## Summary
Flex 6.01 | Flex Version 6.01 | Page 1
3Flex Serial # 1131 Unit 1 Port 2
Sample: | K-W-120-R
Operator: | ML
Submitter:
File: | C:\Users\Public\Documents\Micromeritics\Flex\data\Valtchev\Ana\TFN2-011.SMP
Started: | 14/06/2023 08:47:45 | Analysis adsorptive: | N2
Completed: | 15/06/2023 08:21:12 | Analysis bath temp.: | 77,355 K
Report time: | 15/06/2023 09:11:17 | Thermal correction: | No
Sample mass: | 0,0893 g | Ambient free space: | 14,5725 cm³ Measured
Analysis free space: | 31,1087 cm³ | Equilibration interval: | 5 to 20 s
Low pressure dose: | 12,0000 cm³/g STP | Sample density: | 1,000 g/cm³
Automatic degas: | No
Comments: masse humide: 0.1069 g perte a 300 C: 16.44 % repertoire: Valtchev ; sous repertoire: Ana
Summary Report
Surface Area
Single point surface area at p/p° = 0,009074447: | 15,8590 m²/g
t-Plot external surface area: | 28,7819 m²/g
BJH Adsorption cumulative surface area of pores
between 17,000 Å and 3 000,000 Å width: | 21,3304 m²/g
BJH Desorption cumulative surface area of pores
between 17,000 Å and 3 000,000 Å width: | 21,6576 m²/g
D-H Adsorption cumulative surface area of pores
between 17,000 Å and 3 000,000 Å width: | 22,5060 m²/g
D-H Desorption cumulative surface area of pores
between 17,000 Å and 3 000,000 Å width: | 20,8898 m²/g
Pore Volume
Single point adsorption total pore volume of pores
less than 660,177 Å width at p/p° = 0,970000000: | 0,032896 cm³/g
Single point desorption total pore volume of pores
less than 660,177 Å width at p/p° = 0,970000000: | 0,033110 cm³/g
t-Plot micropore volume: | -0,001729 cm³/g
BJH Adsorption cumulative volume of pores
between 17,000 Å and 3 000,000 Å width: | 0,031313 cm³/g
BJH Desorption cumulative volume of pores
between 17,000 Å and 3 000,000 Å width: | 0,032483 cm³/g
D-H Adsorption cumulative volume of pores
between 17,000 Å and 3 000,000 Å width: | 0,032276 cm³/g
D-H Desorption cumulative volume of pores
between 17,000 Å and 3 000,000 Å width: | 0,031865 cm³/g
Pore Size
Adsorption average pore diameter (4V/A by single point): | 82,971 Å
Desorption average pore diameter (4V/A by single point): | 83,512 Å
BJH Adsorption average pore width (4V/A): | 58,720 Å
BJH Desorption average pore width (4V/A): | 59,993 Å
D-H Adsorption average pore width (4V/A): | 57,364 Å
D-H Desorption average pore width (4V/A): | 61,015 Å
Freundlich
Qm·C: | 1,0523 ± 0,0616 cm³/g STP
m: | 2,4119 ± 0,1358
Temkin
q·alpha/Qm: | 0,157689 ± 0,015302 kJ/mol·(cm³/g STP)
A: | 0,0732 ± 0,0450 mmHg
Volume in Pores | < | 17,37 Å | : | 0,00007 cm³/g
Total Volume in Pores | <= | 248,29 Å | : | 0,02357 cm³/g
Area in Pores | > | 248,29 Å | : | 1,434 m²/g
Total Area in Pores | >= | 17,37 Å | : | 20,029 m²/g
Horvath-Kawazoe
Maximum pore volume at p/p° = 0,169317506: | 0,010275 cm³/g
Median pore width: | 11,563 Å
Dubinin-Astakhov
Micropore surface area: | 24,1162 m²/g
Limiting micropore volume: | 0,012313 cm³/g
MP-Method
Cumulative surface area of pores between
5,3382 Å and 18,0000 Å hydraulic radius: | 9,6038 m²/g
Cumulative pore volume of pores between
5,3382 Å and 18,0000 Å hydraulic radius: | 0,006403 cm³/g
Average pore hydraulic radius (V/A): | 6,6673 Å

## Isotherm Tabular Report
Flex 6.01 | Flex Version 6.01 | Page 1
3Flex Serial # 1131 Unit 1 Port 2
Sample: | K-W-120-R
Operator: | ML
Submitter:
File: | C:\Users\Public\Documents\Micromeritics\Flex\data\Valtchev\Ana\TFN2-011.SMP
Started: | 14/06/2023 08:47:45 | Analysis adsorptive: | N2
Completed: | 15/06/2023 08:21:12 | Analysis bath temp.: | 77,355 K
Report time: | 15/06/2023 09:11:17 | Thermal correction: | No
Sample mass: | 0,0893 g | Ambient free space: | 14,5725 cm³ Measured
Analysis free space: | 31,1087 cm³ | Equilibration interval: | 5 to 20 s
Low pressure dose: | 12,0000 cm³/g STP | Sample density: | 1,000 g/cm³
Automatic degas: | No
Comments: masse humide: 0.1069 g perte a 300 C: 16.44 % repertoire: Valtchev ; sous repertoire: Ana
Isotherm Tabular Report
Relative Pressure (p/p°) | Absolute Pressure (mmHg) | Quantity Adsorbed (cm³/g STP) | Elapsed Time (h:min) | Saturation Pressure (mmHg)
760
0.0090744 | 6.8966 | 3.6769 | 07:00
0.021703 | 16.4941 | 4.1977 | 07:04
0.029486 | 22.4091 | 4.4208 | 07:06
0.048937 | 37.1919 | 4.8646 | 07:08
0.068848 | 52.3245 | 5.2251 | 07:10
0.089017 | 67.6527 | 5.5476 | 07:12
0.10967 | 83.353 | 5.8485 | 07:14
0.12946 | 98.389 | 6.1229 | 07:16
0.14952 | 113.6347 | 6.3792 | 07:18
0.16932 | 128.6813 | 6.6268 | 07:20
0.18925 | 143.8266 | 6.8746 | 07:22
0.19936 | 151.514 | 6.9913 | 07:24
0.24854 | 188.8904 | 7.5565 | 07:27
0.2991 | 227.3145 | 8.1184 | 07:29
0.3492 | 265.3884 | 8.6681 | 07:30
0.39971 | 303.7831 | 9.2005 | 07:32
0.44965 | 341.7378 | 9.719 | 07:34
0.49939 | 379.5362 | 10.2514 | 07:36
0.5494 | 417.5454 | 10.7962 | 07:38
0.59946 | 455.5876 | 11.391 | 07:40
0.64956 | 493.663 | 12.0165 | 07:42
0.69956 | 531.6653 | 12.6987 | 07:44
0.71978 | 547.0325 | 13.0061 | 07:46
0.73957 | 562.074 | 13.3086 | 07:48
0.75939 | 577.1343 | 13.6391 | 07:50
0.77941 | 592.3534 | 13.9864 | 07:52
0.79955 | 607.6576 | 14.3684 | 07:54
0.81955 | 622.8611 | 14.7765 | 07:56
0.83947 | 637.9953 | 15.223 | 07:57
0.85954 | 653.2509 | 15.7265 | 07:59
0.87931 | 668.2738 | 16.3071 | 08:01
0.89937 | 683.5178 | 16.9771 | 08:05
0.91018 | 691.7349 | 17.414 | 08:07
0.91988 | 699.1085 | 17.8238 | 08:08
0.92945 | 706.3792 | 18.284 | 08:10
0.94018 | 714.5399 | 18.8738 | 08:12
0.94948 | 721.6036 | 19.456 | 08:14
0.95926 | 729.0367 | 20.1428 | 08:16
0.96351 | 732.2648 | 20.5255 | 08:18
0.9677 | 735.4504 | 20.9727 | 08:19
0.97162 | 738.4316 | 21.3871 | 08:21
0.97547 | 741.3546 | 21.7365 | 08:23
0.97925 | 744.2332 | 22.166 | 08:25
0.97681 | 742.3781 | 22.0202 | 08:27
0.97214 | 738.8227 | 21.5823 | 08:29
0.96828 | 735.89 | 21.171 | 08:32
0.96448 | 733.006 | 20.7643 | 08:34
0.96013 | 729.7002 | 20.3705 | 08:36
0.95102 | 722.7779 | 19.6801 | 08:38
0.9405 | 714.7776 | 18.9655 | 08:40
0.9303 | 707.0275 | 18.3609 | 08:42
0.92042 | 699.5223 | 17.8444 | 08:43
0.91021 | 691.7584 | 17.3956 | 08:45
0.90039 | 684.2997 | 16.9944 | 08:47
0.86145 | 654.7022 | 15.7494 | 08:49
0.82062 | 623.6734 | 14.7504 | 08:51
0.7803 | 593.0246 | 13.9327 | 08:53
0.74026 | 562.5963 | 13.2399 | 08:55
0.70025 | 532.1916 | 12.5572 | 08:57
0.6505 | 494.377 | 11.8875 | 08:59
0.60015 | 456.116 | 11.2636 | 09:01
0.55025 | 418.1924 | 10.668 | 09:03
0.50046 | 380.3531 | 10.0676 | 09:05
0.45031 | 342.2362 | 9.4688 | 09:07
0.40028 | 304.2117 | 8.9277 | 09:09
0.35025 | 266.1893 | 8.3953 | 09:11
0.30019 | 228.1432 | 7.8621 | 09:13
0.25021 | 190.1566 | 7.3239 | 09:15
0.20029 | 152.2235 | 6.7714 | 09:17
0.15024 | 114.1834 | 6.1831 | 09:19
0.10018 | 76.136 | 5.5321 | 09:22

## Isotherm Linear Plot
Flex 6.01 | Flex Version 6.01 | Page 1
3Flex Serial # 1131 Unit 1 Port 2
Sample: | K-W-120-R
Operator: | ML
Submitter:
File: | C:\Users\Public\Documents\Micromeritics\Flex\data\Valtchev\Ana\TFN2-011.SMP
Started: | 14/06/2023 08:47:45 | Analysis adsorptive: | N2
Completed: | 15/06/2023 08:21:12 | Analysis bath temp.: | 77,355 K
Report time: | 15/06/2023 09:11:17 | Thermal correction: | No
Sample mass: | 0,0893 g | Ambient free space: | 14,5725 cm³ Measured
Analysis free space: | 31,1087 cm³ | Equilibration interval: | 5 to 20 s
Low pressure dose: | 12,0000 cm³/g STP | Sample density: | 1,000 g/cm³
Automatic degas: | No
Comments: masse humide: 0.1069 g perte a 300 C: 16.44 % repertoire: Valtchev ; sous repertoire: Ana
Isotherm Linear Plot
TFN2-011 : K-W-120-R : Adsorption |  | TFN2-011 : K-W-120-R : Desorption
Relative Pressure (p/p°) | Quantity Adsorbed (cm³/g STP) | Relative Pressure (p/p°) | Quantity Adsorbed (cm³/g STP)
0.0090744 | 3.6769 | 0.97925 | 22.166
0.021703 | 4.1977 | 0.97681 | 22.0202
0.029486 | 4.4208 | 0.97214 | 21.5823
0.048937 | 4.8646 | 0.96828 | 21.171
0.068848 | 5.2251 | 0.96448 | 20.7643
0.089017 | 5.5476 | 0.96013 | 20.3705
0.10967 | 5.8485 | 0.95102 | 19.6801
0.12946 | 6.1229 | 0.9405 | 18.9655
0.14952 | 6.3792 | 0.9303 | 18.3609
0.16932 | 6.6268 | 0.92042 | 17.8444
0.18925 | 6.8746 | 0.91021 | 17.3956
0.19936 | 6.9913 | 0.90039 | 16.9944
0.24854 | 7.5565 | 0.86145 | 15.7494
0.2991 | 8.1184 | 0.82062 | 14.7504
0.3492 | 8.6681 | 0.7803 | 13.9327
0.39971 | 9.2005 | 0.74026 | 13.2399
0.44965 | 9.719 | 0.70025 | 12.5572
0.49939 | 10.2514 | 0.6505 | 11.8875
0.5494 | 10.7962 | 0.60015 | 11.2636
0.59946 | 11.391 | 0.55025 | 10.668
0.64956 | 12.0165 | 0.50046 | 10.0676
0.69956 | 12.6987 | 0.45031 | 9.4688
0.71978 | 13.0061 | 0.40028 | 8.9277
0.73957 | 13.3086 | 0.35025 | 8.3953
0.75939 | 13.6391 | 0.30019 | 7.8621
0.77941 | 13.9864 | 0.25021 | 7.3239
0.79955 | 14.3684 | 0.20029 | 6.7714
0.81955 | 14.7765 | 0.15024 | 6.1831
0.83947 | 15.223 | 0.10018 | 5.5321
0.85954 | 15.7265
0.87931 | 16.3071
0.89937 | 16.9771
0.91018 | 17.414
0.91988 | 17.8238
0.92945 | 18.284
0.94018 | 18.8738
0.94948 | 19.456
0.95926 | 20.1428
0.96351 | 20.5255
0.9677 | 20.9727
0.97162 | 21.3871
0.97547 | 21.7365
0.97925 | 22.166

## Isotherm Log Plot
Flex 6.01 | Flex Version 6.01 | Page 1
3Flex Serial # 1131 Unit 1 Port 2
Sample: | K-W-120-R
Operator: | ML
Submitter:
File: | C:\Users\Public\Documents\Micromeritics\Flex\data\Valtchev\Ana\TFN2-011.SMP
Started: | 14/06/2023 08:47:45 | Analysis adsorptive: | N2
Completed: | 15/06/2023 08:21:12 | Analysis bath temp.: | 77,355 K
Report time: | 15/06/2023 09:11:17 | Thermal correction: | No
Sample mass: | 0,0893 g | Ambient free space: | 14,5725 cm³ Measured
Analysis free space: | 31,1087 cm³ | Equilibration interval: | 5 to 20 s
Low pressure dose: | 12,0000 cm³/g STP | Sample density: | 1,000 g/cm³
Automatic degas: | No
Comments: masse humide: 0.1069 g perte a 300 C: 16.44 % repertoire: Valtchev ; sous repertoire: Ana
Isotherm Log Plot
TFN2-011 : K-W-120-R : Adsorption |  | TFN2-011 : K-W-120-R : Desorption
Relative Pressure (p/p°) | Quantity Adsorbed (cm³/g STP) | Relative Pressure (p/p°) | Quantity Adsorbed (cm³/g STP)
0.0090744 | 3.6769 | 0.97925 | 22.166
0.021703 | 4.1977 | 0.97681 | 22.0202
0.029486 | 4.4208 | 0.97214 | 21.5823
0.048937 | 4.8646 | 0.96828 | 21.171
0.068848 | 5.2251 | 0.96448 | 20.7643
0.089017 | 5.5476 | 0.96013 | 20.3705
0.10967 | 5.8485 | 0.95102 | 19.6801
0.12946 | 6.1229 | 0.9405 | 18.9655
0.14952 | 6.3792 | 0.9303 | 18.3609
0.16932 | 6.6268 | 0.92042 | 17.8444
0.18925 | 6.8746 | 0.91021 | 17.3956
0.19936 | 6.9913 | 0.90039 | 16.9944
0.24854 | 7.5565 | 0.86145 | 15.7494
0.2991 | 8.1184 | 0.82062 | 14.7504
0.3492 | 8.6681 | 0.7803 | 13.9327
0.39971 | 9.2005 | 0.74026 | 13.2399
0.44965 | 9.719 | 0.70025 | 12.5572
0.49939 | 10.2514 | 0.6505 | 11.8875
0.5494 | 10.7962 | 0.60015 | 11.2636
0.59946 | 11.391 | 0.55025 | 10.668
0.64956 | 12.0165 | 0.50046 | 10.0676
0.69956 | 12.6987 | 0.45031 | 9.4688
0.71978 | 13.0061 | 0.40028 | 8.9277
0.73957 | 13.3086 | 0.35025 | 8.3953
0.75939 | 13.6391 | 0.30019 | 7.8621
0.77941 | 13.9864 | 0.25021 | 7.3239
0.79955 | 14.3684 | 0.20029 | 6.7714
0.81955 | 14.7765 | 0.15024 | 6.1831
0.83947 | 15.223 | 0.10018 | 5.5321
0.85954 | 15.7265
0.87931 | 16.3071
0.89937 | 16.9771
0.91018 | 17.414
0.91988 | 17.8238
0.92945 | 18.284
0.94018 | 18.8738
0.94948 | 19.456
0.95926 | 20.1428
0.96351 | 20.5255
0.9677 | 20.9727
0.97162 | 21.3871
0.97547 | 21.7365
0.97925 | 22.166

## BET Reports
Flex 6.01 | Flex Version 6.01 | Page 1
3Flex Serial # 1131 Unit 1 Port 2
Sample: | K-W-120-R
Operator: | ML
Submitter:
File: | C:\Users\Public\Documents\Micromeritics\Flex\data\Valtchev\Ana\TFN2-011.SMP
Started: | 14/06/2023 08:47:45 | Analysis adsorptive: | N2
Completed: | 15/06/2023 08:21:12 | Analysis bath temp.: | 77,355 K
Report time: | 15/06/2023 09:11:17 | Thermal correction: | No
Sample mass: | 0,0893 g | Ambient free space: | 14,5725 cm³ Measured
Analysis free space: | 31,1087 cm³ | Equilibration interval: | 5 to 20 s
Low pressure dose: | 12,0000 cm³/g STP | Sample density: | 1,000 g/cm³
Automatic degas: | No
Comments: masse humide: 0.1069 g perte a 300 C: 16.44 % repertoire: Valtchev ; sous repertoire: Ana
BET Reports
Primary Data
BET: At least 2 points must be supplied for the BET least squares fit.
4145- Preparations failed in primary data.

## Langmuir Reports
Flex 6.01 | Flex Version 6.01 | Page 1
3Flex Serial # 1131 Unit 1 Port 2
Sample: | K-W-120-R
Operator: | ML
Submitter:
File: | C:\Users\Public\Documents\Micromeritics\Flex\data\Valtchev\Ana\TFN2-011.SMP
Started: | 14/06/2023 08:47:45 | Analysis adsorptive: | N2
Completed: | 15/06/2023 08:21:12 | Analysis bath temp.: | 77,355 K
Report time: | 15/06/2023 09:11:17 | Thermal correction: | No
Sample mass: | 0,0893 g | Ambient free space: | 14,5725 cm³ Measured
Analysis free space: | 31,1087 cm³ | Equilibration interval: | 5 to 20 s
Low pressure dose: | 12,0000 cm³/g STP | Sample density: | 1,000 g/cm³
Automatic degas: | No
Comments: masse humide: 0.1069 g perte a 300 C: 16.44 % repertoire: Valtchev ; sous repertoire: Ana
Langmuir Reports
Primary Data
At least two points must be selected for this calculation.

## t-Plot Error Report
Flex 6.01 | Flex Version 6.01 | Page 1
3Flex Serial # 1131 Unit 1 Port 2
Sample: | K-W-120-R
Operator: | ML
Submitter:
File: | C:\Users\Public\Documents\Micromeritics\Flex\data\Valtchev\Ana\TFN2-011.SMP
Started: | 14/06/2023 08:47:45 | Analysis adsorptive: | N2
Completed: | 15/06/2023 08:21:12 | Analysis bath temp.: | 77,355 K
Report time: | 15/06/2023 09:11:17 | Thermal correction: | No
Sample mass: | 0,0893 g | Ambient free space: | 14,5725 cm³ Measured
Analysis free space: | 31,1087 cm³ | Equilibration interval: | 5 to 20 s
Low pressure dose: | 12,0000 cm³/g STP | Sample density: | 1,000 g/cm³
Automatic degas: | No
Comments: masse humide: 0.1069 g perte a 300 C: 16.44 % repertoire: Valtchev ; sous repertoire: Ana
t-Plot Reports
Primary Data
4055- A positive BET surface area was not calculated. Please check your BET Report

## t-Plot Tabular Report
Flex 6.01 | Flex Version 6.01 | Page 1
3Flex Serial # 1131 Unit 1 Port 2
Sample: | K-W-120-R
Operator: | ML
Submitter:
File: | C:\Users\Public\Documents\Micromeritics\Flex\data\Valtchev\Ana\TFN2-011.SMP
Started: | 14/06/2023 08:47:45 | Analysis adsorptive: | N2
Completed: | 15/06/2023 08:21:12 | Analysis bath temp.: | 77,355 K
Report time: | 15/06/2023 09:11:17 | Thermal correction: | No
Sample mass: | 0,0893 g | Ambient free space: | 14,5725 cm³ Measured
Analysis free space: | 31,1087 cm³ | Equilibration interval: | 5 to 20 s
Low pressure dose: | 12,0000 cm³/g STP | Sample density: | 1,000 g/cm³
Automatic degas: | No
Comments: masse humide: 0.1069 g perte a 300 C: 16.44 % repertoire: Valtchev ; sous repertoire: Ana
t-Plot Report
Micropore volume: | -0,001729 cm³/g
Micropore area: | *
External surface area: | 28,7819 m²/g
Slope: | 1,856320 ± 0,007899 cm³/g·Å STP
Y-intercept: | -1,115286 ± 0,031916 cm³/g STP
Correlation coefficient: | 0,999937
Surface area correction factor: | 1,000
Density conversion factor: | 0,0015505
Total surface area (BET): | 4055- A positive BET surface area was not calculated. Please check your BET Report
Thickness range: | 2,5000 to 5,0000 Å
Thickness equation: | Harkins and Jura
Thickness Curve
t = [ 13.99 / ( 0.034 - log(p/p°) ) ] ^ 0.5
t-Plot Report - Data
Relative Pressure (p/p°) | Statistical Thickness (Å) | Quantity Adsorbed (cm³/g STP) | Fitted
0.068848 | 3.42 | 5.2251 | *
0.089017 | 3.5916 | 5.5476 | *
0.10967 | 3.7518 | 5.8485 | *
0.12946 | 3.8956 | 6.1229 | *
0.14952 | 4.0349 | 6.3792 | *
0.16932 | 4.168 | 6.6268 | *
0.18925 | 4.299 | 6.8746 | *
0.19936 | 4.3647 | 6.9913 | *
0.24854 | 4.6805 | 7.5565 | *
0.2991 | 5.0063 | 8.1184
0.3492 | 5.3382 | 8.6681
0.39971 | 5.6891 | 9.2005
0.44965 | 6.0587 | 9.719
0.49939 | 6.4569 | 10.2514
0.5494 | 6.8969 | 10.7962
0.59946 | 7.389 | 11.391
0.64956 | 7.9494 | 12.0165
0.69956 | 8.5996 | 12.6987
* The micropore area is not reported because either the micropore volume is negative or the calculated external surface area is larger than the total surface area.

## t-Plot Plot
Flex 6.01 | Flex Version 6.01 | Page 1
3Flex Serial # 1131 Unit 1 Port 2
Sample: | K-W-120-R
Operator: | ML
Submitter:
File: | C:\Users\Public\Documents\Micromeritics\Flex\data\Valtchev\Ana\TFN2-011.SMP
Started: | 14/06/2023 08:47:45 | Analysis adsorptive: | N2
Completed: | 15/06/2023 08:21:12 | Analysis bath temp.: | 77,355 K
Report time: | 15/06/2023 09:11:17 | Thermal correction: | No
Sample mass: | 0,0893 g | Ambient free space: | 14,5725 cm³ Measured
Analysis free space: | 31,1087 cm³ | Equilibration interval: | 5 to 20 s
Low pressure dose: | 12,0000 cm³/g STP | Sample density: | 1,000 g/cm³
Automatic degas: | No
Comments: masse humide: 0.1069 g perte a 300 C: 16.44 % repertoire: Valtchev ; sous repertoire: Ana
t-Plot
Harkins and Jura
TFN2-011 : K-W-120-R |  | Not Fitted
Thickness (Å) | Quantity Adsorbed (cm³/g STP) | Thickness (Å) | Quantity Adsorbed (cm³/g STP)
3.42 | 5.2251 | 5.0063 | 8.1184
3.5916 | 5.5476 | 5.3382 | 8.6681
3.7518 | 5.8485 | 5.6891 | 9.2005
3.8956 | 6.1229 | 6.0587 | 9.719
4.0349 | 6.3792 | 6.4569 | 10.2514
4.168 | 6.6268 | 6.8969 | 10.7962
4.299 | 6.8746 | 7.389 | 11.391
4.3647 | 6.9913 | 7.9494 | 12.0165
4.6805 | 7.5565 | 8.5996 | 12.6987

## BJH Adsorption Pore Distributio
Flex 6.01 | Flex Version 6.01 | Page 1
3Flex Serial # 1131 Unit 1 Port 2
Sample: | K-W-120-R
Operator: | ML
Submitter:
File: | C:\Users\Public\Documents\Micromeritics\Flex\data\Valtchev\Ana\TFN2-011.SMP
Started: | 14/06/2023 08:47:45 | Analysis adsorptive: | N2
Completed: | 15/06/2023 08:21:12 | Analysis bath temp.: | 77,355 K
Report time: | 15/06/2023 09:11:17 | Thermal correction: | No
Sample mass: | 0,0893 g | Ambient free space: | 14,5725 cm³ Measured
Analysis free space: | 31,1087 cm³ | Equilibration interval: | 5 to 20 s
Low pressure dose: | 12,0000 cm³/g STP | Sample density: | 1,000 g/cm³
Automatic degas: | No
Comments: masse humide: 0.1069 g perte a 300 C: 16.44 % repertoire: Valtchev ; sous repertoire: Ana
BJH Adsorption Pore Distribution Report
Faas Correction
Harkins and Jura
t = [ 13.99 / ( 0.034 - log(p/p°) ) ] ^ 0.5
Width range: | 17,000 to 3 000,000 Å
Adsorbate property factor: | 9,53000 Å
Density conversion factor: | 0,0015505
Fraction of pores open at both ends: | 0,00
Pore Width Range (Å) | Average Width (Å) | Incremental Pore Volume (cm³/g) | Cumulative Pore Volume (cm³/g) | Incremental Pore Area (m²/g) | Cumulative Pore Area (m²/g)
944.4 - 801.8 | 861.1471 | 0.00072268 | 0.00072268 | 0.033568 | 0.033568
801.8 - 695.9 | 741.1128 | 0.00059362 | 0.0013163 | 0.032039 | 0.065608
695.9 - 613.7 | 649.423 | 0.00071141 | 0.0020277 | 0.043818 | 0.10943
613.7 - 545.3 | 575.2548 | 0.00077532 | 0.002803 | 0.053912 | 0.16334
545.3 - 490.2 | 514.6468 | 0.00066897 | 0.003472 | 0.051994 | 0.21533
490.2 - 398.3 | 434.3142 | 0.0012171 | 0.0046891 | 0.11209 | 0.32742
398.3 - 338.5 | 363.2846 | 0.0010485 | 0.0057376 | 0.11545 | 0.44288
338.5 - 288.8 | 309.4975 | 0.0010784 | 0.006816 | 0.13937 | 0.58225
288.8 - 255.6 | 270.0485 | 0.00085161 | 0.0076676 | 0.12614 | 0.70839
255.6 - 229.0 | 240.7394 | 0.00076558 | 0.0084332 | 0.1272 | 0.83559
229.0 - 205.3 | 215.7542 | 0.00082723 | 0.0092604 | 0.15336 | 0.98896
205.3 - 172.3 | 185.6899 | 0.0012825 | 0.010543 | 0.27627 | 1.2652
172.3 - 148.8 | 158.6603 | 0.0011284 | 0.011671 | 0.28448 | 1.5497
148.8 - 130.6 | 138.413 | 0.00098598 | 0.012657 | 0.28494 | 1.8346
130.6 - 116.5 | 122.6723 | 0.00088232 | 0.01354 | 0.2877 | 2.1223
116.5 - 105.0 | 110.0938 | 0.00081336 | 0.014353 | 0.29552 | 2.4179
105.0 - 95.5 | 99.736 | 0.00076856 | 0.015122 | 0.30824 | 2.7261
95.5 - 87.5 | 91.0935 | 0.00070133 | 0.015823 | 0.30796 | 3.0341
87.5 - 80.7 | 83.8174 | 0.00067524 | 0.016498 | 0.32224 | 3.3563
80.7 - 74.9 | 77.5836 | 0.00061751 | 0.017116 | 0.31837 | 3.6747
74.9 - 69.7 | 72.0922 | 0.00063818 | 0.017754 | 0.35409 | 4.0288
69.7 - 59.2 | 63.5086 | 0.0014245 | 0.019178 | 0.89719 | 4.926
59.2 - 51.2 | 54.539 | 0.0013201 | 0.020498 | 0.9682 | 5.8942
51.2 - 44.8 | 47.4874 | 0.001276 | 0.021774 | 1.0748 | 6.969
44.8 - 39.5 | 41.7687 | 0.001159 | 0.022933 | 1.1099 | 8.0789
39.5 - 35.1 | 37.0184 | 0.0011509 | 0.024084 | 1.2436 | 9.3224
35.1 - 31.3 | 32.9653 | 0.0011202 | 0.025204 | 1.3592 | 10.6817
31.3 - 27.9 | 29.4082 | 0.0011688 | 0.026373 | 1.5898 | 12.2715
27.9 - 25.0 | 26.2544 | 0.0012312 | 0.027604 | 1.8758 | 14.1473
25.0 - 22.2 | 23.3931 | 0.0012376 | 0.028842 | 2.1162 | 16.2635
22.2 - 19.7 | 20.7775 | 0.0012139 | 0.030056 | 2.3369 | 18.6004
19.7 - 19.2 | 19.4438 | 0.00023612 | 0.030292 | 0.48576 | 19.0862
19.2 - 18.2 | 18.6808 | 0.00052449 | 0.030817 | 1.123 | 20.2092
18.2 - 17.3 | 17.7059 | 0.00049632 | 0.031313 | 1.1212 | 21.3304

## BJH Adsorption Cumulative Pore
Flex 6.01 | Flex Version 6.01 | Page 1
3Flex Serial # 1131 Unit 1 Port 2
Sample: | K-W-120-R
Operator: | ML
Submitter:
File: | C:\Users\Public\Documents\Micromeritics\Flex\data\Valtchev\Ana\TFN2-011.SMP
Started: | 14/06/2023 08:47:45 | Analysis adsorptive: | N2
Completed: | 15/06/2023 08:21:12 | Analysis bath temp.: | 77,355 K
Report time: | 15/06/2023 09:11:17 | Thermal correction: | No
Sample mass: | 0,0893 g | Ambient free space: | 14,5725 cm³ Measured
Analysis free space: | 31,1087 cm³ | Equilibration interval: | 5 to 20 s
Low pressure dose: | 12,0000 cm³/g STP | Sample density: | 1,000 g/cm³
Automatic degas: | No
Comments: masse humide: 0.1069 g perte a 300 C: 16.44 % repertoire: Valtchev ; sous repertoire: Ana
BJH Adsorption Cumulative Pore Volume (Larger)
Harkins and Jura : Faas Correction
TFN2-011 : K-W-120-R
Pore Width (Å) | Pore Volume (cm³/g)
801.8316 | 0.00072268
695.8806 | 0.0013163
613.6788 | 0.0020277
545.253 | 0.002803
490.1738 | 0.003472
398.2731 | 0.0046891
338.5106 | 0.0057376
288.8241 | 0.006816
255.6026 | 0.0076676
229.0085 | 0.0084332
205.2907 | 0.0092604
172.2964 | 0.010543
148.7681 | 0.011671
130.6309 | 0.012657
116.4917 | 0.01354
105.0102 | 0.014353
95.4689 | 0.015122
87.4924 | 0.015823
80.7469 | 0.016498
74.9108 | 0.017116
69.6964 | 0.017754
59.2273 | 0.019178
51.1775 | 0.020498
44.7709 | 0.021774
39.5166 | 0.022933
35.1174 | 0.024084
31.3166 | 0.025204
27.9456 | 0.026373
24.9575 | 0.027604
22.2055 | 0.028842
19.7019 | 0.030056
19.2009 | 0.030292
18.2216 | 0.030817
17.2531 | 0.031313

## BJH Adsorption dV-dw Pore Volum
Flex 6.01 | Flex Version 6.01 | Page 1
3Flex Serial # 1131 Unit 1 Port 2
Sample: | K-W-120-R
Operator: | ML
Submitter:
File: | C:\Users\Public\Documents\Micromeritics\Flex\data\Valtchev\Ana\TFN2-011.SMP
Started: | 14/06/2023 08:47:45 | Analysis adsorptive: | N2
Completed: | 15/06/2023 08:21:12 | Analysis bath temp.: | 77,355 K
Report time: | 15/06/2023 09:11:17 | Thermal correction: | No
Sample mass: | 0,0893 g | Ambient free space: | 14,5725 cm³ Measured
Analysis free space: | 31,1087 cm³ | Equilibration interval: | 5 to 20 s
Low pressure dose: | 12,0000 cm³/g STP | Sample density: | 1,000 g/cm³
Automatic degas: | No
Comments: masse humide: 0.1069 g perte a 300 C: 16.44 % repertoire: Valtchev ; sous repertoire: Ana
BJH Adsorption dV/dw Pore Volume
Harkins and Jura : Faas Correction
TFN2-011 : K-W-120-R
Pore Width (Å) | dV/dw Pore Volume (cm³/g·Å)
861.1471 | 5.0703e-06
741.1128 | 5.6028e-06
649.423 | 8.6545e-06
575.2548 | 1.1331e-05
514.6468 | 1.2146e-05
434.3142 | 1.3243e-05
363.2846 | 1.7545e-05
309.4975 | 2.1703e-05
270.0485 | 2.5634e-05
240.7394 | 2.8787e-05
215.7542 | 3.4878e-05
185.6899 | 3.8871e-05
158.6603 | 4.7958e-05
138.413 | 5.4362e-05
122.6723 | 6.2403e-05
110.0938 | 7.0841e-05
99.736 | 8.055e-05
91.0935 | 8.7925e-05
83.8174 | 0.0001001
77.5836 | 0.00010581
72.0922 | 0.00012239
63.5086 | 0.00013607
54.539 | 0.00016399
47.4874 | 0.00019917
41.7687 | 0.00022057
37.0184 | 0.00026161
32.9653 | 0.00029473
29.4082 | 0.00034673
26.2544 | 0.00041204
23.3931 | 0.0004497
20.7775 | 0.00048487
19.4438 | 0.00047125
18.6808 | 0.00053557
17.7059 | 0.00051248

## BJH Adsorption dV-dlog(w) Pore
Flex 6.01 | Flex Version 6.01 | Page 1
3Flex Serial # 1131 Unit 1 Port 2
Sample: | K-W-120-R
Operator: | ML
Submitter:
File: | C:\Users\Public\Documents\Micromeritics\Flex\data\Valtchev\Ana\TFN2-011.SMP
Started: | 14/06/2023 08:47:45 | Analysis adsorptive: | N2
Completed: | 15/06/2023 08:21:12 | Analysis bath temp.: | 77,355 K
Report time: | 15/06/2023 09:11:17 | Thermal correction: | No
Sample mass: | 0,0893 g | Ambient free space: | 14,5725 cm³ Measured
Analysis free space: | 31,1087 cm³ | Equilibration interval: | 5 to 20 s
Low pressure dose: | 12,0000 cm³/g STP | Sample density: | 1,000 g/cm³
Automatic degas: | No
Comments: masse humide: 0.1069 g perte a 300 C: 16.44 % repertoire: Valtchev ; sous repertoire: Ana
BJH Adsorption dV/dlog(w) Pore Volume
Harkins and Jura : Faas Correction
TFN2-011 : K-W-120-R
Pore Width (Å) | dV/dlog(w) Pore Volume (cm³/g)
861.1471 | 0.010171
741.1128 | 0.0096448
649.423 | 0.013031
575.2548 | 0.015101
514.6468 | 0.014465
434.3142 | 0.013498
363.2846 | 0.01485
309.4975 | 0.015642
270.0485 | 0.016047
240.7394 | 0.016045
215.7542 | 0.017422
185.6899 | 0.016855
158.6603 | 0.017696
138.413 | 0.017462
122.6723 | 0.017735
110.0938 | 0.018049
99.736 | 0.018578
91.0935 | 0.018509
83.8174 | 0.019378
77.5836 | 0.018953
72.0922 | 0.020367
63.5086 | 0.020152
54.539 | 0.020808
47.4874 | 0.021968
41.7687 | 0.021377
37.0184 | 0.022453
32.9653 | 0.022517
29.4082 | 0.023632
26.2544 | 0.025069
23.3931 | 0.02439
20.7775 | 0.023366
19.4438 | 0.021105
18.6808 | 0.023069
17.7059 | 0.020925

## BJH Adsorption Cumulative Por-1
Flex 6.01 | Flex Version 6.01 | Page 1
3Flex Serial # 1131 Unit 1 Port 2
Sample: | K-W-120-R
Operator: | ML
Submitter:
File: | C:\Users\Public\Documents\Micromeritics\Flex\data\Valtchev\Ana\TFN2-011.SMP
Started: | 14/06/2023 08:47:45 | Analysis adsorptive: | N2
Completed: | 15/06/2023 08:21:12 | Analysis bath temp.: | 77,355 K
Report time: | 15/06/2023 09:11:17 | Thermal correction: | No
Sample mass: | 0,0893 g | Ambient free space: | 14,5725 cm³ Measured
Analysis free space: | 31,1087 cm³ | Equilibration interval: | 5 to 20 s
Low pressure dose: | 12,0000 cm³/g STP | Sample density: | 1,000 g/cm³
Automatic degas: | No
Comments: masse humide: 0.1069 g perte a 300 C: 16.44 % repertoire: Valtchev ; sous repertoire: Ana
BJH Adsorption Cumulative Pore Area (Larger)
Harkins and Jura : Faas Correction
TFN2-011 : K-W-120-R
Pore Width (Å) | Pore Area (m²/g)
801.8316 | 0.033568
695.8806 | 0.065608
613.6788 | 0.10943
545.253 | 0.16334
490.1738 | 0.21533
398.2731 | 0.32742
338.5106 | 0.44288
288.8241 | 0.58225
255.6026 | 0.70839
229.0085 | 0.83559
205.2907 | 0.98896
172.2964 | 1.2652
148.7681 | 1.5497
130.6309 | 1.8346
116.4917 | 2.1223
105.0102 | 2.4179
95.4689 | 2.7261
87.4924 | 3.0341
80.7469 | 3.3563
74.9108 | 3.6747
69.6964 | 4.0288
59.2273 | 4.926
51.1775 | 5.8942
44.7709 | 6.969
39.5166 | 8.0789
35.1174 | 9.3224
31.3166 | 10.6817
27.9456 | 12.2715
24.9575 | 14.1473
22.2055 | 16.2635
19.7019 | 18.6004
19.2009 | 19.0862
18.2216 | 20.2092
17.2531 | 21.3304

## BJH Adsorption dA-dw Pore Area
Flex 6.01 | Flex Version 6.01 | Page 1
3Flex Serial # 1131 Unit 1 Port 2
Sample: | K-W-120-R
Operator: | ML
Submitter:
File: | C:\Users\Public\Documents\Micromeritics\Flex\data\Valtchev\Ana\TFN2-011.SMP
Started: | 14/06/2023 08:47:45 | Analysis adsorptive: | N2
Completed: | 15/06/2023 08:21:12 | Analysis bath temp.: | 77,355 K
Report time: | 15/06/2023 09:11:17 | Thermal correction: | No
Sample mass: | 0,0893 g | Ambient free space: | 14,5725 cm³ Measured
Analysis free space: | 31,1087 cm³ | Equilibration interval: | 5 to 20 s
Low pressure dose: | 12,0000 cm³/g STP | Sample density: | 1,000 g/cm³
Automatic degas: | No
Comments: masse humide: 0.1069 g perte a 300 C: 16.44 % repertoire: Valtchev ; sous repertoire: Ana
BJH Adsorption dA/dw Pore Area
Harkins and Jura : Faas Correction
TFN2-011 : K-W-120-R
Pore Width (Å) | dA/dw Pore Area (m²/g·Å)
861.1471 | 0.00023552
741.1128 | 0.0003024
649.423 | 0.00053306
575.2548 | 0.00078789
514.6468 | 0.00094399
434.3142 | 0.0012197
363.2846 | 0.0019318
309.4975 | 0.002805
270.0485 | 0.003797
240.7394 | 0.0047832
215.7542 | 0.0064662
185.6899 | 0.0083733
158.6603 | 0.012091
138.413 | 0.01571
122.6723 | 0.020348
110.0938 | 0.025739
99.736 | 0.032305
91.0935 | 0.038609
83.8174 | 0.047771
77.5836 | 0.054553
72.0922 | 0.067906
63.5086 | 0.085699
54.539 | 0.12028
47.4874 | 0.16777
41.7687 | 0.21123
37.0184 | 0.28268
32.9653 | 0.35762
29.4082 | 0.47162
26.2544 | 0.62776
23.3931 | 0.76895
20.7775 | 0.93345
19.4438 | 0.96946
18.6808 | 1.1468
17.7059 | 1.1578

## BJH Adsorption dA-dlog(w) Pore
Flex 6.01 | Flex Version 6.01 | Page 1
3Flex Serial # 1131 Unit 1 Port 2
Sample: | K-W-120-R
Operator: | ML
Submitter:
File: | C:\Users\Public\Documents\Micromeritics\Flex\data\Valtchev\Ana\TFN2-011.SMP
Started: | 14/06/2023 08:47:45 | Analysis adsorptive: | N2
Completed: | 15/06/2023 08:21:12 | Analysis bath temp.: | 77,355 K
Report time: | 15/06/2023 09:11:17 | Thermal correction: | No
Sample mass: | 0,0893 g | Ambient free space: | 14,5725 cm³ Measured
Analysis free space: | 31,1087 cm³ | Equilibration interval: | 5 to 20 s
Low pressure dose: | 12,0000 cm³/g STP | Sample density: | 1,000 g/cm³
Automatic degas: | No
Comments: masse humide: 0.1069 g perte a 300 C: 16.44 % repertoire: Valtchev ; sous repertoire: Ana
BJH Adsorption dA/dlog(w) Pore Area
Harkins and Jura : Faas Correction
TFN2-011 : K-W-120-R
Pore Width (Å) | dA/dlog(w) Pore Area (m²/g)
861.1471 | 0.47242
741.1128 | 0.52056
649.423 | 0.80262
575.2548 | 1.05
514.6468 | 1.1242
434.3142 | 1.2431
363.2846 | 1.6351
309.4975 | 2.0216
270.0485 | 2.377
240.7394 | 2.666
215.7542 | 3.2299
185.6899 | 3.6307
158.6603 | 4.4612
138.413 | 5.0464
122.6723 | 5.7828
110.0938 | 6.5578
99.736 | 7.4507
91.0935 | 8.1274
83.8174 | 9.248
77.5836 | 9.7717
72.0922 | 11.3005
63.5086 | 12.6922
54.539 | 15.261
47.4874 | 18.5047
41.7687 | 20.4715
37.0184 | 24.2614
32.9653 | 27.3226
29.4082 | 32.1428
26.2544 | 38.1942
23.3931 | 41.7053
20.7775 | 44.9833
19.4438 | 43.4184
18.6808 | 49.3971
17.7059 | 47.273

## BJH Desorption Pore Distributio
Flex 6.01 | Flex Version 6.01 | Page 1
3Flex Serial # 1131 Unit 1 Port 2
Sample: | K-W-120-R
Operator: | ML
Submitter:
File: | C:\Users\Public\Documents\Micromeritics\Flex\data\Valtchev\Ana\TFN2-011.SMP
Started: | 14/06/2023 08:47:45 | Analysis adsorptive: | N2
Completed: | 15/06/2023 08:21:12 | Analysis bath temp.: | 77,355 K
Report time: | 15/06/2023 09:11:17 | Thermal correction: | No
Sample mass: | 0,0893 g | Ambient free space: | 14,5725 cm³ Measured
Analysis free space: | 31,1087 cm³ | Equilibration interval: | 5 to 20 s
Low pressure dose: | 12,0000 cm³/g STP | Sample density: | 1,000 g/cm³
Automatic degas: | No
Comments: masse humide: 0.1069 g perte a 300 C: 16.44 % repertoire: Valtchev ; sous repertoire: Ana
BJH Desorption Pore Distribution Report
Faas Correction
Harkins and Jura
t = [ 13.99 / ( 0.034 - log(p/p°) ) ] ^ 0.5
Width range: | 17,000 to 3 000,000 Å
Adsorbate property factor: | 9,53000 Å
Density conversion factor: | 0,0015505
Fraction of pores open at both ends: | 0,00
Pore Width Range (Å) | Average Width (Å) | Incremental Pore Volume (cm³/g) | Cumulative Pore Volume (cm³/g) | Incremental Pore Area (m²/g) | Cumulative Pore Area (m²/g)
945.2 - 848.0 | 891.1927 | 0.00024526 | 0.00024526 | 0.011008 | 0.011008
848.0 - 709.2 | 765.8822 | 0.00074472 | 0.00098998 | 0.038895 | 0.049903
709.2 - 625.4 | 661.8242 | 0.00070721 | 0.0016972 | 0.042743 | 0.092646
625.4 - 560.6 | 589.2889 | 0.00070609 | 0.0024033 | 0.047928 | 0.14057
560.6 - 501.4 | 527.5343 | 0.00068966 | 0.0030929 | 0.052293 | 0.19287
501.4 - 411.2 | 447.0006 | 0.0012267 | 0.0043196 | 0.10977 | 0.30264
411.2 - 341.1 | 369.2591 | 0.0012937 | 0.0056133 | 0.14014 | 0.44278
341.1 - 293.1 | 313.2063 | 0.0011124 | 0.0067257 | 0.14206 | 0.58484
293.1 - 258.1 | 273.2279 | 0.00096289 | 0.0076886 | 0.14096 | 0.7258
258.1 - 229.9 | 242.277 | 0.00084431 | 0.0085329 | 0.1394 | 0.8652
229.9 - 208.2 | 217.8859 | 0.00076392 | 0.0092968 | 0.14024 | 1.0054
208.2 - 151.6 | 170.4521 | 0.0024379 | 0.011735 | 0.57209 | 1.5775
151.6 - 118.0 | 130.2718 | 0.0020004 | 0.013735 | 0.61421 | 2.1917
118.0 - 96.7 | 105.0222 | 0.0016695 | 0.015405 | 0.63587 | 2.8276
96.7 - 81.8 | 87.8672 | 0.0014341 | 0.016839 | 0.65284 | 3.4805
81.8 - 70.7 | 75.3489 | 0.0014671 | 0.018306 | 0.77883 | 4.2593
70.7 - 60.2 | 64.5277 | 0.0014096 | 0.019715 | 0.87383 | 5.1331
60.2 - 52.1 | 55.5105 | 0.0013375 | 0.021053 | 0.96379 | 6.0969
52.1 - 45.7 | 48.4335 | 0.0013112 | 0.022364 | 1.0829 | 7.1798
45.7 - 40.5 | 42.7177 | 0.0013731 | 0.023737 | 1.2857 | 8.4655
40.5 - 36.0 | 37.9374 | 0.0013993 | 0.025136 | 1.4754 | 9.9409
36.0 - 32.2 | 33.8574 | 0.0012239 | 0.02636 | 1.446 | 11.3869
32.2 - 28.9 | 30.3118 | 0.0012081 | 0.027568 | 1.5942 | 12.9811
28.9 - 25.9 | 27.165 | 0.0012126 | 0.028781 | 1.7856 | 14.7667
25.9 - 23.1 | 24.3184 | 0.0012145 | 0.029996 | 1.9976 | 16.7643
23.1 - 20.6 | 21.6858 | 0.0012232 | 0.031219 | 2.2561 | 19.0204
20.6 - 18.1 | 19.172 | 0.001264 | 0.032483 | 2.6372 | 21.6576

## BJH Desorption Cumulative Pore
Flex 6.01 | Flex Version 6.01 | Page 1
3Flex Serial # 1131 Unit 1 Port 2
Sample: | K-W-120-R
Operator: | ML
Submitter:
File: | C:\Users\Public\Documents\Micromeritics\Flex\data\Valtchev\Ana\TFN2-011.SMP
Started: | 14/06/2023 08:47:45 | Analysis adsorptive: | N2
Completed: | 15/06/2023 08:21:12 | Analysis bath temp.: | 77,355 K
Report time: | 15/06/2023 09:11:17 | Thermal correction: | No
Sample mass: | 0,0893 g | Ambient free space: | 14,5725 cm³ Measured
Analysis free space: | 31,1087 cm³ | Equilibration interval: | 5 to 20 s
Low pressure dose: | 12,0000 cm³/g STP | Sample density: | 1,000 g/cm³
Automatic degas: | No
Comments: masse humide: 0.1069 g perte a 300 C: 16.44 % repertoire: Valtchev ; sous repertoire: Ana
BJH Desorption Cumulative Pore Volume (Larger)
Harkins and Jura : Faas Correction
TFN2-011 : K-W-120-R
Pore Width (Å) | Pore Volume (cm³/g)
848.0395 | 0.00024526
709.2158 | 0.00098998
625.3762 | 0.0016972
560.5896 | 0.0024033
501.3907 | 0.0030929
411.2224 | 0.0043196
341.0694 | 0.0056133
293.0669 | 0.0067257
258.1299 | 0.0076886
229.9311 | 0.0085329
208.178 | 0.0092968
151.6039 | 0.011735
118.0205 | 0.013735
96.699 | 0.015405
81.8111 | 0.016839
70.7107 | 0.018306
60.245 | 0.019715
52.1232 | 0.021053
45.7158 | 0.022364
40.4665 | 0.023737
36.0176 | 0.025136
32.2033 | 0.02636
28.8585 | 0.027568
25.866 | 0.028781
23.1394 | 0.029996
20.5949 | 0.031219
18.135 | 0.032483

## BJH Desorption dV-dw Pore Volum
Flex 6.01 | Flex Version 6.01 | Page 1
3Flex Serial # 1131 Unit 1 Port 2
Sample: | K-W-120-R
Operator: | ML
Submitter:
File: | C:\Users\Public\Documents\Micromeritics\Flex\data\Valtchev\Ana\TFN2-011.SMP
Started: | 14/06/2023 08:47:45 | Analysis adsorptive: | N2
Completed: | 15/06/2023 08:21:12 | Analysis bath temp.: | 77,355 K
Report time: | 15/06/2023 09:11:17 | Thermal correction: | No
Sample mass: | 0,0893 g | Ambient free space: | 14,5725 cm³ Measured
Analysis free space: | 31,1087 cm³ | Equilibration interval: | 5 to 20 s
Low pressure dose: | 12,0000 cm³/g STP | Sample density: | 1,000 g/cm³
Automatic degas: | No
Comments: masse humide: 0.1069 g perte a 300 C: 16.44 % repertoire: Valtchev ; sous repertoire: Ana
BJH Desorption dV/dw Pore Volume
Harkins and Jura : Faas Correction
TFN2-011 : K-W-120-R
Pore Width (Å) | dV/dw Pore Volume (cm³/g·Å)
891.1927 | 2.5241e-06
765.8822 | 5.3645e-06
661.8242 | 8.4353e-06
589.2889 | 1.0899e-05
527.5343 | 1.165e-05
447.0006 | 1.3604e-05
369.2591 | 1.8441e-05
313.2063 | 2.3173e-05
273.2279 | 2.7561e-05
242.277 | 2.9941e-05
217.8859 | 3.5117e-05
170.4521 | 4.3091e-05
130.2718 | 5.9564e-05
105.0222 | 7.8302e-05
87.8672 | 9.6325e-05
75.3489 | 0.00013217
64.5277 | 0.00013469
55.5105 | 0.00016468
48.4335 | 0.00020464
42.7177 | 0.00026157
37.9374 | 0.00031453
33.8574 | 0.00032088
30.3118 | 0.00036118
27.165 | 0.00040523
24.3184 | 0.00044541
21.6858 | 0.00048071
19.172 | 0.00051384

## BJH Desorption dV-dlog(w) Pore
Flex 6.01 | Flex Version 6.01 | Page 1
3Flex Serial # 1131 Unit 1 Port 2
Sample: | K-W-120-R
Operator: | ML
Submitter:
File: | C:\Users\Public\Documents\Micromeritics\Flex\data\Valtchev\Ana\TFN2-011.SMP
Started: | 14/06/2023 08:47:45 | Analysis adsorptive: | N2
Completed: | 15/06/2023 08:21:12 | Analysis bath temp.: | 77,355 K
Report time: | 15/06/2023 09:11:17 | Thermal correction: | No
Sample mass: | 0,0893 g | Ambient free space: | 14,5725 cm³ Measured
Analysis free space: | 31,1087 cm³ | Equilibration interval: | 5 to 20 s
Low pressure dose: | 12,0000 cm³/g STP | Sample density: | 1,000 g/cm³
Automatic degas: | No
Comments: masse humide: 0.1069 g perte a 300 C: 16.44 % repertoire: Valtchev ; sous repertoire: Ana
BJH Desorption dV/dlog(w) Pore Volume
Harkins and Jura : Faas Correction
TFN2-011 : K-W-120-R
Pore Width (Å) | dV/dlog(w) Pore Volume (cm³/g)
891.1927 | 0.005206
765.8822 | 0.0095922
661.8242 | 0.012944
589.2889 | 0.014866
527.5343 | 0.014229
447.0006 | 0.014247
369.2591 | 0.015926
313.2063 | 0.016886
273.2279 | 0.017466
242.277 | 0.016805
217.8859 | 0.017698
170.4521 | 0.017701
130.2718 | 0.018394
105.0222 | 0.019293
87.8672 | 0.019751
75.3489 | 0.023167
64.5277 | 0.020264
55.5105 | 0.021268
48.4335 | 0.023017
42.7177 | 0.025921
37.9374 | 0.027665
33.8574 | 0.025176
30.3118 | 0.025366
27.165 | 0.025506
24.3184 | 0.025104
21.6858 | 0.024177
19.172 | 0.022881

## BJH Desorption Cumulative Por-1
Flex 6.01 | Flex Version 6.01 | Page 1
3Flex Serial # 1131 Unit 1 Port 2
Sample: | K-W-120-R
Operator: | ML
Submitter:
File: | C:\Users\Public\Documents\Micromeritics\Flex\data\Valtchev\Ana\TFN2-011.SMP
Started: | 14/06/2023 08:47:45 | Analysis adsorptive: | N2
Completed: | 15/06/2023 08:21:12 | Analysis bath temp.: | 77,355 K
Report time: | 15/06/2023 09:11:17 | Thermal correction: | No
Sample mass: | 0,0893 g | Ambient free space: | 14,5725 cm³ Measured
Analysis free space: | 31,1087 cm³ | Equilibration interval: | 5 to 20 s
Low pressure dose: | 12,0000 cm³/g STP | Sample density: | 1,000 g/cm³
Automatic degas: | No
Comments: masse humide: 0.1069 g perte a 300 C: 16.44 % repertoire: Valtchev ; sous repertoire: Ana
BJH Desorption Cumulative Pore Area (Larger)
Harkins and Jura : Faas Correction
TFN2-011 : K-W-120-R
Pore Width (Å) | Pore Area (m²/g)
848.0395 | 0.011008
709.2158 | 0.049903
625.3762 | 0.092646
560.5896 | 0.14057
501.3907 | 0.19287
411.2224 | 0.30264
341.0694 | 0.44278
293.0669 | 0.58484
258.1299 | 0.7258
229.9311 | 0.8652
208.178 | 1.0054
151.6039 | 1.5775
118.0205 | 2.1917
96.699 | 2.8276
81.8111 | 3.4805
70.7107 | 4.2593
60.245 | 5.1331
52.1232 | 6.0969
45.7158 | 7.1798
40.4665 | 8.4655
36.0176 | 9.9409
32.2033 | 11.3869
28.8585 | 12.9811
25.866 | 14.7667
23.1394 | 16.7643
20.5949 | 19.0204
18.135 | 21.6576

## BJH Desorption dA-dw Pore Area
Flex 6.01 | Flex Version 6.01 | Page 1
3Flex Serial # 1131 Unit 1 Port 2
Sample: | K-W-120-R
Operator: | ML
Submitter:
File: | C:\Users\Public\Documents\Micromeritics\Flex\data\Valtchev\Ana\TFN2-011.SMP
Started: | 14/06/2023 08:47:45 | Analysis adsorptive: | N2
Completed: | 15/06/2023 08:21:12 | Analysis bath temp.: | 77,355 K
Report time: | 15/06/2023 09:11:17 | Thermal correction: | No
Sample mass: | 0,0893 g | Ambient free space: | 14,5725 cm³ Measured
Analysis free space: | 31,1087 cm³ | Equilibration interval: | 5 to 20 s
Low pressure dose: | 12,0000 cm³/g STP | Sample density: | 1,000 g/cm³
Automatic degas: | No
Comments: masse humide: 0.1069 g perte a 300 C: 16.44 % repertoire: Valtchev ; sous repertoire: Ana
BJH Desorption dA/dw Pore Area
Harkins and Jura : Faas Correction
TFN2-011 : K-W-120-R
Pore Width (Å) | dA/dw Pore Area (m²/g·Å)
891.1927 | 0.00011329
765.8822 | 0.00028017
661.8242 | 0.00050982
589.2889 | 0.00073979
527.5343 | 0.00088334
447.0006 | 0.0012174
369.2591 | 0.0019976
313.2063 | 0.0029595
273.2279 | 0.0040348
242.277 | 0.0049433
217.8859 | 0.006447
170.4521 | 0.010112
130.2718 | 0.018289
105.0222 | 0.029823
87.8672 | 0.04385
75.3489 | 0.070162
64.5277 | 0.083494
55.5105 | 0.11867
48.4335 | 0.169
42.7177 | 0.24493
37.9374 | 0.33163
33.8574 | 0.37909
30.3118 | 0.47662
27.165 | 0.59669
24.3184 | 0.73264
21.6858 | 0.88668
19.172 | 1.0721

## BJH Desorption dA-dlog(w) Pore
Flex 6.01 | Flex Version 6.01 | Page 1
3Flex Serial # 1131 Unit 1 Port 2
Sample: | K-W-120-R
Operator: | ML
Submitter:
File: | C:\Users\Public\Documents\Micromeritics\Flex\data\Valtchev\Ana\TFN2-011.SMP
Started: | 14/06/2023 08:47:45 | Analysis adsorptive: | N2
Completed: | 15/06/2023 08:21:12 | Analysis bath temp.: | 77,355 K
Report time: | 15/06/2023 09:11:17 | Thermal correction: | No
Sample mass: | 0,0893 g | Ambient free space: | 14,5725 cm³ Measured
Analysis free space: | 31,1087 cm³ | Equilibration interval: | 5 to 20 s
Low pressure dose: | 12,0000 cm³/g STP | Sample density: | 1,000 g/cm³
Automatic degas: | No
Comments: masse humide: 0.1069 g perte a 300 C: 16.44 % repertoire: Valtchev ; sous repertoire: Ana
BJH Desorption dA/dlog(w) Pore Area
Harkins and Jura : Faas Correction
TFN2-011 : K-W-120-R
Pore Width (Å) | dA/dlog(w) Pore Area (m²/g)
891.1927 | 0.23366
765.8822 | 0.50098
661.8242 | 0.78231
589.2889 | 1.0091
527.5343 | 1.0789
447.0006 | 1.2749
369.2591 | 1.7251
313.2063 | 2.1565
273.2279 | 2.557
242.277 | 2.7746
217.8859 | 3.2491
170.4521 | 4.1539
130.2718 | 5.6478
105.0222 | 7.3481
87.8672 | 8.9911
75.3489 | 12.2985
64.5277 | 12.5614
55.5105 | 15.3251
48.4335 | 19.0095
42.7177 | 24.2724
37.9374 | 29.1692
33.8574 | 29.7439
30.3118 | 33.4732
27.165 | 37.5565
24.3184 | 41.2924
21.6858 | 44.5949
19.172 | 47.7384

## DFT Pore Size Pore Table
Flex 6.01 | Flex Version 6.01 | Page 1
3Flex Serial # 1131 Unit 1 Port 2
Sample: | K-W-120-R
Operator: | ML
Submitter:
File: | C:\Users\Public\Documents\Micromeritics\Flex\data\Valtchev\Ana\TFN2-011.SMP
Started: | 14/06/2023 08:47:45 | Analysis adsorptive: | N2
Completed: | 15/06/2023 08:21:12 | Analysis bath temp.: | 77,355 K
Report time: | 15/06/2023 09:11:17 | Thermal correction: | No
Sample mass: | 0,0893 g | Ambient free space: | 14,5725 cm³ Measured
Analysis free space: | 31,1087 cm³ | Equilibration interval: | 5 to 20 s
Low pressure dose: | 12,0000 cm³/g STP | Sample density: | 1,000 g/cm³
Automatic degas: | No
Comments: masse humide: 0.1069 g perte a 300 C: 16.44 % repertoire: Valtchev ; sous repertoire: Ana
Porosity Distribution by
Model: N2 - Cylindrical Pores - Oxide Surface
Method: Non-negative Regularization: 0,20000
Standard Deviation of Fit: 0,03140 cm³/g STP
Volume in Pores | < | 17,37 Å | : | 0,00007 cm³/g
Total Volume in Pores | <= | 248,29 Å | : | 0,02357 cm³/g
Area in Pores | > | 248,29 Å | : | 1,434 m²/g
Total Area in Pores | >= | 17,37 Å | : | 20,029 m²/g
Pore Table
Pore Width (Å) | Cumulative Pore Volume (cm³/g) | Incremental Pore Volume (cm³/g) | Cumulative Pore Area (m²/g) | Incremental Pore Area (m²/g)
17.3726 | 7.2072e-05 | 0 | 0 | 0
17.73 | 7.2072e-05 | 0 | 0 | 0
18.0875 | 7.2072e-05 | 0 | 0 | 0
18.4449 | 7.2072e-05 | 0 | 0 | 0
18.8024 | 7.2072e-05 | 0 | 0 | 0
19.1599 | 7.2072e-05 | 0 | 0 | 0
19.5173 | 7.2072e-05 | 0 | 0 | 0
19.8748 | 7.3341e-05 | 1.2692e-06 | 0.0025544 | 0.0025544
20.2322 | 8.8539e-05 | 1.5197e-05 | 0.0326 | 0.030046
20.5897 | 0.0001353 | 4.6763e-05 | 0.12345 | 0.090847
20.9472 | 0.00023007 | 9.4769e-05 | 0.30442 | 0.18097
21.3046 | 0.00038387 | 0.0001538 | 0.59317 | 0.28876
21.6621 | 0.00059987 | 0.000216 | 0.99203 | 0.39885
22.377 | 0.00087682 | 0.00027695 | 1.4871 | 0.49506
23.0919 | 0.0012015 | 0.00032471 | 2.0496 | 0.56247
23.8068 | 0.0015536 | 0.00035209 | 2.6411 | 0.59157
24.5218 | 0.0019101 | 0.00035648 | 3.2226 | 0.58149
25.2367 | 0.0022511 | 0.00034099 | 3.7631 | 0.54047
25.9516 | 0.0025647 | 0.00031361 | 4.2465 | 0.48338
26.6665 | 0.0028491 | 0.00028444 | 4.6731 | 0.42666
27.3814 | 0.0031116 | 0.00026243 | 5.0565 | 0.38337
28.0964 | 0.0033636 | 0.00025205 | 5.4154 | 0.35883
28.8113 | 0.0036165 | 0.00025286 | 5.7664 | 0.35106
29.5262 | 0.0038801 | 0.00026358 | 6.1235 | 0.35708
30.2411 | 0.0041593 | 0.00027926 | 6.4929 | 0.36937
30.956 | 0.0044506 | 0.00029124 | 6.8692 | 0.37633
31.671 | 0.0047454 | 0.00029488 | 7.2416 | 0.37243
32.3859 | 0.0050377 | 0.00029223 | 7.6026 | 0.36093
33.1008 | 0.0053225 | 0.00028487 | 7.9468 | 0.34424
33.8157 | 0.0055968 | 0.00027427 | 8.2712 | 0.32443
34.5306 | 0.0058645 | 0.00026769 | 8.5813 | 0.31009
35.2456 | 0.0061325 | 0.00026804 | 8.8855 | 0.30419
35.9605 | 0.006406 | 0.0002735 | 9.1897 | 0.30422
36.6754 | 0.0066844 | 0.00027837 | 9.4933 | 0.3036
37.3903 | 0.0069572 | 0.0002728 | 9.7852 | 0.29184
38.1052 | 0.0072174 | 0.00026015 | 10.0583 | 0.27309
38.8202 | 0.0074616 | 0.00024423 | 10.3099 | 0.25165
39.5351 | 0.0076912 | 0.0002296 | 10.5422 | 0.2323
40.25 | 0.00791 | 0.00021884 | 10.7597 | 0.21748
40.9649 | 0.0081225 | 0.00021245 | 10.9671 | 0.20745
41.6798 | 0.0083325 | 0.00021006 | 11.1687 | 0.20159
42.3948 | 0.0085431 | 0.00021054 | 11.3674 | 0.19865
43.1097 | 0.0087554 | 0.00021231 | 11.5644 | 0.197
43.8246 | 0.0089689 | 0.00021354 | 11.7593 | 0.19491
44.5395 | 0.0091803 | 0.00021142 | 11.9491 | 0.18988
45.2544 | 0.0093826 | 0.0002023 | 12.128 | 0.17881
45.9694 | 0.009567 | 0.00018437 | 12.2884 | 0.16043
46.6843 | 0.0097252 | 0.00015818 | 12.4239 | 0.13553
47.3992 | 0.0098588 | 0.00013356 | 12.5366 | 0.11271
48.1141 | 0.0099897 | 0.00013091 | 12.6455 | 0.10883
48.829 | 0.010152 | 0.00016196 | 12.7781 | 0.13267
49.544 | 0.01038 | 0.00022887 | 12.9629 | 0.18478
50.2589 | 0.010704 | 0.00032339 | 13.2203 | 0.25738
52.0462 | 0.011129 | 0.00042556 | 13.5474 | 0.32706
54.9059 | 0.011616 | 0.00048651 | 13.9018 | 0.35443
57.7655 | 0.012122 | 0.00050557 | 14.2519 | 0.35008
60.9827 | 0.012653 | 0.00053178 | 14.6007 | 0.34881
64.1998 | 0.013209 | 0.00055588 | 14.947 | 0.34634
67.417 | 0.013757 | 0.00054799 | 15.2722 | 0.32513
70.9916 | 0.014264 | 0.00050695 | 15.5578 | 0.28564
74.5662 | 0.014727 | 0.00046284 | 15.8061 | 0.24829
78.4982 | 0.01519 | 0.00046294 | 16.042 | 0.2359
82.7877 | 0.015643 | 0.00045296 | 16.2608 | 0.21886
87.0773 | 0.016052 | 0.00040869 | 16.4486 | 0.18774
91.3668 | 0.016459 | 0.0004074 | 16.6269 | 0.17836
96.3712 | 0.016914 | 0.00045476 | 16.8157 | 0.18876
101.3757 | 0.017357 | 0.00044283 | 16.9904 | 0.17473
106.38 | 0.017727 | 0.00037038 | 17.1297 | 0.13927
112.0995 | 0.018088 | 0.00036111 | 17.2585 | 0.12885
117.8188 | 0.01852 | 0.00043146 | 17.405 | 0.14648
123.8956 | 0.018961 | 0.0004415 | 17.5476 | 0.14254
130.3299 | 0.019315 | 0.00035396 | 17.6562 | 0.10863
136.7642 | 0.019613 | 0.00029808 | 17.7434 | 0.08718
143.9134 | 0.019902 | 0.00028928 | 17.8238 | 0.080404
151.0626 | 0.02023 | 0.00032752 | 17.9105 | 0.086725
158.9267 | 0.020656 | 0.000426 | 18.0177 | 0.10722
167.1483 | 0.02108 | 0.00042383 | 18.1192 | 0.10143
175.7273 | 0.0214 | 0.00031986 | 18.192 | 0.072809
184.6638 | 0.021683 | 0.00028376 | 18.2534 | 0.061465
193.9578 | 0.021967 | 0.0002839 | 18.312 | 0.05855
203.9667 | 0.022258 | 0.00029069 | 18.369 | 0.057007
214.333 | 0.02256 | 0.00030229 | 18.4254 | 0.056415
225.0568 | 0.022861 | 0.00030119 | 18.4789 | 0.053531
236.4955 | 0.023125 | 0.00026379 | 18.5235 | 0.044616
248.2917 | 0.02357 | 0.00044472 | 18.5952 | 0.071645

## DFT Pore Size Isotherm Table
Flex 6.01 | Flex Version 6.01 | Page 1
3Flex Serial # 1131 Unit 1 Port 2
Sample: | K-W-120-R
Operator: | ML
Submitter:
File: | C:\Users\Public\Documents\Micromeritics\Flex\data\Valtchev\Ana\TFN2-011.SMP
Started: | 14/06/2023 08:47:45 | Analysis adsorptive: | N2
Completed: | 15/06/2023 08:21:12 | Analysis bath temp.: | 77,355 K
Report time: | 15/06/2023 09:11:17 | Thermal correction: | No
Sample mass: | 0,0893 g | Ambient free space: | 14,5725 cm³ Measured
Analysis free space: | 31,1087 cm³ | Equilibration interval: | 5 to 20 s
Low pressure dose: | 12,0000 cm³/g STP | Sample density: | 1,000 g/cm³
Automatic degas: | No
Comments: masse humide: 0.1069 g perte a 300 C: 16.44 % repertoire: Valtchev ; sous repertoire: Ana
Porosity Distribution by
Model: N2 - Cylindrical Pores - Oxide Surface
Method: Non-negative Regularization: 0,20000
Standard Deviation of Fit: 0,03140 cm³/g STP
Isotherm Table
Relative Pressure (p/p°) | Experimental Quantity Adsorbed (cm³/g STP) | Fitted Quantity Adsorbed (cm³/g STP) | Absolute Residual (cm³/g STP) | Relative Residual
0.01 | 3.7206 | 3.6517 | 0.068992 | 0.018543
0.012356 | 3.829 | 3.7948 | 0.034129 | 0.0089134
0.015186 | 3.9523 | 3.9391 | 0.01319 | 0.0033373
0.018486 | 4.0842 | 4.0807 | 0.0035386 | 0.0008664
0.022295 | 4.2169 | 4.2209 | -0.0040501 | -0.00096045
0.026653 | 4.3471 | 4.359 | -0.011901 | -0.0027376
0.031598 | 4.4724 | 4.4996 | -0.02715 | -0.0060707
0.037162 | 4.6068 | 4.6397 | -0.032931 | -0.0071483
0.043374 | 4.7494 | 4.7814 | -0.03206 | -0.0067503
0.050259 | 4.8902 | 4.9236 | -0.033482 | -0.0068468
0.057835 | 5.0327 | 5.0635 | -0.030737 | -0.0061073
0.066116 | 5.1794 | 5.2015 | -0.022139 | -0.0042745
0.075109 | 5.3281 | 5.3377 | -0.0095413 | -0.0017907
0.084816 | 5.4836 | 5.4806 | 0.0029609 | 0.00053995
0.095232 | 5.6397 | 5.6408 | -0.0010208 | -0.00018099
0.10635 | 5.8011 | 5.7918 | 0.0093536 | 0.0016124
0.11815 | 5.9685 | 5.9491 | 0.019473 | 0.0032626
0.13061 | 6.1379 | 6.1158 | 0.022152 | 0.003609
0.14371 | 6.306 | 6.2911 | 0.014906 | 0.0023638
0.15741 | 6.478 | 6.4667 | 0.011315 | 0.0017467
0.17169 | 6.6565 | 6.6679 | -0.011367 | -0.0017077
0.18649 | 6.8415 | 6.8334 | 0.0081054 | 0.0011847
0.20179 | 7.0193 | 7.0349 | -0.015562 | -0.0022171
0.21754 | 7.2008 | 7.2028 | -0.0019909 | -0.00027648
0.23369 | 7.3866 | 7.3705 | 0.01609 | 0.0021783
0.2502 | 7.5754 | 7.5836 | -0.0082233 | -0.0010855
0.26701 | 7.7642 | 7.7482 | 0.016036 | 0.0020653
0.28409 | 7.953 | 7.9544 | -0.0014496 | -0.00018227
0.30138 | 8.1436 | 8.1623 | -0.018691 | -0.0022952
0.31884 | 8.3365 | 8.321 | 0.015463 | 0.0018548
0.33642 | 8.5295 | 8.5266 | 0.0029207 | 0.00034242
0.35407 | 8.7204 | 8.7215 | -0.0010093 | -0.00011574
0.37176 | 8.908 | 8.908 | -2.1854e-05 | -2.4533e-06
0.38944 | 9.0931 | 9.0925 | 0.00063465 | 6.9794e-05
0.40707 | 9.277 | 9.2785 | -0.0015071 | -0.00016245
0.42461 | 9.4584 | 9.4619 | -0.0034816 | -0.0003681
0.44203 | 9.6391 | 9.6288 | 0.010294 | 0.001068
0.45931 | 9.8211 | 9.8171 | 0.0040223 | 0.00040956
0.47639 | 10.0039 | 10.038 | -0.034145 | -0.0034131
0.49327 | 10.1856 | 10.2283 | -0.042723 | -0.0041945
0.50991 | 10.3647 | 10.3059 | 0.058752 | 0.0056685
0.52629 | 10.5421 | 10.5139 | 0.028194 | 0.0026744
0.54239 | 10.7185 | 10.7303 | -0.011753 | -0.0010965
0.5582 | 10.8959 | 10.9579 | -0.06204 | -0.0056939
0.57369 | 11.0783 | 11.0271 | 0.051167 | 0.0046187
0.58885 | 11.2619 | 11.262 | -9.9698e-05 | -8.8527e-06
0.60368 | 11.4425 | 11.4972 | -0.054678 | -0.0047785
0.61815 | 11.6207 | 11.5594 | 0.061329 | 0.0052776
0.63227 | 11.7971 | 11.7816 | 0.015491 | 0.0013131
0.64603 | 11.9714 | 11.9919 | -0.02047 | -0.0017099
0.65942 | 12.1435 | 12.2047 | -0.061182 | -0.0050382
0.67244 | 12.3149 | 12.2587 | 0.056126 | 0.0045575
0.68508 | 12.4882 | 12.4688 | 0.019383 | 0.0015521
0.69736 | 12.6657 | 12.6656 | 0.00010345 | 8.1681e-06
0.70926 | 12.8457 | 12.8638 | -0.018108 | -0.0014096
0.72079 | 13.0214 | 13.0824 | -0.060947 | -0.0046805
0.73195 | 13.1916 | 13.1289 | 0.062737 | 0.0047558
0.74276 | 13.3589 | 13.3438 | 0.015053 | 0.0011268
0.7532 | 13.5334 | 13.5327 | 0.00067286 | 4.9719e-05
0.76329 | 13.7056 | 13.7199 | -0.014391 | -0.00105
0.77303 | 13.8737 | 13.9374 | -0.063667 | -0.0045891
0.78243 | 14.041 | 13.9779 | 0.063135 | 0.0044965
0.7915 | 14.2117 | 14.1997 | 0.011948 | 0.00084073
0.80023 | 14.3818 | 14.3867 | -0.0048338 | -0.0003361
0.80865 | 14.5503 | 14.5512 | -0.00088518 | -6.0836e-05
0.81675 | 14.7176 | 14.7131 | 0.0045308 | 0.00030785
0.82455 | 14.8841 | 14.8929 | -0.0087789 | -0.00058981
0.83205 | 15.052 | 15.1181 | -0.066041 | -0.0043875
0.83927 | 15.2183 | 15.1511 | 0.067251 | 0.0044191
0.8462 | 15.3839 | 15.3764 | 0.0075042 | 0.00048779
0.85286 | 15.5512 | 15.5557 | -0.0045058 | -0.00028974
0.85926 | 15.7189 | 15.7194 | -0.00046024 | -2.9279e-05
0.8654 | 15.8861 | 15.8855 | 0.00061758 | 3.8875e-05
0.87129 | 16.0553 | 16.0555 | -0.00025594 | -1.5941e-05
0.87695 | 16.2298 | 16.2328 | -0.0030177 | -0.00018594
0.88237 | 16.4094 | 16.4101 | -0.00074119 | -4.5169e-05
0.88757 | 16.5831 | 16.5699 | 0.013175 | 0.0007945
0.89255 | 16.7496 | 16.8206 | -0.071034 | -0.004241
0.89733 | 16.9091 | 16.8488 | 0.060298 | 0.003566

## DFT Pore Size Cumulative Area G
Flex 6.01 | Flex Version 6.01 | Page 1
3Flex Serial # 1131 Unit 1 Port 2
Sample: | K-W-120-R
Operator: | ML
Submitter:
File: | C:\Users\Public\Documents\Micromeritics\Flex\data\Valtchev\Ana\TFN2-011.SMP
Started: | 14/06/2023 08:47:45 | Analysis adsorptive: | N2
Completed: | 15/06/2023 08:21:12 | Analysis bath temp.: | 77,355 K
Report time: | 15/06/2023 09:11:17 | Thermal correction: | No
Sample mass: | 0,0893 g | Ambient free space: | 14,5725 cm³ Measured
Analysis free space: | 31,1087 cm³ | Equilibration interval: | 5 to 20 s
Low pressure dose: | 12,0000 cm³/g STP | Sample density: | 1,000 g/cm³
Automatic degas: | No
Comments: masse humide: 0.1069 g perte a 300 C: 16.44 % repertoire: Valtchev ; sous repertoire: Ana
Cumulative Surface Area vs. Pore Width
TFN2-011 : K-W-120-R
Pore Width (Å) | Cumulative Surface Area (m²/g)
17.3726 | 0
17.73 | 0
18.0875 | 0
18.4449 | 0
18.8024 | 0
19.1599 | 0
19.5173 | 0
19.8748 | 0.0025544
20.2322 | 0.0326
20.5897 | 0.12345
20.9472 | 0.30442
21.3046 | 0.59317
21.6621 | 0.99203
22.377 | 1.4871
23.0919 | 2.0496
23.8068 | 2.6411
24.5218 | 3.2226
25.2367 | 3.7631
25.9516 | 4.2465
26.6665 | 4.6731
27.3814 | 5.0565
28.0964 | 5.4154
28.8113 | 5.7664
29.5262 | 6.1235
30.2411 | 6.4929
30.956 | 6.8692
31.671 | 7.2416
32.3859 | 7.6026
33.1008 | 7.9468
33.8157 | 8.2712
34.5306 | 8.5813
35.2456 | 8.8855
35.9605 | 9.1897
36.6754 | 9.4933
37.3903 | 9.7852
38.1052 | 10.0583
38.8202 | 10.3099
39.5351 | 10.5422
40.25 | 10.7597
40.9649 | 10.9671
41.6798 | 11.1687
42.3948 | 11.3674
43.1097 | 11.5644
43.8246 | 11.7593
44.5395 | 11.9491
45.2544 | 12.128
45.9694 | 12.2884
46.6843 | 12.4239
47.3992 | 12.5366
48.1141 | 12.6455
48.829 | 12.7781
49.544 | 12.9629
50.2589 | 13.2203
52.0462 | 13.5474
54.9059 | 13.9018
57.7655 | 14.2519
60.9827 | 14.6007
64.1998 | 14.947
67.417 | 15.2722
70.9916 | 15.5578
74.5662 | 15.8061
78.4982 | 16.042
82.7877 | 16.2608
87.0773 | 16.4486
91.3668 | 16.6269
96.3712 | 16.8157
101.3757 | 16.9904
106.38 | 17.1297
112.0995 | 17.2585
117.8188 | 17.405
123.8956 | 17.5476
130.3299 | 17.6562
136.7642 | 17.7434
143.9134 | 17.8238
151.0626 | 17.9105
158.9267 | 18.0177
167.1483 | 18.1192
175.7273 | 18.192
184.6638 | 18.2534
193.9578 | 18.312
203.9667 | 18.369
214.333 | 18.4254
225.0568 | 18.4789
236.4955 | 18.5235
248.2917 | 18.5952

## DFT Pore Size Incremental Area
Flex 6.01 | Flex Version 6.01 | Page 1
3Flex Serial # 1131 Unit 1 Port 2
Sample: | K-W-120-R
Operator: | ML
Submitter:
File: | C:\Users\Public\Documents\Micromeritics\Flex\data\Valtchev\Ana\TFN2-011.SMP
Started: | 14/06/2023 08:47:45 | Analysis adsorptive: | N2
Completed: | 15/06/2023 08:21:12 | Analysis bath temp.: | 77,355 K
Report time: | 15/06/2023 09:11:17 | Thermal correction: | No
Sample mass: | 0,0893 g | Ambient free space: | 14,5725 cm³ Measured
Analysis free space: | 31,1087 cm³ | Equilibration interval: | 5 to 20 s
Low pressure dose: | 12,0000 cm³/g STP | Sample density: | 1,000 g/cm³
Automatic degas: | No
Comments: masse humide: 0.1069 g perte a 300 C: 16.44 % repertoire: Valtchev ; sous repertoire: Ana
Incremental Surface Area vs. Pore Width
TFN2-011 : K-W-120-R
Pore Width (Å) | Incremental Surface Area (m²/g)
17.3726 | 0
17.73 | 0
18.0875 | 0
18.4449 | 0
18.8024 | 0
19.1599 | 0
19.5173 | 0
19.8748 | 0.0025544
20.2322 | 0.030046
20.5897 | 0.090847
20.9472 | 0.18097
21.3046 | 0.28876
21.6621 | 0.39885
22.377 | 0.49506
23.0919 | 0.56247
23.8068 | 0.59157
24.5218 | 0.58149
25.2367 | 0.54047
25.9516 | 0.48338
26.6665 | 0.42666
27.3814 | 0.38337
28.0964 | 0.35883
28.8113 | 0.35106
29.5262 | 0.35708
30.2411 | 0.36937
30.956 | 0.37633
31.671 | 0.37243
32.3859 | 0.36093
33.1008 | 0.34424
33.8157 | 0.32443
34.5306 | 0.31009
35.2456 | 0.30419
35.9605 | 0.30422
36.6754 | 0.3036
37.3903 | 0.29184
38.1052 | 0.27309
38.8202 | 0.25165
39.5351 | 0.2323
40.25 | 0.21748
40.9649 | 0.20745
41.6798 | 0.20159
42.3948 | 0.19865
43.1097 | 0.197
43.8246 | 0.19491
44.5395 | 0.18988
45.2544 | 0.17881
45.9694 | 0.16043
46.6843 | 0.13553
47.3992 | 0.11271
48.1141 | 0.10883
48.829 | 0.13267
49.544 | 0.18478
50.2589 | 0.25738
52.0462 | 0.32706
54.9059 | 0.35443
57.7655 | 0.35008
60.9827 | 0.34881
64.1998 | 0.34634
67.417 | 0.32513
70.9916 | 0.28564
74.5662 | 0.24829
78.4982 | 0.2359
82.7877 | 0.21886
87.0773 | 0.18774
91.3668 | 0.17836
96.3712 | 0.18876
101.3757 | 0.17473
106.38 | 0.13927
112.0995 | 0.12885
117.8188 | 0.14648
123.8956 | 0.14254
130.3299 | 0.10863
136.7642 | 0.08718
143.9134 | 0.080404
151.0626 | 0.086725
158.9267 | 0.10722
167.1483 | 0.10143
175.7273 | 0.072809
184.6638 | 0.061465
193.9578 | 0.05855
203.9667 | 0.057007
214.333 | 0.056415
225.0568 | 0.053531
236.4955 | 0.044616
248.2917 | 0.071645

## DFT Pore Size dA-dlog(W) Area G
Flex 6.01 | Flex Version 6.01 | Page 1
3Flex Serial # 1131 Unit 1 Port 2
Sample: | K-W-120-R
Operator: | ML
Submitter:
File: | C:\Users\Public\Documents\Micromeritics\Flex\data\Valtchev\Ana\TFN2-011.SMP
Started: | 14/06/2023 08:47:45 | Analysis adsorptive: | N2
Completed: | 15/06/2023 08:21:12 | Analysis bath temp.: | 77,355 K
Report time: | 15/06/2023 09:11:17 | Thermal correction: | No
Sample mass: | 0,0893 g | Ambient free space: | 14,5725 cm³ Measured
Analysis free space: | 31,1087 cm³ | Equilibration interval: | 5 to 20 s
Low pressure dose: | 12,0000 cm³/g STP | Sample density: | 1,000 g/cm³
Automatic degas: | No
Comments: masse humide: 0.1069 g perte a 300 C: 16.44 % repertoire: Valtchev ; sous repertoire: Ana
dA/dlog(W) Surface Area vs. Pore Width
TFN2-011 : K-W-120-R
Pore Width (Å) | dA/dlog(W) Surface Area (m²/g)
17.3726 | 0
17.73 | 0
18.0875 | 0
18.4449 | 0
18.8024 | 0
19.1599 | 0
19.5173 | 0
19.8748 | 0.32699
20.2322 | 3.9154
20.5897 | 12.0478
20.9472 | 24.4158
21.3046 | 39.6238
21.6621 | 37.4018
22.377 | 35.6672
23.0919 | 41.8197
23.8068 | 45.3458
24.5218 | 45.9126
25.2367 | 43.9186
25.9516 | 40.3929
26.6665 | 36.6356
27.3814 | 33.8017
28.0964 | 32.4643
28.8113 | 32.5696
29.5262 | 33.9502
30.2411 | 35.9702
30.956 | 37.5137
31.671 | 37.9831
32.3859 | 37.6418
33.1008 | 36.6936
33.8157 | 35.3288
34.5306 | 34.4817
35.2456 | 34.5267
35.9605 | 35.2307
36.6754 | 35.8577
37.3903 | 35.14
38.1052 | 33.5118
38.8202 | 31.4603
39.5351 | 29.5761
40.25 | 28.1904
40.9649 | 27.3679
41.6798 | 27.0591
42.3948 | 27.1212
43.1097 | 27.3494
43.8246 | 27.5081
44.5395 | 27.2355
45.2544 | 26.0607
45.9694 | 23.7507
46.6843 | 20.3765
47.3992 | 17.2052
48.1141 | 16.8641
48.829 | 20.8635
49.544 | 29.4833
50.2589 | 24.0563
52.0462 | 17.032
54.9059 | 15.655
57.7655 | 15.3587
60.9827 | 15.2102
64.1998 | 15.901
67.417 | 14.8895
70.9916 | 13.0512
74.5662 | 11.3754
78.4982 | 10.3865
82.7877 | 9.7172
87.0773 | 8.7682
91.3668 | 8.0994
96.3712 | 8.3621
101.3757 | 8.1435
106.38 | 6.3781
112.0995 | 5.8101
117.8188 | 6.7421
123.8956 | 6.5042
130.3299 | 5.0626
136.7642 | 4.0495
143.9134 | 3.7237
151.0626 | 4.0247
158.9267 | 4.8797
167.1483 | 4.648
175.7273 | 3.3646
184.6638 | 2.8676
193.9578 | 2.7121
203.9667 | 2.6281
214.333 | 2.6404
225.0568 | 2.5053
236.4955 | 2.0912
248.2917 | 3.3892

## DFT Pore Size Cumulative Volume
Flex 6.01 | Flex Version 6.01 | Page 1
3Flex Serial # 1131 Unit 1 Port 2
Sample: | K-W-120-R
Operator: | ML
Submitter:
File: | C:\Users\Public\Documents\Micromeritics\Flex\data\Valtchev\Ana\TFN2-011.SMP
Started: | 14/06/2023 08:47:45 | Analysis adsorptive: | N2
Completed: | 15/06/2023 08:21:12 | Analysis bath temp.: | 77,355 K
Report time: | 15/06/2023 09:11:17 | Thermal correction: | No
Sample mass: | 0,0893 g | Ambient free space: | 14,5725 cm³ Measured
Analysis free space: | 31,1087 cm³ | Equilibration interval: | 5 to 20 s
Low pressure dose: | 12,0000 cm³/g STP | Sample density: | 1,000 g/cm³
Automatic degas: | No
Comments: masse humide: 0.1069 g perte a 300 C: 16.44 % repertoire: Valtchev ; sous repertoire: Ana
Cumulative Pore Volume vs. Pore Width
TFN2-011 : K-W-120-R
Pore Width (Å) | Cumulative Pore Volume (cm³/g)
17.3726 | 7.2072e-05
17.73 | 7.2072e-05
18.0875 | 7.2072e-05
18.4449 | 7.2072e-05
18.8024 | 7.2072e-05
19.1599 | 7.2072e-05
19.5173 | 7.2072e-05
19.8748 | 7.3341e-05
20.2322 | 8.8539e-05
20.5897 | 0.0001353
20.9472 | 0.00023007
21.3046 | 0.00038387
21.6621 | 0.00059987
22.377 | 0.00087682
23.0919 | 0.0012015
23.8068 | 0.0015536
24.5218 | 0.0019101
25.2367 | 0.0022511
25.9516 | 0.0025647
26.6665 | 0.0028491
27.3814 | 0.0031116
28.0964 | 0.0033636
28.8113 | 0.0036165
29.5262 | 0.0038801
30.2411 | 0.0041593
30.956 | 0.0044506
31.671 | 0.0047454
32.3859 | 0.0050377
33.1008 | 0.0053225
33.8157 | 0.0055968
34.5306 | 0.0058645
35.2456 | 0.0061325
35.9605 | 0.006406
36.6754 | 0.0066844
37.3903 | 0.0069572
38.1052 | 0.0072174
38.8202 | 0.0074616
39.5351 | 0.0076912
40.25 | 0.00791
40.9649 | 0.0081225
41.6798 | 0.0083325
42.3948 | 0.0085431
43.1097 | 0.0087554
43.8246 | 0.0089689
44.5395 | 0.0091803
45.2544 | 0.0093826
45.9694 | 0.009567
46.6843 | 0.0097252
47.3992 | 0.0098588
48.1141 | 0.0099897
48.829 | 0.010152
49.544 | 0.01038
50.2589 | 0.010704
52.0462 | 0.011129
54.9059 | 0.011616
57.7655 | 0.012122
60.9827 | 0.012653
64.1998 | 0.013209
67.417 | 0.013757
70.9916 | 0.014264
74.5662 | 0.014727
78.4982 | 0.01519
82.7877 | 0.015643
87.0773 | 0.016052
91.3668 | 0.016459
96.3712 | 0.016914
101.3757 | 0.017357
106.38 | 0.017727
112.0995 | 0.018088
117.8188 | 0.01852
123.8956 | 0.018961
130.3299 | 0.019315
136.7642 | 0.019613
143.9134 | 0.019902
151.0626 | 0.02023
158.9267 | 0.020656
167.1483 | 0.02108
175.7273 | 0.0214
184.6638 | 0.021683
193.9578 | 0.021967
203.9667 | 0.022258
214.333 | 0.02256
225.0568 | 0.022861
236.4955 | 0.023125
248.2917 | 0.02357

## DFT Pore Size Incremental Volum
Flex 6.01 | Flex Version 6.01 | Page 1
3Flex Serial # 1131 Unit 1 Port 2
Sample: | K-W-120-R
Operator: | ML
Submitter:
File: | C:\Users\Public\Documents\Micromeritics\Flex\data\Valtchev\Ana\TFN2-011.SMP
Started: | 14/06/2023 08:47:45 | Analysis adsorptive: | N2
Completed: | 15/06/2023 08:21:12 | Analysis bath temp.: | 77,355 K
Report time: | 15/06/2023 09:11:17 | Thermal correction: | No
Sample mass: | 0,0893 g | Ambient free space: | 14,5725 cm³ Measured
Analysis free space: | 31,1087 cm³ | Equilibration interval: | 5 to 20 s
Low pressure dose: | 12,0000 cm³/g STP | Sample density: | 1,000 g/cm³
Automatic degas: | No
Comments: masse humide: 0.1069 g perte a 300 C: 16.44 % repertoire: Valtchev ; sous repertoire: Ana
Incremental Pore Volume vs. Pore Width
TFN2-011 : K-W-120-R
Pore Width (Å) | Incremental Pore Volume (cm³/g)
17.3726 | 0
17.73 | 0
18.0875 | 0
18.4449 | 0
18.8024 | 0
19.1599 | 0
19.5173 | 0
19.8748 | 1.2692e-06
20.2322 | 1.5197e-05
20.5897 | 4.6763e-05
20.9472 | 9.4769e-05
21.3046 | 0.0001538
21.6621 | 0.000216
22.377 | 0.00027695
23.0919 | 0.00032471
23.8068 | 0.00035209
24.5218 | 0.00035648
25.2367 | 0.00034099
25.9516 | 0.00031361
26.6665 | 0.00028444
27.3814 | 0.00026243
28.0964 | 0.00025205
28.8113 | 0.00025286
29.5262 | 0.00026358
30.2411 | 0.00027926
30.956 | 0.00029124
31.671 | 0.00029488
32.3859 | 0.00029223
33.1008 | 0.00028487
33.8157 | 0.00027427
34.5306 | 0.00026769
35.2456 | 0.00026804
35.9605 | 0.0002735
36.6754 | 0.00027837
37.3903 | 0.0002728
38.1052 | 0.00026015
38.8202 | 0.00024423
39.5351 | 0.0002296
40.25 | 0.00021884
40.9649 | 0.00021245
41.6798 | 0.00021006
42.3948 | 0.00021054
43.1097 | 0.00021231
43.8246 | 0.00021354
44.5395 | 0.00021142
45.2544 | 0.0002023
45.9694 | 0.00018437
46.6843 | 0.00015818
47.3992 | 0.00013356
48.1141 | 0.00013091
48.829 | 0.00016196
49.544 | 0.00022887
50.2589 | 0.00032339
52.0462 | 0.00042556
54.9059 | 0.00048651
57.7655 | 0.00050557
60.9827 | 0.00053178
64.1998 | 0.00055588
67.417 | 0.00054799
70.9916 | 0.00050695
74.5662 | 0.00046284
78.4982 | 0.00046294
82.7877 | 0.00045296
87.0773 | 0.00040869
91.3668 | 0.0004074
96.3712 | 0.00045476
101.3757 | 0.00044283
106.38 | 0.00037038
112.0995 | 0.00036111
117.8188 | 0.00043146
123.8956 | 0.0004415
130.3299 | 0.00035396
136.7642 | 0.00029808
143.9134 | 0.00028928
151.0626 | 0.00032752
158.9267 | 0.000426
167.1483 | 0.00042383
175.7273 | 0.00031986
184.6638 | 0.00028376
193.9578 | 0.0002839
203.9667 | 0.00029069
214.333 | 0.00030229
225.0568 | 0.00030119
236.4955 | 0.00026379
248.2917 | 0.00044472

## DFT Pore Size dV-dlog(W) Volume
Flex 6.01 | Flex Version 6.01 | Page 1
3Flex Serial # 1131 Unit 1 Port 2
Sample: | K-W-120-R
Operator: | ML
Submitter:
File: | C:\Users\Public\Documents\Micromeritics\Flex\data\Valtchev\Ana\TFN2-011.SMP
Started: | 14/06/2023 08:47:45 | Analysis adsorptive: | N2
Completed: | 15/06/2023 08:21:12 | Analysis bath temp.: | 77,355 K
Report time: | 15/06/2023 09:11:17 | Thermal correction: | No
Sample mass: | 0,0893 g | Ambient free space: | 14,5725 cm³ Measured
Analysis free space: | 31,1087 cm³ | Equilibration interval: | 5 to 20 s
Low pressure dose: | 12,0000 cm³/g STP | Sample density: | 1,000 g/cm³
Automatic degas: | No
Comments: masse humide: 0.1069 g perte a 300 C: 16.44 % repertoire: Valtchev ; sous repertoire: Ana
dV/dlog(W) Pore Volume vs. Pore Width
TFN2-011 : K-W-120-R
Pore Width (Å) | dV/dlog(W) Pore Volume (cm³/g)
17.3726 | 0
17.73 | 0
18.0875 | 0
18.4449 | 0
18.8024 | 0
19.1599 | 0
19.5173 | 0
19.8748 | 0.00016247
20.2322 | 0.0019804
20.5897 | 0.0062015
20.9472 | 0.012786
21.3046 | 0.021104
21.6621 | 0.020255
22.377 | 0.019953
23.0919 | 0.024142
23.8068 | 0.026988
24.5218 | 0.028146
25.2367 | 0.027709
25.9516 | 0.026207
26.6665 | 0.024424
27.3814 | 0.023138
28.0964 | 0.022803
28.8113 | 0.023459
29.5262 | 0.02506
30.2411 | 0.027194
30.956 | 0.029032
31.671 | 0.030074
32.3859 | 0.030477
33.1008 | 0.030365
33.8157 | 0.029867
34.5306 | 0.029767
35.2456 | 0.030423
35.9605 | 0.031673
36.6754 | 0.032877
37.3903 | 0.032847
38.1052 | 0.031924
38.8202 | 0.030532
39.5351 | 0.029232
40.25 | 0.028367
40.9649 | 0.028028
41.6798 | 0.028195
42.3948 | 0.028745
43.1097 | 0.029476
43.8246 | 0.030138
44.5395 | 0.030326
45.2544 | 0.029484
45.9694 | 0.027295
46.6843 | 0.023782
47.3992 | 0.020388
48.1141 | 0.020285
48.829 | 0.025469
49.544 | 0.036518
50.2589 | 0.030226
52.0462 | 0.022161
54.9059 | 0.021489
57.7655 | 0.02218
60.9827 | 0.023189
64.1998 | 0.025521
67.417 | 0.025095
70.9916 | 0.023163
74.5662 | 0.021206
78.4982 | 0.020383
82.7877 | 0.020112
87.0773 | 0.019088
91.3668 | 0.0185
96.3712 | 0.020147
101.3757 | 0.020639
106.38 | 0.016963
112.0995 | 0.016283
117.8188 | 0.019859
123.8956 | 0.020146
130.3299 | 0.016495
136.7642 | 0.013846
143.9134 | 0.013397
151.0626 | 0.0152
158.9267 | 0.019388
167.1483 | 0.019423
175.7273 | 0.014781
184.6638 | 0.013239
193.9578 | 0.013151
203.9667 | 0.013401
214.333 | 0.014148
225.0568 | 0.014096
236.4955 | 0.012364
248.2917 | 0.021038

## DFT Pore Size Log Goodness of F
Flex 6.01 | Flex Version 6.01 | Page 1
3Flex Serial # 1131 Unit 1 Port 2
Sample: | K-W-120-R
Operator: | ML
Submitter:
File: | C:\Users\Public\Documents\Micromeritics\Flex\data\Valtchev\Ana\TFN2-011.SMP
Started: | 14/06/2023 08:47:45 | Analysis adsorptive: | N2
Completed: | 15/06/2023 08:21:12 | Analysis bath temp.: | 77,355 K
Report time: | 15/06/2023 09:11:17 | Thermal correction: | No
Sample mass: | 0,0893 g | Ambient free space: | 14,5725 cm³ Measured
Analysis free space: | 31,1087 cm³ | Equilibration interval: | 5 to 20 s
Low pressure dose: | 12,0000 cm³/g STP | Sample density: | 1,000 g/cm³
Automatic degas: | No
Comments: masse humide: 0.1069 g perte a 300 C: 16.44 % repertoire: Valtchev ; sous repertoire: Ana
Goodness of Fit
Standard Deviation of Fit: 0,03140 cm³/g STP
TFN2-011 : K-W-120-R : Adsorption |  | TFN2-011 : K-W-120-R : model fit
Relative Pressure (p/p°) | Quantity Adsorbed (cm³/g STP) | Relative Pressure (p/p°) | Quantity Adsorbed (cm³/g STP)
0.0090744 | 3.6769 | 0.01 | 3.6517
0.021703 | 4.1977 | 0.012356 | 3.7948
0.029486 | 4.4208 | 0.015186 | 3.9391
0.048937 | 4.8646 | 0.018486 | 4.0807
0.068848 | 5.2251 | 0.022295 | 4.2209
0.089017 | 5.5476 | 0.026653 | 4.359
0.10967 | 5.8485 | 0.031598 | 4.4996
0.12946 | 6.1229 | 0.037162 | 4.6397
0.14952 | 6.3792 | 0.043374 | 4.7814
0.16932 | 6.6268 | 0.050259 | 4.9236
0.18925 | 6.8746 | 0.057835 | 5.0635
0.19936 | 6.9913 | 0.066116 | 5.2015
0.24854 | 7.5565 | 0.075109 | 5.3377
0.2991 | 8.1184 | 0.084816 | 5.4806
0.3492 | 8.6681 | 0.095232 | 5.6408
0.39971 | 9.2005 | 0.10635 | 5.7918
0.44965 | 9.719 | 0.11815 | 5.9491
0.49939 | 10.2514 | 0.13061 | 6.1158
0.5494 | 10.7962 | 0.14371 | 6.2911
0.59946 | 11.391 | 0.15741 | 6.4667
0.64956 | 12.0165 | 0.17169 | 6.6679
0.69956 | 12.6987 | 0.18649 | 6.8334
0.71978 | 13.0061 | 0.20179 | 7.0349
0.73957 | 13.3086 | 0.21754 | 7.2028
0.75939 | 13.6391 | 0.23369 | 7.3705
0.77941 | 13.9864 | 0.2502 | 7.5836
0.79955 | 14.3684 | 0.26701 | 7.7482
0.81955 | 14.7765 | 0.28409 | 7.9544
0.83947 | 15.223 | 0.30138 | 8.1623
0.85954 | 15.7265 | 0.31884 | 8.321
0.87931 | 16.3071 | 0.33642 | 8.5266
0.89937 | 16.9771 | 0.35407 | 8.7215
0.91018 | 17.414 | 0.37176 | 8.908
0.91988 | 17.8238 | 0.38944 | 9.0925
0.92945 | 18.284 | 0.40707 | 9.2785
0.94018 | 18.8738 | 0.42461 | 9.4619
0.94948 | 19.456 | 0.44203 | 9.6288
0.95926 | 20.1428 | 0.45931 | 9.8171
0.96351 | 20.5255 | 0.47639 | 10.038
0.9677 | 20.9727 | 0.49327 | 10.2283
0.97162 | 21.3871 | 0.50991 | 10.3059
0.97547 | 21.7365 | 0.52629 | 10.5139
0.97925 | 22.166 | 0.54239 | 10.7303
|  | 0.5582 | 10.9579
|  | 0.57369 | 11.0271
|  | 0.58885 | 11.262
|  | 0.60368 | 11.4972
|  | 0.61815 | 11.5594
|  | 0.63227 | 11.7816
|  | 0.64603 | 11.9919
|  | 0.65942 | 12.2047
|  | 0.67244 | 12.2587
|  | 0.68508 | 12.4688
|  | 0.69736 | 12.6656
|  | 0.70926 | 12.8638
|  | 0.72079 | 13.0824
|  | 0.73195 | 13.1289
|  | 0.74276 | 13.3438
|  | 0.7532 | 13.5327
|  | 0.76329 | 13.7199
|  | 0.77303 | 13.9374
|  | 0.78243 | 13.9779
|  | 0.7915 | 14.1997
|  | 0.80023 | 14.3867
|  | 0.80865 | 14.5512
|  | 0.81675 | 14.7131
|  | 0.82455 | 14.8929
|  | 0.83205 | 15.1181
|  | 0.83927 | 15.1511
|  | 0.8462 | 15.3764
|  | 0.85286 | 15.5557
|  | 0.85926 | 15.7194
|  | 0.8654 | 15.8855
|  | 0.87129 | 16.0555
|  | 0.87695 | 16.2328
|  | 0.88237 | 16.4101
|  | 0.88757 | 16.5699
|  | 0.89255 | 16.8206
|  | 0.89733 | 16.8488

## DFT Pore Size Goodness of Fit G
Flex 6.01 | Flex Version 6.01 | Page 1
3Flex Serial # 1131 Unit 1 Port 2
Sample: | K-W-120-R
Operator: | ML
Submitter:
File: | C:\Users\Public\Documents\Micromeritics\Flex\data\Valtchev\Ana\TFN2-011.SMP
Started: | 14/06/2023 08:47:45 | Analysis adsorptive: | N2
Completed: | 15/06/2023 08:21:12 | Analysis bath temp.: | 77,355 K
Report time: | 15/06/2023 09:11:17 | Thermal correction: | No
Sample mass: | 0,0893 g | Ambient free space: | 14,5725 cm³ Measured
Analysis free space: | 31,1087 cm³ | Equilibration interval: | 5 to 20 s
Low pressure dose: | 12,0000 cm³/g STP | Sample density: | 1,000 g/cm³
Automatic degas: | No
Comments: masse humide: 0.1069 g perte a 300 C: 16.44 % repertoire: Valtchev ; sous repertoire: Ana
Goodness of Fit
Standard Deviation of Fit: 0,03140 cm³/g STP
TFN2-011 : K-W-120-R : Adsorption |  | TFN2-011 : K-W-120-R : model fit
Relative Pressure (p/p°) | Quantity Adsorbed (cm³/g STP) | Relative Pressure (p/p°) | Quantity Adsorbed (cm³/g STP)
0.0090744 | 3.6769 | 0.01 | 3.6517
0.021703 | 4.1977 | 0.012356 | 3.7948
0.029486 | 4.4208 | 0.015186 | 3.9391
0.048937 | 4.8646 | 0.018486 | 4.0807
0.068848 | 5.2251 | 0.022295 | 4.2209
0.089017 | 5.5476 | 0.026653 | 4.359
0.10967 | 5.8485 | 0.031598 | 4.4996
0.12946 | 6.1229 | 0.037162 | 4.6397
0.14952 | 6.3792 | 0.043374 | 4.7814
0.16932 | 6.6268 | 0.050259 | 4.9236
0.18925 | 6.8746 | 0.057835 | 5.0635
0.19936 | 6.9913 | 0.066116 | 5.2015
0.24854 | 7.5565 | 0.075109 | 5.3377
0.2991 | 8.1184 | 0.084816 | 5.4806
0.3492 | 8.6681 | 0.095232 | 5.6408
0.39971 | 9.2005 | 0.10635 | 5.7918
0.44965 | 9.719 | 0.11815 | 5.9491
0.49939 | 10.2514 | 0.13061 | 6.1158
0.5494 | 10.7962 | 0.14371 | 6.2911
0.59946 | 11.391 | 0.15741 | 6.4667
0.64956 | 12.0165 | 0.17169 | 6.6679
0.69956 | 12.6987 | 0.18649 | 6.8334
0.71978 | 13.0061 | 0.20179 | 7.0349
0.73957 | 13.3086 | 0.21754 | 7.2028
0.75939 | 13.6391 | 0.23369 | 7.3705
0.77941 | 13.9864 | 0.2502 | 7.5836
0.79955 | 14.3684 | 0.26701 | 7.7482
0.81955 | 14.7765 | 0.28409 | 7.9544
0.83947 | 15.223 | 0.30138 | 8.1623
0.85954 | 15.7265 | 0.31884 | 8.321
0.87931 | 16.3071 | 0.33642 | 8.5266
0.89937 | 16.9771 | 0.35407 | 8.7215
0.91018 | 17.414 | 0.37176 | 8.908
0.91988 | 17.8238 | 0.38944 | 9.0925
0.92945 | 18.284 | 0.40707 | 9.2785
0.94018 | 18.8738 | 0.42461 | 9.4619
0.94948 | 19.456 | 0.44203 | 9.6288
0.95926 | 20.1428 | 0.45931 | 9.8171
0.96351 | 20.5255 | 0.47639 | 10.038
0.9677 | 20.9727 | 0.49327 | 10.2283
0.97162 | 21.3871 | 0.50991 | 10.3059
0.97547 | 21.7365 | 0.52629 | 10.5139
0.97925 | 22.166 | 0.54239 | 10.7303
|  | 0.5582 | 10.9579
|  | 0.57369 | 11.0271
|  | 0.58885 | 11.262
|  | 0.60368 | 11.4972
|  | 0.61815 | 11.5594
|  | 0.63227 | 11.7816
|  | 0.64603 | 11.9919
|  | 0.65942 | 12.2047
|  | 0.67244 | 12.2587
|  | 0.68508 | 12.4688
|  | 0.69736 | 12.6656
|  | 0.70926 | 12.8638
|  | 0.72079 | 13.0824
|  | 0.73195 | 13.1289
|  | 0.74276 | 13.3438
|  | 0.7532 | 13.5327
|  | 0.76329 | 13.7199
|  | 0.77303 | 13.9374
|  | 0.78243 | 13.9779
|  | 0.7915 | 14.1997
|  | 0.80023 | 14.3867
|  | 0.80865 | 14.5512
|  | 0.81675 | 14.7131
|  | 0.82455 | 14.8929
|  | 0.83205 | 15.1181
|  | 0.83927 | 15.1511
|  | 0.8462 | 15.3764
|  | 0.85286 | 15.5557
|  | 0.85926 | 15.7194
|  | 0.8654 | 15.8855
|  | 0.87129 | 16.0555
|  | 0.87695 | 16.2328
|  | 0.88237 | 16.4101
|  | 0.88757 | 16.5699
|  | 0.89255 | 16.8206
|  | 0.89733 | 16.8488

## Options
Flex 6.01 | Flex Version 6.01 | Page 1
3Flex Serial # 1131 Unit 1 Port 2
Sample: | K-W-120-R
Operator: | ML
Submitter:
File: | C:\Users\Public\Documents\Micromeritics\Flex\data\Valtchev\Ana\TFN2-011.SMP
Started: | 14/06/2023 08:47:45 | Analysis adsorptive: | N2
Completed: | 15/06/2023 08:21:12 | Analysis bath temp.: | 77,355 K
Report time: | 15/06/2023 09:11:17 | Thermal correction: | No
Sample mass: | 0,0893 g | Ambient free space: | 14,5725 cm³ Measured
Analysis free space: | 31,1087 cm³ | Equilibration interval: | 5 to 20 s
Low pressure dose: | 12,0000 cm³/g STP | Sample density: | 1,000 g/cm³
Automatic degas: | No
Comments: masse humide: 0.1069 g perte a 300 C: 16.44 % repertoire: Valtchev ; sous repertoire: Ana
Sample: | K-W-120-R
Operator: | ML
Submitter:
Mass type: | Entered
Sample mass: | 0,0893 g
Density: | 1,000 g/cm³
Type of data: | Automatically collected
Instrument type: | 3500
Original instrument type: | 3500
Comments: | masse humide: 0.1069 g perte a 300 C: 16.44 % repertoire: Valtchev ; sous repertoire: Ana
Sample tube: | Sample Tube B
Ambient free space: | 1,0000 cm³
Analysis free space: | 1,0000 cm³
Use isothermal jacket: | Yes
Use filler rod: | Yes
Vacuum seal type: | Check Seal
Degas conditions: | Degas Conditions
Smart VacPrep evacuation
Backfill sample tube: | Automatic
Evacuation rate: | 1,0 mmHg/s
Unrest. evacuation from: | 1,0 mmHg
Vacuum level: | 1,000000e-01 mmHg
Evacuation time: | 180 min
Temperature ramp rate: | 1,0 °C/min
Target temperature: | 90 °C
Hold pressure: | 100 mmHg
Heating Phase
Sample prep: Stage | Temperature (°C) | Ramp Rate (°C/min) | Time (min)
1 | 300 | 1,5 | 480
Analysis conditions: | Silica Alumina, nitrogen @77.35 K
Absolute pressure dosing: | No
Set external trigger: | No
Pressure Table
Starting Pressure (p/p°) | Pressure Increment (p/p°) | Dose Amount (cm³/g STP) | Equilibration Interval (s) | Ending Pressure (p/p°)
0,000000000 |  | 12,0000 | 20 | 0,010000000
0,010000000 | 0,020000000 |  | 5 | 0,200000000
0,200000000 | 0,050000000 |  | 5 | 0,700000000
0,700000000 | 0,020000000 |  | 5 | 0,900000000
0,900000000 | 0,010000000 |  | 5 | 0,960000000
0,960000000 | 0,004000000 |  | 5 | 0,980000000
0,980000000 | 0,004000000 |  | 5 | 0,960000000
0,960000000 | 0,010000000 |  | 5 | 0,900000000
0,900000000 | 0,040000000 |  | 5 | 0,700000000
0,700000000 | 0,050000000 |  | 5 | 0,100000000
Preparation
Backfill gas: | Nitrogen
Evacuation rate: | 5,0 mmHg/s
Unrestricted evacuation from: | 5,0 mmHg
Vacuum level: | 5,0e-02 mmHg
Evacuation time: | 0,10 h
Evacuate and hold: | No
Degas in situ: | Yes
Target temperature: | 30 °C
Temperature ramp rate: | 1,0 °C/min
Hold pressure: | 1 mmHg
Sample prep: Stage | Temperature (°C) | Ramp Rate (°C/min) | Time (min)
1 | 300 | 3,0 | 240
Leak test: | Yes
Leak test duration: | 60 s
Elevator operation: | Wait for operator
Free Space
Measured after analysis
Evacuation time: | 0,10 h
Estimated ambient free space: | 14,0000 cm³
Estimated analysis free space: | 29,0000 cm³
p° and Temperature
p° type: | Entered
p°: | 760,000 mmHg
Temperature type: | Calculated from p° or Psat
Dosing
Target tolerance: | 5.0% or 2,000 mmHg
Minimum equilibration delay at p/p° >= 0.995: | 600 s
Minimum equilibration delay: | 0,00 h
Maximum equilibration delay: | 999,00 h
Termination
Backfill at end of analysis: | Yes
Backfill gas: | Nitrogen
Adsorptive: | Nitrogen (N2)
Maximum manifold pressure: | 925,00 mmHg
Therm. tran. hard-sphere diameter: | 3,6810 Å
Molecular cross-sectional area: | 0,162 nm²
Adsorbate molecular weight: | 28,01
Mass flow constant: | 1,000
Relative thermal conductivity: | 1,00
Gas blend: | No
Adsorbed-phase free-space correction: | Yes
Fluid properties: | H:\FPI\fpiv6\nitrogen.fpi
Dosing method: | Normal
Sample Information
Sample Tube
Degas Conditions
Analysis Conditions
Adsorptive Properties

## Sample Log
Flex 6.01 | Flex Version 6.01 | Page 1
3Flex Serial # 1131 Unit 1 Port 2
Sample: | K-W-120-R
Operator: | ML
Submitter:
File: | C:\Users\Public\Documents\Micromeritics\Flex\data\Valtchev\Ana\TFN2-011.SMP
Started: | 14/06/2023 08:47:45 | Analysis adsorptive: | N2
Completed: | 15/06/2023 08:21:12 | Analysis bath temp.: | 77,355 K
Report time: | 15/06/2023 09:11:17 | Thermal correction: | No
Sample mass: | 0,0893 g | Ambient free space: | 14,5725 cm³ Measured
Analysis free space: | 31,1087 cm³ | Equilibration interval: | 5 to 20 s
Low pressure dose: | 12,0000 cm³/g STP | Sample density: | 1,000 g/cm³
Automatic degas: | No
Comments: masse humide: 0.1069 g perte a 300 C: 16.44 % repertoire: Valtchev ; sous repertoire: Ana
Sample Log
Date | Time | Log Message
13/06/2023 | 15:35:46 | Degas operation started on Smart VacPrep 1 - S/N: 391, port 2.
13/06/2023 | 15:35:50 | Started evacuation at 1,00 mmHg/s to 0,1000 mmHg, hold for 180 minutes.
13/06/2023 | 19:41:30 | Started temperature ramp at 1.5 °C/min to 300 °C.
13/06/2023 | 22:00:00 | Started temperature hold at 300 °C for 480 minutes.
14/06/2023 | 06:01:08 | Started cool-down wait.
14/06/2023 | 06:52:58 | Started backfilling.
14/06/2023 | 06:53:04 | Degas operation completed.
14/06/2023 | 08:47:45 | Starting a sample analysis (Serial # 1131) for C:\Users\Public\Documents\Micromeritic...\TFN2-011.SMP on port 2.
14/06/2023 | 08:47:45 | System volume: 25.5716 cm³
14/06/2023 | 14:27:30 | Sample degas completed (sample port 2, temperature: 300,0 °C, elapsed: 19734 s).
14/06/2023 | 15:20:12 | A sample analysis for C:\Users\Public\Documents\Micromeritics\Flex\data\Valtchev\Ana\TFN2-011.SMP on port 2 was skipped.
14/06/2023 | 15:20:12 | Degas in situ is finished. Please remove the heating mantle and support. Properly position the isothermal jackets, dewar lid, and dewar. Unplug the heating mantle before proceeding. 6007- Warning: The shield is not in place.
14/06/2023 | 15:20:12 | Operation skipped by operator.
14/06/2023 | 15:20:22 | Operation skipped by operator.
14/06/2023 | 15:20:22 | 10940- The dewar shield was not present when the analysis was started.
14/06/2023 | 15:21:42 | Leak rate measured on sample port 2 (interval: 60 s, rate: 0,000062 mmHg/min).
14/06/2023 | 15:23:48 | Please raise the elevator. Click Continue when ready to proceed.
14/06/2023 | 15:25:00 | Operation skipped by operator.
14/06/2023 | 15:40:16 | Port 2 vacuum level is 2,61e-05 mmHg.
14/06/2023 | 15:40:21 | Data collection started on sample port 2 (gas: N2).
15/06/2023 | 04:20:25 | Please lower the elevator. Click Continue when ready to proceed. The operator is responsible for using manual control to maintain safe pressure in the sample tubes.
15/06/2023 | 07:30:41 | Operation skipped by operator.
15/06/2023 | 07:43:02 | Ambient free-space measurement on sample port 2 complete (elapsed: 82513 s, qty in free-space: 14,5725 cm³, P1: 798,2957 mmHg, P2: 270,8570 mmHg, Tman: 45,0 °C, Tport: 45,0 °C).
15/06/2023 | 07:43:56 | Please raise the elevator. Click Continue when ready to proceed.
15/06/2023 | 07:44:16 | Operation skipped by operator.
15/06/2023 | 08:13:52 | Analysis free-space measurement on sample port 2 complete (elapsed: 84363 s, qty in free-space: 31,1087 cm³, P3: 195,3849 mmHg, Tport: 45,0 °C).
15/06/2023 | 08:13:53 | Analysis termination started.
15/06/2023 | 08:13:59 | Please lower the elevator. Click Continue when ready to proceed. The operator is responsible for using manual control to maintain safe pressure in the sample tubes.
15/06/2023 | 08:15:36 | Operation skipped by operator.
15/06/2023 | 08:21:11 | Port 2 1000 mmHg transducer scale changed from 1 039,6901 to 1 039,7032 mmHg (fraction of nominal: 1.01).
15/06/2023 | 08:21:12 | Finished a sample analysis for C:\Users\Public\Documents\Micromeritic...\TFN2-011.SMP on port 2.