## Summary
Flex 6.01 | Flex Version 6.01 | Page 1
3Flex Serial # 1131 Unit 1 Port 1
Sample: | REF-Cs-W-10-R
Operator: | ML
Submitter:
File: | C:\Users\Public\Documents\Micromeritics\Flex\data\Valtchev\Ana\TFN2-007.SMP
Started: | 13/06/2023 08:43:03 | Analysis adsorptive: | N2
Completed: | 14/06/2023 08:42:50 | Analysis bath temp.: | 77,355 K
Report time: | 14/06/2023 08:45:21 | Thermal correction: | No
Sample mass: | 0,0869 g | Ambient free space: | 15,1187 cm³ Measured
Analysis free space: | 33,0288 cm³ | Equilibration interval: | 5 to 20 s
Low pressure dose: | 12,0000 cm³/g STP | Sample density: | 1,000 g/cm³
Automatic degas: | No
Comments: masse humide: 0.1079 g perte a 300 C: 19.46 % repertoire: Valtchev ; sous repertoire: Ana
Summary Report
Surface Area
Single point surface area at p/p° = 0,008763100: | 611,5447 m²/g
BET Surface Area: | 611,2269 m²/g
t-Plot Micropore Area: | 543,4306 m²/g
t-Plot external surface area: | 67,7963 m²/g
BJH Adsorption cumulative surface area of pores
between 17,000 Å and 3 000,000 Å width: | 32,9206 m²/g
BJH Desorption cumulative surface area of pores
between 17,000 Å and 3 000,000 Å width: | 47,1770 m²/g
D-H Adsorption cumulative surface area of pores
between 17,000 Å and 3 000,000 Å width: | 44,4628 m²/g
D-H Desorption cumulative surface area of pores
between 17,000 Å and 3 000,000 Å width: | 45,4314 m²/g
Pore Volume
Single point adsorption total pore volume of pores
less than 660,177 Å width at p/p° = 0,970000000: | 0,269155 cm³/g
Single point desorption total pore volume of pores
less than 660,177 Å width at p/p° = 0,970000000: | 0,270002 cm³/g
t-Plot micropore volume: | 0,207538 cm³/g
BJH Adsorption cumulative volume of pores
between 17,000 Å and 3 000,000 Å width: | 0,042680 cm³/g
BJH Desorption cumulative volume of pores
between 17,000 Å and 3 000,000 Å width: | 0,052187 cm³/g
D-H Adsorption cumulative volume of pores
between 17,000 Å and 3 000,000 Å width: | 0,051070 cm³/g
D-H Desorption cumulative volume of pores
between 17,000 Å and 3 000,000 Å width: | 0,050922 cm³/g
Pore Size
Adsorption average pore diameter (4V/A by BET): | 17,614 Å
Desorption average pore diameter (4V/A by BET): | 17,670 Å
BJH Adsorption average pore width (4V/A): | 51,859 Å
BJH Desorption average pore width (4V/A): | 44,248 Å
D-H Adsorption average pore width (4V/A): | 45,944 Å
D-H Desorption average pore width (4V/A): | 44,834 Å
Freundlich
Qm·C: | 96,6942 ± 1,8119 cm³/g STP
m: | 10,7652 ± 0,8522
Temkin
q·alpha/Qm: | 0,080129 ± 0,003040 kJ/mol·(cm³/g STP)
A: | 2 043 426,7488 ± 1 214 793,8154 mmHg
Volume in Pores | < | 5,22 Å | : | 0,00000 cm³/g
Total Volume in Pores | <= | 248,29 Å | : | 0,25726 cm³/g
Area in Pores | > | 248,29 Å | : | 0,000 m²/g
Total Area in Pores | >= | 5,22 Å | : | 1 204,841 m²/g
Nanoparticle Size:
Average Particle Size | 98,163 Å
Horvath-Kawazoe
Maximum pore volume at p/p° = 0,169559318: | 0,235956 cm³/g
Median pore width: | 5,638 Å
Dubinin-Astakhov
Micropore surface area: | 772,3185 m²/g
Limiting micropore volume: | 0,237410 cm³/g
MP-Method
Cumulative surface area of pores between
1,7404 Å and 18,0000 Å hydraulic radius: | 1 009,5147 m²/g
Cumulative pore volume of pores between
1,7404 Å and 18,0000 Å hydraulic radius: | 0,248709 cm³/g
Average pore hydraulic radius (V/A): | 2,4637 Å

## Isotherm Tabular Report
Flex 6.01 | Flex Version 6.01 | Page 1
3Flex Serial # 1131 Unit 1 Port 1
Sample: | REF-Cs-W-10-R
Operator: | ML
Submitter:
File: | C:\Users\Public\Documents\Micromeritics\Flex\data\Valtchev\Ana\TFN2-007.SMP
Started: | 13/06/2023 08:43:03 | Analysis adsorptive: | N2
Completed: | 14/06/2023 08:42:50 | Analysis bath temp.: | 77,355 K
Report time: | 14/06/2023 08:45:21 | Thermal correction: | No
Sample mass: | 0,0869 g | Ambient free space: | 15,1187 cm³ Measured
Analysis free space: | 33,0288 cm³ | Equilibration interval: | 5 to 20 s
Low pressure dose: | 12,0000 cm³/g STP | Sample density: | 1,000 g/cm³
Automatic degas: | No
Comments: masse humide: 0.1079 g perte a 300 C: 19.46 % repertoire: Valtchev ; sous repertoire: Ana
Isotherm Tabular Report
Relative Pressure (p/p°) | Absolute Pressure (mmHg) | Quantity Adsorbed (cm³/g STP) | Elapsed Time (h:min) | Saturation Pressure (mmHg)
760
1.6802e-07 | 0.0001277 | 11.4486 | 07:24
4.4778e-07 | 0.00034032 | 22.9028 | 07:42
6.9884e-07 | 0.00053112 | 34.4561 | 08:02
9.7691e-07 | 0.00074245 | 46.0869 | 08:23
1.4525e-06 | 0.0011039 | 57.6432 | 08:33
1.6871e-06 | 0.0012822 | 69.1958 | 09:08
2.6022e-06 | 0.0019776 | 80.7575 | 09:51
4.5568e-06 | 0.0034632 | 92.3105 | 10:49
9.1958e-06 | 0.0069888 | 103.8586 | 12:03
2.6034e-05 | 0.019786 | 115.3715 | 12:46
0.00018204 | 0.13835 | 126.7592 | 13:04
0.0019938 | 1.5153 | 136.5494 | 13:15
0.0087631 | 6.66 | 141.7438 | 13:23
0.018588 | 14.127 | 144.2323 | 13:30
0.033251 | 25.2709 | 146.1162 | 13:33
0.04797 | 36.4573 | 147.352 | 13:35
0.067412 | 51.2329 | 148.5237 | 13:37
0.08972 | 68.1875 | 149.5602 | 13:39
0.10999 | 83.5961 | 150.347 | 13:41
0.13014 | 98.907 | 151.0269 | 13:43
0.14983 | 113.8701 | 151.6306 | 13:45
0.16956 | 128.8651 | 152.1824 | 13:47
0.18947 | 143.9968 | 152.7033 | 13:49
0.20039 | 152.2964 | 152.9819 | 13:51
0.24757 | 188.15 | 154.0655 | 13:53
0.29941 | 227.5513 | 155.1597 | 13:55
0.3495 | 265.6214 | 156.1623 | 13:56
0.39942 | 303.5558 | 157.1321 | 13:58
0.44958 | 341.6796 | 158.0667 | 14:00
0.49932 | 379.483 | 158.9845 | 14:02
0.54938 | 417.5302 | 159.9364 | 14:04
0.60059 | 456.4495 | 160.9175 | 14:06
0.64971 | 493.7818 | 161.882 | 14:07
0.70042 | 532.3168 | 162.9487 | 14:09
0.72021 | 547.361 | 163.3986 | 14:11
0.74032 | 562.6439 | 163.8363 | 14:13
0.76026 | 577.7988 | 164.3172 | 14:15
0.78039 | 593.0934 | 164.8355 | 14:16
0.80044 | 608.3329 | 165.404 | 14:18
0.82004 | 623.2307 | 165.9806 | 14:20
0.83989 | 638.3174 | 166.6041 | 14:22
0.85992 | 653.5422 | 167.31 | 14:23
0.88017 | 668.9305 | 168.0922 | 14:25
0.89929 | 683.4604 | 168.8971 | 14:27
0.90941 | 691.1498 | 169.3938 | 14:29
0.92067 | 699.7076 | 169.9925 | 14:31
0.93025 | 706.9915 | 170.5085 | 14:33
0.94026 | 714.601 | 171.1641 | 14:35
0.95051 | 722.3873 | 171.8641 | 14:37
0.96008 | 729.6622 | 172.6032 | 14:38
0.96392 | 732.5783 | 173.0181 | 14:40
0.96806 | 735.7251 | 173.3978 | 14:42
0.97154 | 738.3723 | 173.7548 | 14:44
0.97564 | 741.4886 | 174.1939 | 14:46
0.97972 | 744.5845 | 174.6362 | 14:47
0.97543 | 741.3286 | 174.452 | 14:49
0.97296 | 739.4532 | 174.3043 | 14:51
0.96813 | 735.7778 | 174.0354 | 14:53
0.96418 | 732.7795 | 173.7872 | 14:55
0.96 | 729.6049 | 173.563 | 14:57
0.95113 | 722.8611 | 173.0567 | 14:59
0.94055 | 714.8217 | 172.4797 | 15:01
0.93023 | 706.9736 | 171.9233 | 15:03
0.92021 | 699.3566 | 171.406 | 15:05
0.91016 | 691.7226 | 170.9866 | 15:07
0.90045 | 684.3439 | 170.6141 | 15:09
0.86252 | 655.5131 | 169.3717 | 15:11
0.82044 | 623.5319 | 168.2484 | 15:12
0.78049 | 593.174 | 167.3881 | 15:14
0.74049 | 562.7706 | 166.5977 | 15:16
0.70012 | 532.0878 | 165.8725 | 15:18
0.65066 | 494.4991 | 165.0156 | 15:20
0.60019 | 456.1439 | 164.1533 | 15:22
0.54998 | 417.9867 | 163.2936 | 15:24
0.50148 | 381.1252 | 161.4085 | 15:27
0.45159 | 343.2077 | 158.5487 | 15:29
0.39972 | 303.7862 | 157.2746 | 15:31
0.35143 | 267.089 | 156.2964 | 15:33
0.30014 | 228.1075 | 155.2483 | 15:34
0.25003 | 190.0229 | 154.1832 | 15:36
0.20004 | 152.032 | 153.0287 | 15:38
0.15022 | 114.1687 | 151.6971 | 15:40
0.10018 | 76.1382 | 150.0265 | 15:43

## Isotherm Linear Plot
Flex 6.01 | Flex Version 6.01 | Page 1
3Flex Serial # 1131 Unit 1 Port 1
Sample: | REF-Cs-W-10-R
Operator: | ML
Submitter:
File: | C:\Users\Public\Documents\Micromeritics\Flex\data\Valtchev\Ana\TFN2-007.SMP
Started: | 13/06/2023 08:43:03 | Analysis adsorptive: | N2
Completed: | 14/06/2023 08:42:50 | Analysis bath temp.: | 77,355 K
Report time: | 14/06/2023 08:45:21 | Thermal correction: | No
Sample mass: | 0,0869 g | Ambient free space: | 15,1187 cm³ Measured
Analysis free space: | 33,0288 cm³ | Equilibration interval: | 5 to 20 s
Low pressure dose: | 12,0000 cm³/g STP | Sample density: | 1,000 g/cm³
Automatic degas: | No
Comments: masse humide: 0.1079 g perte a 300 C: 19.46 % repertoire: Valtchev ; sous repertoire: Ana
Isotherm Linear Plot
TFN2-007 : REF-Cs-W-10-R : Adsorption |  | TFN2-007 : REF-Cs-W-10-R : Desorption
Relative Pressure (p/p°) | Quantity Adsorbed (cm³/g STP) | Relative Pressure (p/p°) | Quantity Adsorbed (cm³/g STP)
1.6802e-07 | 11.4486 | 0.97972 | 174.6362
4.4778e-07 | 22.9028 | 0.97543 | 174.452
6.9884e-07 | 34.4561 | 0.97296 | 174.3043
9.7691e-07 | 46.0869 | 0.96813 | 174.0354
1.4525e-06 | 57.6432 | 0.96418 | 173.7872
1.6871e-06 | 69.1958 | 0.96 | 173.563
2.6022e-06 | 80.7575 | 0.95113 | 173.0567
4.5568e-06 | 92.3105 | 0.94055 | 172.4797
9.1958e-06 | 103.8586 | 0.93023 | 171.9233
2.6034e-05 | 115.3715 | 0.92021 | 171.406
0.00018204 | 126.7592 | 0.91016 | 170.9866
0.0019938 | 136.5494 | 0.90045 | 170.6141
0.0087631 | 141.7438 | 0.86252 | 169.3717
0.018588 | 144.2323 | 0.82044 | 168.2484
0.033251 | 146.1162 | 0.78049 | 167.3881
0.04797 | 147.352 | 0.74049 | 166.5977
0.067412 | 148.5237 | 0.70012 | 165.8725
0.08972 | 149.5602 | 0.65066 | 165.0156
0.10999 | 150.347 | 0.60019 | 164.1533
0.13014 | 151.0269 | 0.54998 | 163.2936
0.14983 | 151.6306 | 0.50148 | 161.4085
0.16956 | 152.1824 | 0.45159 | 158.5487
0.18947 | 152.7033 | 0.39972 | 157.2746
0.20039 | 152.9819 | 0.35143 | 156.2964
0.24757 | 154.0655 | 0.30014 | 155.2483
0.29941 | 155.1597 | 0.25003 | 154.1832
0.3495 | 156.1623 | 0.20004 | 153.0287
0.39942 | 157.1321 | 0.15022 | 151.6971
0.44958 | 158.0667 | 0.10018 | 150.0265
0.49932 | 158.9845
0.54938 | 159.9364
0.60059 | 160.9175
0.64971 | 161.882
0.70042 | 162.9487
0.72021 | 163.3986
0.74032 | 163.8363
0.76026 | 164.3172
0.78039 | 164.8355
0.80044 | 165.404
0.82004 | 165.9806
0.83989 | 166.6041
0.85992 | 167.31
0.88017 | 168.0922
0.89929 | 168.8971
0.90941 | 169.3938
0.92067 | 169.9925
0.93025 | 170.5085
0.94026 | 171.1641
0.95051 | 171.8641
0.96008 | 172.6032
0.96392 | 173.0181
0.96806 | 173.3978
0.97154 | 173.7548
0.97564 | 174.1939
0.97972 | 174.6362

## Isotherm Log Plot
Flex 6.01 | Flex Version 6.01 | Page 1
3Flex Serial # 1131 Unit 1 Port 1
Sample: | REF-Cs-W-10-R
Operator: | ML
Submitter:
File: | C:\Users\Public\Documents\Micromeritics\Flex\data\Valtchev\Ana\TFN2-007.SMP
Started: | 13/06/2023 08:43:03 | Analysis adsorptive: | N2
Completed: | 14/06/2023 08:42:50 | Analysis bath temp.: | 77,355 K
Report time: | 14/06/2023 08:45:21 | Thermal correction: | No
Sample mass: | 0,0869 g | Ambient free space: | 15,1187 cm³ Measured
Analysis free space: | 33,0288 cm³ | Equilibration interval: | 5 to 20 s
Low pressure dose: | 12,0000 cm³/g STP | Sample density: | 1,000 g/cm³
Automatic degas: | No
Comments: masse humide: 0.1079 g perte a 300 C: 19.46 % repertoire: Valtchev ; sous repertoire: Ana
Isotherm Log Plot
TFN2-007 : REF-Cs-W-10-R : Adsorption |  | TFN2-007 : REF-Cs-W-10-R : Desorption
Relative Pressure (p/p°) | Quantity Adsorbed (cm³/g STP) | Relative Pressure (p/p°) | Quantity Adsorbed (cm³/g STP)
1.6802e-07 | 11.4486 | 0.97972 | 174.6362
4.4778e-07 | 22.9028 | 0.97543 | 174.452
6.9884e-07 | 34.4561 | 0.97296 | 174.3043
9.7691e-07 | 46.0869 | 0.96813 | 174.0354
1.4525e-06 | 57.6432 | 0.96418 | 173.7872
1.6871e-06 | 69.1958 | 0.96 | 173.563
2.6022e-06 | 80.7575 | 0.95113 | 173.0567
4.5568e-06 | 92.3105 | 0.94055 | 172.4797
9.1958e-06 | 103.8586 | 0.93023 | 171.9233
2.6034e-05 | 115.3715 | 0.92021 | 171.406
0.00018204 | 126.7592 | 0.91016 | 170.9866
0.0019938 | 136.5494 | 0.90045 | 170.6141
0.0087631 | 141.7438 | 0.86252 | 169.3717
0.018588 | 144.2323 | 0.82044 | 168.2484
0.033251 | 146.1162 | 0.78049 | 167.3881
0.04797 | 147.352 | 0.74049 | 166.5977
0.067412 | 148.5237 | 0.70012 | 165.8725
0.08972 | 149.5602 | 0.65066 | 165.0156
0.10999 | 150.347 | 0.60019 | 164.1533
0.13014 | 151.0269 | 0.54998 | 163.2936
0.14983 | 151.6306 | 0.50148 | 161.4085
0.16956 | 152.1824 | 0.45159 | 158.5487
0.18947 | 152.7033 | 0.39972 | 157.2746
0.20039 | 152.9819 | 0.35143 | 156.2964
0.24757 | 154.0655 | 0.30014 | 155.2483
0.29941 | 155.1597 | 0.25003 | 154.1832
0.3495 | 156.1623 | 0.20004 | 153.0287
0.39942 | 157.1321 | 0.15022 | 151.6971
0.44958 | 158.0667 | 0.10018 | 150.0265
0.49932 | 158.9845
0.54938 | 159.9364
0.60059 | 160.9175
0.64971 | 161.882
0.70042 | 162.9487
0.72021 | 163.3986
0.74032 | 163.8363
0.76026 | 164.3172
0.78039 | 164.8355
0.80044 | 165.404
0.82004 | 165.9806
0.83989 | 166.6041
0.85992 | 167.31
0.88017 | 168.0922
0.89929 | 168.8971
0.90941 | 169.3938
0.92067 | 169.9925
0.93025 | 170.5085
0.94026 | 171.1641
0.95051 | 171.8641
0.96008 | 172.6032
0.96392 | 173.0181
0.96806 | 173.3978
0.97154 | 173.7548
0.97564 | 174.1939
0.97972 | 174.6362

## BET Tabular Report
Flex 6.01 | Flex Version 6.01 | Page 1
3Flex Serial # 1131 Unit 1 Port 1
Sample: | REF-Cs-W-10-R
Operator: | ML
Submitter:
File: | C:\Users\Public\Documents\Micromeritics\Flex\data\Valtchev\Ana\TFN2-007.SMP
Started: | 13/06/2023 08:43:03 | Analysis adsorptive: | N2
Completed: | 14/06/2023 08:42:50 | Analysis bath temp.: | 77,355 K
Report time: | 14/06/2023 08:45:21 | Thermal correction: | No
Sample mass: | 0,0869 g | Ambient free space: | 15,1187 cm³ Measured
Analysis free space: | 33,0288 cm³ | Equilibration interval: | 5 to 20 s
Low pressure dose: | 12,0000 cm³/g STP | Sample density: | 1,000 g/cm³
Automatic degas: | No
Comments: masse humide: 0.1079 g perte a 300 C: 19.46 % repertoire: Valtchev ; sous repertoire: Ana
BET Report
BET surface area: | 611,2269 ± 1,2680 m²/g
Slope: | 0,007121 ± 0,000015 g/cm³ STP
Y-intercept: | 0,000000 ± 0,000000 g/cm³ STP
C: | 128 342,686507
Qm: | 140,4287 cm³/g STP
Correlation coefficient: | 0,9999763
Molecular cross-sectional area: | 0,1620 nm²
Relative Pressure (p/p°) | Quantity Adsorbed (cm³/g STP) | 1/[Q(p°/p - 1)]
1.6802e-07 | 11.4486 | 1.4676e-08
4.4778e-07 | 22.9028 | 1.9551e-08
6.9884e-07 | 34.4561 | 2.0282e-08
9.7691e-07 | 46.0869 | 2.1197e-08
1.4525e-06 | 57.6432 | 2.5198e-08
1.6871e-06 | 69.1958 | 2.4381e-08
2.6022e-06 | 80.7575 | 3.2222e-08
4.5568e-06 | 92.3105 | 4.9364e-08
9.1958e-06 | 103.8586 | 8.8542e-08
2.6034e-05 | 115.3715 | 2.2566e-07
0.00018204 | 126.7592 | 1.4364e-06
0.0019938 | 136.5494 | 1.463e-05
0.0087631 | 141.7438 | 6.237e-05

## BET Transform Plot
Flex 6.01 | Flex Version 6.01 | Page 1
3Flex Serial # 1131 Unit 1 Port 1
Sample: | REF-Cs-W-10-R
Operator: | ML
Submitter:
File: | C:\Users\Public\Documents\Micromeritics\Flex\data\Valtchev\Ana\TFN2-007.SMP
Started: | 13/06/2023 08:43:03 | Analysis adsorptive: | N2
Completed: | 14/06/2023 08:42:50 | Analysis bath temp.: | 77,355 K
Report time: | 14/06/2023 08:45:21 | Thermal correction: | No
Sample mass: | 0,0869 g | Ambient free space: | 15,1187 cm³ Measured
Analysis free space: | 33,0288 cm³ | Equilibration interval: | 5 to 20 s
Low pressure dose: | 12,0000 cm³/g STP | Sample density: | 1,000 g/cm³
Automatic degas: | No
Comments: masse humide: 0.1079 g perte a 300 C: 19.46 % repertoire: Valtchev ; sous repertoire: Ana
BET Surface Area Plot
TFN2-007 : REF-Cs-W-10-R |  | Not Fitted
Relative Pressure (p/p°) | 1/[Q(p°/p - 1)] | Relative Pressure (p/p°) | 1/[Q(p°/p - 1)]
1.6802e-07 | 1.4676e-08 | 0.018588 | 0.00013132
4.4778e-07 | 1.9551e-08 | 0.033251 | 0.00023539
6.9884e-07 | 2.0282e-08 | 0.04797 | 0.00034195
9.7691e-07 | 2.1197e-08 | 0.067412 | 0.00048669
1.4525e-06 | 2.5198e-08 | 0.08972 | 0.00065902
1.6871e-06 | 2.4381e-08 | 0.10999 | 0.00082203
2.6022e-06 | 3.2222e-08 | 0.13014 | 0.00099063
4.5568e-06 | 4.9364e-08 | 0.14983 | 0.0011623
9.1958e-06 | 8.8542e-08 | 0.16956 | 0.0013417
2.6034e-05 | 2.2566e-07 | 0.18947 | 0.0015308
0.00018204 | 1.4364e-06 | 0.20039 | 0.0016382
0.0019938 | 1.463e-05 | 0.24757 | 0.0021356
0.0087631 | 6.237e-05 | 0.29941 | 0.0027544
|  | 0.3495 | 0.0034405
|  | 0.39942 | 0.0042324
|  | 0.44958 | 0.0051674
|  | 0.49932 | 0.0062728
|  | 0.54938 | 0.0076229
|  | 0.60059 | 0.0093446
|  | 0.64971 | 0.011458
|  | 0.70042 | 0.014348
|  | 0.72021 | 0.015754
|  | 0.74032 | 0.017401
|  | 0.76026 | 0.019299
|  | 0.78039 | 0.021558
|  | 0.80044 | 0.02425
|  | 0.82004 | 0.027454
|  | 0.83989 | 0.031486
|  | 0.85992 | 0.036692
|  | 0.88017 | 0.043698
|  | 0.89929 | 0.052869
|  | 0.90941 | 0.059261
|  | 0.92067 | 0.068269
|  | 0.93025 | 0.078221
|  | 0.94026 | 0.091961
|  | 0.95051 | 0.11175
|  | 0.96008 | 0.13934
|  | 0.96392 | 0.15441
|  | 0.96806 | 0.17479
|  | 0.97154 | 0.19648
|  | 0.97564 | 0.22995
|  | 0.97972 | 0.27658

## BET Isotherm Plot
Flex 6.01 | Flex Version 6.01 | Page 1
3Flex Serial # 1131 Unit 1 Port 1
Sample: | REF-Cs-W-10-R
Operator: | ML
Submitter:
File: | C:\Users\Public\Documents\Micromeritics\Flex\data\Valtchev\Ana\TFN2-007.SMP
Started: | 13/06/2023 08:43:03 | Analysis adsorptive: | N2
Completed: | 14/06/2023 08:42:50 | Analysis bath temp.: | 77,355 K
Report time: | 14/06/2023 08:45:21 | Thermal correction: | No
Sample mass: | 0,0869 g | Ambient free space: | 15,1187 cm³ Measured
Analysis free space: | 33,0288 cm³ | Equilibration interval: | 5 to 20 s
Low pressure dose: | 12,0000 cm³/g STP | Sample density: | 1,000 g/cm³
Automatic degas: | No
Comments: masse humide: 0.1079 g perte a 300 C: 19.46 % repertoire: Valtchev ; sous repertoire: Ana
BET Isotherm Plot
TFN2-007 : REF-Cs-W-10-R |  | BET Equation
Relative Pressure (p/p°) | cm³/g STP | Relative Pressure (p/p°) | cm³/g STP
1.6802e-07 | 11.4486 | 1.6802e-07 | 2.9643
4.4778e-07 | 22.9028 | 4.4778e-07 | 7.6318
6.9884e-07 | 34.4561 | 6.9884e-07 | 11.5586
9.7691e-07 | 46.0869 | 9.7691e-07 | 15.6453
1.4525e-06 | 57.6432 | 1.4525e-06 | 22.0652
1.6871e-06 | 69.1958 | 1.6871e-06 | 24.9941
2.6022e-06 | 80.7575 | 2.6022e-06 | 35.1574
4.5568e-06 | 92.3105 | 4.5568e-06 | 51.8214
9.1958e-06 | 103.8586 | 9.1958e-06 | 76.0191
2.6034e-05 | 115.3715 | 2.6034e-05 | 108.0848
0.00018204 | 126.7592 | 0.00018204 | 134.6904
0.0019938 | 136.5494 | 0.0019938 | 140.1626
0.0087631 | 141.7438 | 0.0087631 | 141.5454
0.018588 | 144.2323 | 0.018588 | 143.0296
0.033251 | 146.1162 | 0.033251 | 145.2258
0.04797 | 147.352 | 0.04797 | 147.4817
0.067412 | 148.5237 | 0.067412 | 150.5633
0.08972 | 149.5602 | 0.08972 | 154.2577
0.10999 | 150.347 | 0.10999 | 157.7742
0.13014 | 151.0269 | 0.13014 | 161.43
0.14983 | 151.6306 | 0.14983 | 165.1697
0.16956 | 152.1824 | 0.16956 | 169.095
0.18947 | 152.7033 | 0.18947 | 173.2495
0.20039 | 152.9819 | 0.20039 | 175.616
0.24757 | 154.0655 | 0.24757 | 186.6281
0.29941 | 155.1597 | 0.29941 | 200.4397
0.3495 | 156.1623 | 0.3495 | 215.8756
0.39942 | 157.1321 | 0.39942 | 233.8174
0.44958 | 158.0667 | 0.44958 | 255.1269
0.49932 | 158.9845 | 0.49932 | 280.4736
0.54938 | 159.9364 | 0.54938 | 311.6337
0.60059 | 160.9175 | 0.60059 | 351.5898
0.64971 | 161.882 | 0.64971 | 400.8944
0.70042 | 162.9487 | 0.70042 | 468.7455
0.72021 | 163.3986 | 0.72021 | 501.9092
0.74032 | 163.8363 | 0.74032 | 540.7763
0.76026 | 164.3172 | 0.76026 | 585.7567
0.78039 | 164.8355 | 0.78039 | 639.4329
0.80044 | 165.404 | 0.80044 | 703.6835
0.82004 | 165.9806 | 0.82004 | 780.333
0.83989 | 166.6041 | 0.83989 | 877.0822
0.85992 | 167.31 | 0.85992 | 1002.5166
0.88017 | 168.0922 | 0.88017 | 1171.9154
0.89929 | 168.8971 | 0.89929 | 1394.3855
0.90941 | 169.3938 | 0.90941 | 1550.1146
0.92067 | 169.9925 | 0.92067 | 1770.1372
0.93025 | 170.5085 | 0.93025 | 2013.3712
0.94026 | 171.1641 | 0.94026 | 2350.837
0.95051 | 171.8641 | 0.95051 | 2837.4906
0.96008 | 172.6032 | 0.96008 | 3517.918
0.96392 | 173.0181 | 0.96392 | 3892.0204
0.96806 | 173.3978 | 0.96806 | 4396.5486
0.97154 | 173.7548 | 0.97154 | 4934.67
0.97564 | 174.1939 | 0.97564 | 5765.4049
0.97972 | 174.6362 | 0.97972 | 6923.2936

## Langmuir Reports
Flex 6.01 | Flex Version 6.01 | Page 1
3Flex Serial # 1131 Unit 1 Port 1
Sample: | REF-Cs-W-10-R
Operator: | ML
Submitter:
File: | C:\Users\Public\Documents\Micromeritics\Flex\data\Valtchev\Ana\TFN2-007.SMP
Started: | 13/06/2023 08:43:03 | Analysis adsorptive: | N2
Completed: | 14/06/2023 08:42:50 | Analysis bath temp.: | 77,355 K
Report time: | 14/06/2023 08:45:21 | Thermal correction: | No
Sample mass: | 0,0869 g | Ambient free space: | 15,1187 cm³ Measured
Analysis free space: | 33,0288 cm³ | Equilibration interval: | 5 to 20 s
Low pressure dose: | 12,0000 cm³/g STP | Sample density: | 1,000 g/cm³
Automatic degas: | No
Comments: masse humide: 0.1079 g perte a 300 C: 19.46 % repertoire: Valtchev ; sous repertoire: Ana
Langmuir Reports
Primary Data

## t-Plot Tabular Report
Flex 6.01 | Flex Version 6.01 | Page 1
3Flex Serial # 1131 Unit 1 Port 1
Sample: | REF-Cs-W-10-R
Operator: | ML
Submitter:
File: | C:\Users\Public\Documents\Micromeritics\Flex\data\Valtchev\Ana\TFN2-007.SMP
Started: | 13/06/2023 08:43:03 | Analysis adsorptive: | N2
Completed: | 14/06/2023 08:42:50 | Analysis bath temp.: | 77,355 K
Report time: | 14/06/2023 08:45:21 | Thermal correction: | No
Sample mass: | 0,0869 g | Ambient free space: | 15,1187 cm³ Measured
Analysis free space: | 33,0288 cm³ | Equilibration interval: | 5 to 20 s
Low pressure dose: | 12,0000 cm³/g STP | Sample density: | 1,000 g/cm³
Automatic degas: | No
Comments: masse humide: 0.1079 g perte a 300 C: 19.46 % repertoire: Valtchev ; sous repertoire: Ana
t-Plot Report
Micropore volume: | 0,207538 cm³/g
Micropore area: | 543,4306 m²/g
External surface area: | 67,7963 m²/g
Slope: | 4,372592 ± 0,129104 cm³/g·Å STP
Y-intercept: | 133,853662 ± 0,521749 cm³/g STP
Correlation coefficient: | 0,996963
Surface area correction factor: | 1,000
Density conversion factor: | 0,0015505
Total surface area (BET): | 611,2269 m²/g
Thickness range: | 2,5000 to 5,0000 Å
Thickness equation: | Harkins and Jura
Thickness Curve
t = [ 13.99 / ( 0.034 - log(p/p°) ) ] ^ 0.5
t-Plot Report - Data
Relative Pressure (p/p°) | Statistical Thickness (Å) | Quantity Adsorbed (cm³/g STP) | Fitted
0.067412 | 3.407 | 148.5237 | *
0.08972 | 3.5973 | 149.5602 | *
0.10999 | 3.7542 | 150.347 | *
0.13014 | 3.9004 | 151.0269 | *
0.14983 | 4.037 | 151.6306 | *
0.16956 | 4.1696 | 152.1824 | *
0.18947 | 4.3005 | 152.7033 | *
0.20039 | 4.3714 | 152.9819 | *
0.24757 | 4.6743 | 154.0655 | *
0.29941 | 5.0084 | 155.1597
0.3495 | 5.3403 | 156.1623
0.39942 | 5.6869 | 157.1321
0.44958 | 6.0581 | 158.0667
0.49932 | 6.4563 | 158.9845
0.54938 | 6.8967 | 159.9364
0.60059 | 7.4008 | 160.9175
0.64971 | 7.9513 | 161.882

## t-Plot Plot
Flex 6.01 | Flex Version 6.01 | Page 1
3Flex Serial # 1131 Unit 1 Port 1
Sample: | REF-Cs-W-10-R
Operator: | ML
Submitter:
File: | C:\Users\Public\Documents\Micromeritics\Flex\data\Valtchev\Ana\TFN2-007.SMP
Started: | 13/06/2023 08:43:03 | Analysis adsorptive: | N2
Completed: | 14/06/2023 08:42:50 | Analysis bath temp.: | 77,355 K
Report time: | 14/06/2023 08:45:21 | Thermal correction: | No
Sample mass: | 0,0869 g | Ambient free space: | 15,1187 cm³ Measured
Analysis free space: | 33,0288 cm³ | Equilibration interval: | 5 to 20 s
Low pressure dose: | 12,0000 cm³/g STP | Sample density: | 1,000 g/cm³
Automatic degas: | No
Comments: masse humide: 0.1079 g perte a 300 C: 19.46 % repertoire: Valtchev ; sous repertoire: Ana
t-Plot
Harkins and Jura
TFN2-007 : REF-Cs-W-10-R |  | Not Fitted
Thickness (Å) | Quantity Adsorbed (cm³/g STP) | Thickness (Å) | Quantity Adsorbed (cm³/g STP)
3.407 | 148.5237 | 5.0084 | 155.1597
3.5973 | 149.5602 | 5.3403 | 156.1623
3.7542 | 150.347 | 5.6869 | 157.1321
3.9004 | 151.0269 | 6.0581 | 158.0667
4.037 | 151.6306 | 6.4563 | 158.9845
4.1696 | 152.1824 | 6.8967 | 159.9364
4.3005 | 152.7033 | 7.4008 | 160.9175
4.3714 | 152.9819 | 7.9513 | 161.882
4.6743 | 154.0655

## BJH Adsorption Pore Distributio
Flex 6.01 | Flex Version 6.01 | Page 1
3Flex Serial # 1131 Unit 1 Port 1
Sample: | REF-Cs-W-10-R
Operator: | ML
Submitter:
File: | C:\Users\Public\Documents\Micromeritics\Flex\data\Valtchev\Ana\TFN2-007.SMP
Started: | 13/06/2023 08:43:03 | Analysis adsorptive: | N2
Completed: | 14/06/2023 08:42:50 | Analysis bath temp.: | 77,355 K
Report time: | 14/06/2023 08:45:21 | Thermal correction: | No
Sample mass: | 0,0869 g | Ambient free space: | 15,1187 cm³ Measured
Analysis free space: | 33,0288 cm³ | Equilibration interval: | 5 to 20 s
Low pressure dose: | 12,0000 cm³/g STP | Sample density: | 1,000 g/cm³
Automatic degas: | No
Comments: masse humide: 0.1079 g perte a 300 C: 19.46 % repertoire: Valtchev ; sous repertoire: Ana
BJH Adsorption Pore Distribution Report
Faas Correction
Harkins and Jura
t = [ 13.99 / ( 0.034 - log(p/p°) ) ] ^ 0.5
Width range: | 17,000 to 3 000,000 Å
Adsorbate property factor: | 9,53000 Å
Density conversion factor: | 0,0015505
Fraction of pores open at both ends: | 0,00
Pore Width Range (Å) | Average Width (Å) | Incremental Pore Volume (cm³/g) | Cumulative Pore Volume (cm³/g) | Incremental Pore Area (m²/g) | Cumulative Pore Area (m²/g)
963.5 - 805.6 | 870.0871 | 0.00074023 | 0.00074023 | 0.03403 | 0.03403
805.6 - 692.1 | 739.9754 | 0.00074227 | 0.0014825 | 0.040124 | 0.074154
692.1 - 618.5 | 651.0065 | 0.00060876 | 0.0020913 | 0.037404 | 0.11156
618.5 - 549.4 | 579.6713 | 0.00065261 | 0.0027439 | 0.045033 | 0.15659
549.4 - 498.0 | 521.0585 | 0.00071987 | 0.0034637 | 0.055262 | 0.21185
498.0 - 404.3 | 441.087 | 0.0012968 | 0.0047605 | 0.1176 | 0.32945
404.3 - 337.0 | 364.2862 | 0.0012475 | 0.0060081 | 0.13698 | 0.46644
337.0 - 290.1 | 309.8613 | 0.0011863 | 0.0071944 | 0.15314 | 0.61958
290.1 - 256.1 | 270.8662 | 0.00094125 | 0.0081356 | 0.139 | 0.75857
256.1 - 225.2 | 238.5514 | 0.0011079 | 0.0092435 | 0.18576 | 0.94434
225.2 - 203.2 | 213.0048 | 0.00092803 | 0.010171 | 0.17427 | 1.1186
203.2 - 171.6 | 184.5414 | 0.0015185 | 0.01169 | 0.32914 | 1.4478
171.6 - 147.2 | 157.4099 | 0.0014977 | 0.013188 | 0.38058 | 1.8283
147.2 - 129.0 | 136.8459 | 0.001367 | 0.014555 | 0.39957 | 2.2279
129.0 - 114.9 | 121.0659 | 0.0012136 | 0.015768 | 0.40097 | 2.6289
114.9 - 103.5 | 108.5711 | 0.0011318 | 0.0169 | 0.41698 | 3.0459
103.5 - 94.0 | 98.2484 | 0.0011274 | 0.018027 | 0.45901 | 3.5049
94.0 - 85.9 | 89.529 | 0.0010271 | 0.019055 | 0.45888 | 3.9637
85.9 - 79.1 | 82.1619 | 0.0009547 | 0.020009 | 0.46479 | 4.4285
79.1 - 73.1 | 75.8237 | 0.00086194 | 0.020871 | 0.45471 | 4.8832
73.1 - 68.0 | 70.3345 | 0.00090695 | 0.021778 | 0.51579 | 5.399
68.0 - 57.3 | 61.6671 | 0.0021625 | 0.023941 | 1.4027 | 6.8017
57.3 - 49.4 | 52.7282 | 0.0019622 | 0.025903 | 1.4885 | 8.2903
49.4 - 42.8 | 45.6141 | 0.0020164 | 0.027919 | 1.7682 | 10.0585
42.8 - 37.6 | 39.8348 | 0.0019728 | 0.029892 | 1.9809 | 12.0394
37.6 - 33.2 | 35.0832 | 0.0018867 | 0.031779 | 2.1511 | 14.1905
33.2 - 29.4 | 31.0208 | 0.001923 | 0.033702 | 2.4796 | 16.6701
29.4 - 26.0 | 27.4837 | 0.002009 | 0.035711 | 2.9238 | 19.594
26.0 - 23.0 | 24.3441 | 0.0020527 | 0.037763 | 3.3728 | 22.9667
23.0 - 20.2 | 21.4381 | 0.0022075 | 0.039971 | 4.1189 | 27.0856
20.2 - 17.8 | 18.8629 | 0.0021502 | 0.042121 | 4.5596 | 31.6452
17.8 - 17.3 | 17.5449 | 0.00055944 | 0.04268 | 1.2754 | 32.9206

## BJH Adsorption Cumulative Pore
Flex 6.01 | Flex Version 6.01 | Page 1
3Flex Serial # 1131 Unit 1 Port 1
Sample: | REF-Cs-W-10-R
Operator: | ML
Submitter:
File: | C:\Users\Public\Documents\Micromeritics\Flex\data\Valtchev\Ana\TFN2-007.SMP
Started: | 13/06/2023 08:43:03 | Analysis adsorptive: | N2
Completed: | 14/06/2023 08:42:50 | Analysis bath temp.: | 77,355 K
Report time: | 14/06/2023 08:45:21 | Thermal correction: | No
Sample mass: | 0,0869 g | Ambient free space: | 15,1187 cm³ Measured
Analysis free space: | 33,0288 cm³ | Equilibration interval: | 5 to 20 s
Low pressure dose: | 12,0000 cm³/g STP | Sample density: | 1,000 g/cm³
Automatic degas: | No
Comments: masse humide: 0.1079 g perte a 300 C: 19.46 % repertoire: Valtchev ; sous repertoire: Ana
BJH Adsorption Cumulative Pore Volume (Larger)
Harkins and Jura : Faas Correction
TFN2-007 : REF-Cs-W-10-R
Pore Width (Å) | Pore Volume (cm³/g)
805.5567 | 0.00074023
692.0945 | 0.0014825
618.4841 | 0.0020913
549.3576 | 0.0027439
498.0099 | 0.0034637
404.3382 | 0.0047605
337.0201 | 0.0060081
290.1011 | 0.0071944
256.1144 | 0.0081356
225.2084 | 0.0092435
203.2139 | 0.010171
171.5675 | 0.01169
147.2345 | 0.013188
129.0397 | 0.014555
114.8723 | 0.015768
103.5447 | 0.0169
93.9631 | 0.018027
85.8855 | 0.019055
79.0556 | 0.020009
73.1013 | 0.020871
67.9754 | 0.021778
57.327 | 0.023941
49.4106 | 0.025903
42.8399 | 0.027919
37.5811 | 0.029892
33.1824 | 0.031779
29.3667 | 0.033702
26.0362 | 0.035711
23.0464 | 0.037763
20.2257 | 0.039971
17.8244 | 0.042121
17.2832 | 0.04268

## BJH Adsorption dV-dw Pore Volum
Flex 6.01 | Flex Version 6.01 | Page 1
3Flex Serial # 1131 Unit 1 Port 1
Sample: | REF-Cs-W-10-R
Operator: | ML
Submitter:
File: | C:\Users\Public\Documents\Micromeritics\Flex\data\Valtchev\Ana\TFN2-007.SMP
Started: | 13/06/2023 08:43:03 | Analysis adsorptive: | N2
Completed: | 14/06/2023 08:42:50 | Analysis bath temp.: | 77,355 K
Report time: | 14/06/2023 08:45:21 | Thermal correction: | No
Sample mass: | 0,0869 g | Ambient free space: | 15,1187 cm³ Measured
Analysis free space: | 33,0288 cm³ | Equilibration interval: | 5 to 20 s
Low pressure dose: | 12,0000 cm³/g STP | Sample density: | 1,000 g/cm³
Automatic degas: | No
Comments: masse humide: 0.1079 g perte a 300 C: 19.46 % repertoire: Valtchev ; sous repertoire: Ana
BJH Adsorption dV/dw Pore Volume
Harkins and Jura : Faas Correction
TFN2-007 : REF-Cs-W-10-R
Pore Width (Å) | dV/dw Pore Volume (cm³/g·Å)
870.0871 | 4.6879e-06
739.9754 | 6.542e-06
651.0065 | 8.2701e-06
579.6713 | 9.4408e-06
521.0585 | 1.4019e-05
441.087 | 1.3844e-05
364.2862 | 1.8532e-05
309.8613 | 2.5284e-05
270.8662 | 2.7695e-05
238.5514 | 3.5846e-05
213.0048 | 4.2194e-05
184.5414 | 4.7983e-05
157.4099 | 6.1549e-05
136.8459 | 7.5131e-05
121.0659 | 8.5661e-05
108.5711 | 9.9916e-05
98.2484 | 0.00011766
89.529 | 0.00012715
82.1619 | 0.00013978
75.8237 | 0.00014476
70.3345 | 0.00017694
61.6671 | 0.00020308
52.7282 | 0.00024786
45.6141 | 0.00030687
39.8348 | 0.00037514
35.0832 | 0.00042891
31.0208 | 0.00050397
27.4837 | 0.0006032
24.3441 | 0.00068658
21.4381 | 0.00078261
18.8629 | 0.0008954
17.5449 | 0.0010337

## BJH Adsorption dV-dlog(w) Pore
Flex 6.01 | Flex Version 6.01 | Page 1
3Flex Serial # 1131 Unit 1 Port 1
Sample: | REF-Cs-W-10-R
Operator: | ML
Submitter:
File: | C:\Users\Public\Documents\Micromeritics\Flex\data\Valtchev\Ana\TFN2-007.SMP
Started: | 13/06/2023 08:43:03 | Analysis adsorptive: | N2
Completed: | 14/06/2023 08:42:50 | Analysis bath temp.: | 77,355 K
Report time: | 14/06/2023 08:45:21 | Thermal correction: | No
Sample mass: | 0,0869 g | Ambient free space: | 15,1187 cm³ Measured
Analysis free space: | 33,0288 cm³ | Equilibration interval: | 5 to 20 s
Low pressure dose: | 12,0000 cm³/g STP | Sample density: | 1,000 g/cm³
Automatic degas: | No
Comments: masse humide: 0.1079 g perte a 300 C: 19.46 % repertoire: Valtchev ; sous repertoire: Ana
BJH Adsorption dV/dlog(w) Pore Volume
Harkins and Jura : Faas Correction
TFN2-007 : REF-Cs-W-10-R
Pore Width (Å) | dV/dlog(w) Pore Volume (cm³/g)
870.0871 | 0.0095222
739.9754 | 0.011258
651.0065 | 0.012465
579.6713 | 0.012679
521.0585 | 0.016892
441.087 | 0.01433
364.2862 | 0.015774
309.8613 | 0.018221
270.8662 | 0.017393
238.5514 | 0.019836
213.0048 | 0.020793
184.5414 | 0.020655
157.4099 | 0.022547
136.8459 | 0.023862
121.0659 | 0.024028
108.5711 | 0.025103
98.2484 | 0.026735
89.529 | 0.02631
82.1619 | 0.026529
75.8237 | 0.025345
70.3345 | 0.028725
61.6671 | 0.029226
52.7282 | 0.030403
45.6141 | 0.032537
39.8348 | 0.034684
35.0832 | 0.034898
31.0208 | 0.036247
27.4837 | 0.038429
24.3441 | 0.038749
21.4381 | 0.038934
18.8629 | 0.039172
17.5449 | 0.041778

## BJH Adsorption Cumulative Por-1
Flex 6.01 | Flex Version 6.01 | Page 1
3Flex Serial # 1131 Unit 1 Port 1
Sample: | REF-Cs-W-10-R
Operator: | ML
Submitter:
File: | C:\Users\Public\Documents\Micromeritics\Flex\data\Valtchev\Ana\TFN2-007.SMP
Started: | 13/06/2023 08:43:03 | Analysis adsorptive: | N2
Completed: | 14/06/2023 08:42:50 | Analysis bath temp.: | 77,355 K
Report time: | 14/06/2023 08:45:21 | Thermal correction: | No
Sample mass: | 0,0869 g | Ambient free space: | 15,1187 cm³ Measured
Analysis free space: | 33,0288 cm³ | Equilibration interval: | 5 to 20 s
Low pressure dose: | 12,0000 cm³/g STP | Sample density: | 1,000 g/cm³
Automatic degas: | No
Comments: masse humide: 0.1079 g perte a 300 C: 19.46 % repertoire: Valtchev ; sous repertoire: Ana
BJH Adsorption Cumulative Pore Area (Larger)
Harkins and Jura : Faas Correction
TFN2-007 : REF-Cs-W-10-R
Pore Width (Å) | Pore Area (m²/g)
805.5567 | 0.03403
692.0945 | 0.074154
618.4841 | 0.11156
549.3576 | 0.15659
498.0099 | 0.21185
404.3382 | 0.32945
337.0201 | 0.46644
290.1011 | 0.61958
256.1144 | 0.75857
225.2084 | 0.94434
203.2139 | 1.1186
171.5675 | 1.4478
147.2345 | 1.8283
129.0397 | 2.2279
114.8723 | 2.6289
103.5447 | 3.0459
93.9631 | 3.5049
85.8855 | 3.9637
79.0556 | 4.4285
73.1013 | 4.8832
67.9754 | 5.399
57.327 | 6.8017
49.4106 | 8.2903
42.8399 | 10.0585
37.5811 | 12.0394
33.1824 | 14.1905
29.3667 | 16.6701
26.0362 | 19.594
23.0464 | 22.9667
20.2257 | 27.0856
17.8244 | 31.6452
17.2832 | 32.9206

## BJH Adsorption dA-dw Pore Area
Flex 6.01 | Flex Version 6.01 | Page 1
3Flex Serial # 1131 Unit 1 Port 1
Sample: | REF-Cs-W-10-R
Operator: | ML
Submitter:
File: | C:\Users\Public\Documents\Micromeritics\Flex\data\Valtchev\Ana\TFN2-007.SMP
Started: | 13/06/2023 08:43:03 | Analysis adsorptive: | N2
Completed: | 14/06/2023 08:42:50 | Analysis bath temp.: | 77,355 K
Report time: | 14/06/2023 08:45:21 | Thermal correction: | No
Sample mass: | 0,0869 g | Ambient free space: | 15,1187 cm³ Measured
Analysis free space: | 33,0288 cm³ | Equilibration interval: | 5 to 20 s
Low pressure dose: | 12,0000 cm³/g STP | Sample density: | 1,000 g/cm³
Automatic degas: | No
Comments: masse humide: 0.1079 g perte a 300 C: 19.46 % repertoire: Valtchev ; sous repertoire: Ana
BJH Adsorption dA/dw Pore Area
Harkins and Jura : Faas Correction
TFN2-007 : REF-Cs-W-10-R
Pore Width (Å) | dA/dw Pore Area (m²/g·Å)
870.0871 | 0.00021551
739.9754 | 0.00035363
651.0065 | 0.00050814
579.6713 | 0.00065146
521.0585 | 0.0010762
441.087 | 0.0012554
364.2862 | 0.0020349
309.8613 | 0.0032639
270.8662 | 0.0040898
238.5514 | 0.0060106
213.0048 | 0.0079236
184.5414 | 0.010401
157.4099 | 0.015641
136.8459 | 0.021961
121.0659 | 0.028302
108.5711 | 0.036811
98.2484 | 0.047905
89.529 | 0.056809
82.1619 | 0.068052
75.8237 | 0.076365
70.3345 | 0.10063
61.6671 | 0.13173
52.7282 | 0.18803
45.6141 | 0.2691
39.8348 | 0.3767
35.0832 | 0.48902
31.0208 | 0.64984
27.4837 | 0.8779
24.3441 | 1.1281
21.4381 | 1.4602
18.8629 | 1.8987
17.5449 | 2.3567

## BJH Adsorption dA-dlog(w) Pore
Flex 6.01 | Flex Version 6.01 | Page 1
3Flex Serial # 1131 Unit 1 Port 1
Sample: | REF-Cs-W-10-R
Operator: | ML
Submitter:
File: | C:\Users\Public\Documents\Micromeritics\Flex\data\Valtchev\Ana\TFN2-007.SMP
Started: | 13/06/2023 08:43:03 | Analysis adsorptive: | N2
Completed: | 14/06/2023 08:42:50 | Analysis bath temp.: | 77,355 K
Report time: | 14/06/2023 08:45:21 | Thermal correction: | No
Sample mass: | 0,0869 g | Ambient free space: | 15,1187 cm³ Measured
Analysis free space: | 33,0288 cm³ | Equilibration interval: | 5 to 20 s
Low pressure dose: | 12,0000 cm³/g STP | Sample density: | 1,000 g/cm³
Automatic degas: | No
Comments: masse humide: 0.1079 g perte a 300 C: 19.46 % repertoire: Valtchev ; sous repertoire: Ana
BJH Adsorption dA/dlog(w) Pore Area
Harkins and Jura : Faas Correction
TFN2-007 : REF-Cs-W-10-R
Pore Width (Å) | dA/dlog(w) Pore Area (m²/g)
870.0871 | 0.43776
739.9754 | 0.60858
651.0065 | 0.76591
579.6713 | 0.87488
521.0585 | 1.2967
441.087 | 1.2995
364.2862 | 1.732
309.8613 | 2.3521
270.8662 | 2.5686
238.5514 | 3.3261
213.0048 | 3.9048
184.5414 | 4.477
157.4099 | 5.7295
136.8459 | 6.975
121.0659 | 7.9388
108.5711 | 9.2483
98.2484 | 10.8845
89.529 | 11.7548
82.1619 | 12.9154
75.8237 | 13.3706
70.3345 | 16.3364
61.6671 | 18.9574
52.7282 | 23.0641
45.6141 | 28.5322
39.8348 | 34.828
35.0832 | 39.7888
31.0208 | 46.7387
27.4837 | 55.9292
24.3441 | 63.6697
21.4381 | 72.6438
18.8629 | 83.0676
17.5449 | 95.2473

## BJH Desorption Pore Distributio
Flex 6.01 | Flex Version 6.01 | Page 1
3Flex Serial # 1131 Unit 1 Port 1
Sample: | REF-Cs-W-10-R
Operator: | ML
Submitter:
File: | C:\Users\Public\Documents\Micromeritics\Flex\data\Valtchev\Ana\TFN2-007.SMP
Started: | 13/06/2023 08:43:03 | Analysis adsorptive: | N2
Completed: | 14/06/2023 08:42:50 | Analysis bath temp.: | 77,355 K
Report time: | 14/06/2023 08:45:21 | Thermal correction: | No
Sample mass: | 0,0869 g | Ambient free space: | 15,1187 cm³ Measured
Analysis free space: | 33,0288 cm³ | Equilibration interval: | 5 to 20 s
Low pressure dose: | 12,0000 cm³/g STP | Sample density: | 1,000 g/cm³
Automatic degas: | No
Comments: masse humide: 0.1079 g perte a 300 C: 19.46 % repertoire: Valtchev ; sous repertoire: Ana
BJH Desorption Pore Distribution Report
Faas Correction
Harkins and Jura
t = [ 13.99 / ( 0.034 - log(p/p°) ) ] ^ 0.5
Width range: | 17,000 to 3 000,000 Å
Adsorbate property factor: | 9,53000 Å
Density conversion factor: | 0,0015505
Fraction of pores open at both ends: | 0,00
Pore Width Range (Å) | Average Width (Å) | Incremental Pore Volume (cm³/g) | Cumulative Pore Volume (cm³/g) | Incremental Pore Area (m²/g) | Cumulative Pore Area (m²/g)
966.2 - 801.6 | 868.1834 | 0.00031041 | 0.00031041 | 0.014301 | 0.014301
801.6 - 730.3 | 762.5321 | 0.00025125 | 0.00056166 | 0.01318 | 0.027481
730.3 - 622.6 | 667.5643 | 0.00046176 | 0.0010234 | 0.027668 | 0.05515
622.6 - 556.1 | 585.4087 | 0.0004312 | 0.0014546 | 0.029463 | 0.084613
556.1 - 499.9 | 524.8418 | 0.00039283 | 0.0018475 | 0.029939 | 0.11455
499.9 - 412.1 | 447.1633 | 0.00090164 | 0.0027491 | 0.080654 | 0.19521
412.1 - 341.4 | 369.7625 | 0.0010479 | 0.003797 | 0.11336 | 0.30856
341.4 - 292.8 | 313.1264 | 0.0010297 | 0.0048267 | 0.13154 | 0.4401
292.8 - 257.5 | 272.6901 | 0.00097279 | 0.0057995 | 0.1427 | 0.5828
257.5 - 229.8 | 241.9473 | 0.00079517 | 0.0065946 | 0.13146 | 0.71426
229.8 - 208.3 | 217.9111 | 0.00071435 | 0.007309 | 0.13113 | 0.84539
208.3 - 152.7 | 171.4356 | 0.0024607 | 0.0097696 | 0.57413 | 1.4195
152.7 - 117.9 | 130.4596 | 0.0022926 | 0.012062 | 0.70293 | 2.1224
117.9 - 96.8 | 105.0493 | 0.0017825 | 0.013845 | 0.67873 | 2.8012
96.8 - 81.9 | 87.9454 | 0.0016807 | 0.015525 | 0.76442 | 3.5656
81.9 - 70.7 | 75.3517 | 0.0015695 | 0.017095 | 0.83315 | 4.3987
70.7 - 60.3 | 64.5369 | 0.0019127 | 0.019008 | 1.1855 | 5.5843
60.3 - 52.1 | 55.5241 | 0.0019877 | 0.020995 | 1.432 | 7.0163
52.1 - 45.7 | 48.4148 | 0.0020429 | 0.023038 | 1.6878 | 8.7041
45.7 - 40.6 | 42.7694 | 0.0053835 | 0.028422 | 5.035 | 13.739
40.6 - 36.1 | 38.0405 | 0.008636 | 0.037058 | 9.0808 | 22.8199
36.1 - 32.2 | 33.8707 | 0.0029753 | 0.040033 | 3.5137 | 26.3336
32.2 - 28.9 | 30.344 | 0.0020214 | 0.042054 | 2.6646 | 28.9982
28.9 - 25.9 | 27.191 | 0.0021903 | 0.044245 | 3.222 | 32.2202
25.9 - 23.1 | 24.3115 | 0.0022693 | 0.046514 | 3.7336 | 35.9539
23.1 - 20.6 | 21.6744 | 0.0025502 | 0.049064 | 4.7065 | 40.6603
20.6 - 18.1 | 19.1669 | 0.0031226 | 0.052187 | 6.5167 | 47.177

## BJH Desorption Cumulative Pore
Flex 6.01 | Flex Version 6.01 | Page 1
3Flex Serial # 1131 Unit 1 Port 1
Sample: | REF-Cs-W-10-R
Operator: | ML
Submitter:
File: | C:\Users\Public\Documents\Micromeritics\Flex\data\Valtchev\Ana\TFN2-007.SMP
Started: | 13/06/2023 08:43:03 | Analysis adsorptive: | N2
Completed: | 14/06/2023 08:42:50 | Analysis bath temp.: | 77,355 K
Report time: | 14/06/2023 08:45:21 | Thermal correction: | No
Sample mass: | 0,0869 g | Ambient free space: | 15,1187 cm³ Measured
Analysis free space: | 33,0288 cm³ | Equilibration interval: | 5 to 20 s
Low pressure dose: | 12,0000 cm³/g STP | Sample density: | 1,000 g/cm³
Automatic degas: | No
Comments: masse humide: 0.1079 g perte a 300 C: 19.46 % repertoire: Valtchev ; sous repertoire: Ana
BJH Desorption Cumulative Pore Volume (Larger)
Harkins and Jura : Faas Correction
TFN2-007 : REF-Cs-W-10-R
Pore Width (Å) | Pore Volume (cm³/g)
801.5876 | 0.00031041
730.3467 | 0.00056166
622.5683 | 0.0010234
556.0786 | 0.0014546
499.8739 | 0.0018475
412.1085 | 0.0027491
341.3886 | 0.003797
292.7817 | 0.0048267
257.4543 | 0.0057995
229.8156 | 0.0065946
208.2944 | 0.007309
152.7385 | 0.0097696
117.9011 | 0.012062
96.7847 | 0.013845
81.884 | 0.015525
70.6776 | 0.017095
60.2743 | 0.019008
52.1284 | 0.020995
45.6845 | 0.023038
40.5644 | 0.028422
36.1225 | 0.037058
32.1635 | 0.040033
28.9332 | 0.042054
25.8634 | 0.044245
23.1302 | 0.046514
20.5824 | 0.049064
18.1341 | 0.052187

## BJH Desorption dV-dw Pore Volum
Flex 6.01 | Flex Version 6.01 | Page 1
3Flex Serial # 1131 Unit 1 Port 1
Sample: | REF-Cs-W-10-R
Operator: | ML
Submitter:
File: | C:\Users\Public\Documents\Micromeritics\Flex\data\Valtchev\Ana\TFN2-007.SMP
Started: | 13/06/2023 08:43:03 | Analysis adsorptive: | N2
Completed: | 14/06/2023 08:42:50 | Analysis bath temp.: | 77,355 K
Report time: | 14/06/2023 08:45:21 | Thermal correction: | No
Sample mass: | 0,0869 g | Ambient free space: | 15,1187 cm³ Measured
Analysis free space: | 33,0288 cm³ | Equilibration interval: | 5 to 20 s
Low pressure dose: | 12,0000 cm³/g STP | Sample density: | 1,000 g/cm³
Automatic degas: | No
Comments: masse humide: 0.1079 g perte a 300 C: 19.46 % repertoire: Valtchev ; sous repertoire: Ana
BJH Desorption dV/dw Pore Volume
Harkins and Jura : Faas Correction
TFN2-007 : REF-Cs-W-10-R
Pore Width (Å) | dV/dw Pore Volume (cm³/g·Å)
868.1834 | 1.8853e-06
762.5321 | 3.5268e-06
667.5643 | 4.2843e-06
585.4087 | 6.4852e-06
524.8418 | 6.9893e-06
447.1633 | 1.0273e-05
369.7625 | 1.4817e-05
313.1264 | 2.1184e-05
272.6901 | 2.7536e-05
241.9473 | 2.877e-05
217.9111 | 3.3193e-05
171.4356 | 4.4291e-05
130.4596 | 6.5808e-05
105.0493 | 8.4413e-05
87.9454 | 0.00011279
75.3517 | 0.00014005
64.5369 | 0.00018386
55.5241 | 0.00024402
48.4148 | 0.00031702
42.7694 | 0.0010515
38.0405 | 0.0019442
33.8707 | 0.00075154
30.344 | 0.00062574
27.191 | 0.00071349
24.3115 | 0.00083026
21.6744 | 0.001001
19.1669 | 0.0012754

## BJH Desorption dV-dlog(w) Pore
Flex 6.01 | Flex Version 6.01 | Page 1
3Flex Serial # 1131 Unit 1 Port 1
Sample: | REF-Cs-W-10-R
Operator: | ML
Submitter:
File: | C:\Users\Public\Documents\Micromeritics\Flex\data\Valtchev\Ana\TFN2-007.SMP
Started: | 13/06/2023 08:43:03 | Analysis adsorptive: | N2
Completed: | 14/06/2023 08:42:50 | Analysis bath temp.: | 77,355 K
Report time: | 14/06/2023 08:45:21 | Thermal correction: | No
Sample mass: | 0,0869 g | Ambient free space: | 15,1187 cm³ Measured
Analysis free space: | 33,0288 cm³ | Equilibration interval: | 5 to 20 s
Low pressure dose: | 12,0000 cm³/g STP | Sample density: | 1,000 g/cm³
Automatic degas: | No
Comments: masse humide: 0.1079 g perte a 300 C: 19.46 % repertoire: Valtchev ; sous repertoire: Ana
BJH Desorption dV/dlog(w) Pore Volume
Harkins and Jura : Faas Correction
TFN2-007 : REF-Cs-W-10-R
Pore Width (Å) | dV/dlog(w) Pore Volume (cm³/g)
868.1834 | 0.003826
762.5321 | 0.0062158
667.5643 | 0.0066592
585.4087 | 0.0087909
524.8418 | 0.008489
447.1633 | 0.010753
369.7625 | 0.012816
313.1264 | 0.015437
272.6901 | 0.01742
241.9473 | 0.016123
217.9111 | 0.016729
171.4356 | 0.018264
130.4596 | 0.020391
105.0493 | 0.020797
87.9454 | 0.023147
75.3517 | 0.024555
64.5369 | 0.027661
55.5241 | 0.031523
48.4148 | 0.035649
42.7694 | 0.10428
38.0405 | 0.17146
33.8707 | 0.059018
30.344 | 0.043974
27.191 | 0.044964
24.3115 | 0.046783
21.6744 | 0.050318
19.1669 | 0.056774

## BJH Desorption Cumulative Por-1
Flex 6.01 | Flex Version 6.01 | Page 1
3Flex Serial # 1131 Unit 1 Port 1
Sample: | REF-Cs-W-10-R
Operator: | ML
Submitter:
File: | C:\Users\Public\Documents\Micromeritics\Flex\data\Valtchev\Ana\TFN2-007.SMP
Started: | 13/06/2023 08:43:03 | Analysis adsorptive: | N2
Completed: | 14/06/2023 08:42:50 | Analysis bath temp.: | 77,355 K
Report time: | 14/06/2023 08:45:21 | Thermal correction: | No
Sample mass: | 0,0869 g | Ambient free space: | 15,1187 cm³ Measured
Analysis free space: | 33,0288 cm³ | Equilibration interval: | 5 to 20 s
Low pressure dose: | 12,0000 cm³/g STP | Sample density: | 1,000 g/cm³
Automatic degas: | No
Comments: masse humide: 0.1079 g perte a 300 C: 19.46 % repertoire: Valtchev ; sous repertoire: Ana
BJH Desorption Cumulative Pore Area (Larger)
Harkins and Jura : Faas Correction
TFN2-007 : REF-Cs-W-10-R
Pore Width (Å) | Pore Area (m²/g)
801.5876 | 0.014301
730.3467 | 0.027481
622.5683 | 0.05515
556.0786 | 0.084613
499.8739 | 0.11455
412.1085 | 0.19521
341.3886 | 0.30856
292.7817 | 0.4401
257.4543 | 0.5828
229.8156 | 0.71426
208.2944 | 0.84539
152.7385 | 1.4195
117.9011 | 2.1224
96.7847 | 2.8012
81.884 | 3.5656
70.6776 | 4.3987
60.2743 | 5.5843
52.1284 | 7.0163
45.6845 | 8.7041
40.5644 | 13.739
36.1225 | 22.8199
32.1635 | 26.3336
28.9332 | 28.9982
25.8634 | 32.2202
23.1302 | 35.9539
20.5824 | 40.6603
18.1341 | 47.177

## BJH Desorption dA-dw Pore Area
Flex 6.01 | Flex Version 6.01 | Page 1
3Flex Serial # 1131 Unit 1 Port 1
Sample: | REF-Cs-W-10-R
Operator: | ML
Submitter:
File: | C:\Users\Public\Documents\Micromeritics\Flex\data\Valtchev\Ana\TFN2-007.SMP
Started: | 13/06/2023 08:43:03 | Analysis adsorptive: | N2
Completed: | 14/06/2023 08:42:50 | Analysis bath temp.: | 77,355 K
Report time: | 14/06/2023 08:45:21 | Thermal correction: | No
Sample mass: | 0,0869 g | Ambient free space: | 15,1187 cm³ Measured
Analysis free space: | 33,0288 cm³ | Equilibration interval: | 5 to 20 s
Low pressure dose: | 12,0000 cm³/g STP | Sample density: | 1,000 g/cm³
Automatic degas: | No
Comments: masse humide: 0.1079 g perte a 300 C: 19.46 % repertoire: Valtchev ; sous repertoire: Ana
BJH Desorption dA/dw Pore Area
Harkins and Jura : Faas Correction
TFN2-007 : REF-Cs-W-10-R
Pore Width (Å) | dA/dw Pore Area (m²/g·Å)
868.1834 | 8.6861e-05
762.5321 | 0.00018501
667.5643 | 0.00025672
585.4087 | 0.00044312
524.8418 | 0.00053268
447.1633 | 0.00091897
369.7625 | 0.0016029
313.1264 | 0.0027062
272.6901 | 0.0040392
241.9473 | 0.0047565
217.9111 | 0.0060929
171.4356 | 0.010334
130.4596 | 0.020177
105.0493 | 0.032142
87.9454 | 0.051301
75.3517 | 0.074346
64.5369 | 0.11396
55.5241 | 0.17579
48.4148 | 0.26192
42.7694 | 0.98337
38.0405 | 2.0443
33.8707 | 0.88754
30.344 | 0.82487
27.191 | 1.0496
24.3115 | 1.366
21.6744 | 1.8473
19.1669 | 2.6617

## BJH Desorption dA-dlog(w) Pore
Flex 6.01 | Flex Version 6.01 | Page 1
3Flex Serial # 1131 Unit 1 Port 1
Sample: | REF-Cs-W-10-R
Operator: | ML
Submitter:
File: | C:\Users\Public\Documents\Micromeritics\Flex\data\Valtchev\Ana\TFN2-007.SMP
Started: | 13/06/2023 08:43:03 | Analysis adsorptive: | N2
Completed: | 14/06/2023 08:42:50 | Analysis bath temp.: | 77,355 K
Report time: | 14/06/2023 08:45:21 | Thermal correction: | No
Sample mass: | 0,0869 g | Ambient free space: | 15,1187 cm³ Measured
Analysis free space: | 33,0288 cm³ | Equilibration interval: | 5 to 20 s
Low pressure dose: | 12,0000 cm³/g STP | Sample density: | 1,000 g/cm³
Automatic degas: | No
Comments: masse humide: 0.1079 g perte a 300 C: 19.46 % repertoire: Valtchev ; sous repertoire: Ana
BJH Desorption dA/dlog(w) Pore Area
Harkins and Jura : Faas Correction
TFN2-007 : REF-Cs-W-10-R
Pore Width (Å) | dA/dlog(w) Pore Area (m²/g)
868.1834 | 0.17628
762.5321 | 0.32606
667.5643 | 0.39901
585.4087 | 0.60067
524.8418 | 0.64697
447.1633 | 0.9619
369.7625 | 1.3864
313.1264 | 1.9719
272.6901 | 2.5553
241.9473 | 2.6655
217.9111 | 3.0708
171.4356 | 4.2614
130.4596 | 6.2521
105.0493 | 7.9188
87.9454 | 10.5281
75.3517 | 13.0349
64.5369 | 17.1443
55.5241 | 22.7092
48.4148 | 29.4528
42.7694 | 97.5319
38.0405 | 180.2902
33.8707 | 69.6979
30.344 | 57.9672
27.191 | 66.146
24.3115 | 76.9725
21.6744 | 92.861
19.1669 | 118.4836

## DFT Pore Size Pore Table
Flex 6.01 | Flex Version 6.01 | Page 1
3Flex Serial # 1131 Unit 1 Port 1
Sample: | REF-Cs-W-10-R
Operator: | ML
Submitter:
File: | C:\Users\Public\Documents\Micromeritics\Flex\data\Valtchev\Ana\TFN2-007.SMP
Started: | 13/06/2023 08:43:03 | Analysis adsorptive: | N2
Completed: | 14/06/2023 08:42:50 | Analysis bath temp.: | 77,355 K
Report time: | 14/06/2023 08:45:21 | Thermal correction: | No
Sample mass: | 0,0869 g | Ambient free space: | 15,1187 cm³ Measured
Analysis free space: | 33,0288 cm³ | Equilibration interval: | 5 to 20 s
Low pressure dose: | 12,0000 cm³/g STP | Sample density: | 1,000 g/cm³
Automatic degas: | No
Comments: masse humide: 0.1079 g perte a 300 C: 19.46 % repertoire: Valtchev ; sous repertoire: Ana
Porosity Distribution by
Model: N2 - Cylindrical Pores - Oxide Surface
Method: Non-negative Regularization: 0,20000
Standard Deviation of Fit: 1,50942 cm³/g STP
Volume in Pores | < | 5,22 Å | : | 0,00000 cm³/g
Total Volume in Pores | <= | 248,29 Å | : | 0,25726 cm³/g
Area in Pores | > | 248,29 Å | : | 0,000 m²/g
Total Area in Pores | >= | 5,22 Å | : | 1 204,841 m²/g
Pore Table
Pore Width (Å) | Cumulative Pore Volume (cm³/g) | Incremental Pore Volume (cm³/g) | Cumulative Pore Area (m²/g) | Incremental Pore Area (m²/g)
5.2189 | 0.00033596 | 0.00033596 | 2.5749 | 2.5749
5.5764 | 0.0020151 | 0.0016791 | 14.6195 | 12.0446
5.9338 | 0.0065312 | 0.0045161 | 45.0625 | 30.4429
6.2913 | 0.015577 | 0.0090458 | 102.5758 | 57.5134
6.6488 | 0.030659 | 0.015082 | 193.3117 | 90.7358
7.0062 | 0.052628 | 0.021969 | 318.7371 | 125.4254
7.3637 | 0.081163 | 0.028535 | 473.7397 | 155.0027
7.7211 | 0.11432 | 0.033159 | 645.5247 | 171.785
8.0786 | 0.14862 | 0.034295 | 815.3332 | 169.8085
8.4361 | 0.17983 | 0.031213 | 963.3291 | 147.9958
8.7935 | 0.20437 | 0.024541 | 1074.963 | 111.634
9.151 | 0.22052 | 0.016144 | 1145.5312 | 70.5682
9.5084 | 0.22871 | 0.0081937 | 1180.0006 | 34.4694
9.8659 | 0.23123 | 0.0025226 | 1190.2281 | 10.2275
10.2234 | 0.23123 | 0 | 1190.2281 | 0
10.5808 | 0.23123 | 0 | 1190.2281 | 0
10.9383 | 0.23123 | 0 | 1190.2281 | 0
11.2957 | 0.23123 | 0 | 1190.2281 | 0
11.6532 | 0.23123 | 0 | 1190.2281 | 0
12.0107 | 0.23123 | 0 | 1190.2281 | 0
12.3681 | 0.23123 | 0 | 1190.2281 | 0
12.7256 | 0.23123 | 0 | 1190.2281 | 0
13.083 | 0.23123 | 0 | 1190.2281 | 0
13.4405 | 0.23123 | 0 | 1190.2281 | 0
13.798 | 0.23123 | 0 | 1190.2281 | 0
14.1554 | 0.23123 | 0 | 1190.2281 | 0
14.5129 | 0.23123 | 0 | 1190.2281 | 0
14.8703 | 0.23123 | 0 | 1190.2281 | 0
15.2278 | 0.23123 | 0 | 1190.2281 | 0
15.5853 | 0.23123 | 0 | 1190.2281 | 0
15.9427 | 0.23123 | 0 | 1190.2281 | 0
16.3002 | 0.23123 | 0 | 1190.2281 | 0
16.6576 | 0.23123 | 0 | 1190.2281 | 0
17.0151 | 0.23123 | 0 | 1190.2281 | 0
17.3726 | 0.23123 | 0 | 1190.2281 | 0
17.73 | 0.23123 | 0 | 1190.2281 | 0
18.0875 | 0.23123 | 0 | 1190.2281 | 0
18.4449 | 0.23123 | 0 | 1190.2281 | 0
18.8024 | 0.23123 | 0 | 1190.2281 | 0
19.1599 | 0.23123 | 0 | 1190.2281 | 0
19.5173 | 0.23123 | 0 | 1190.2281 | 0
19.8748 | 0.23123 | 0 | 1190.2281 | 0
20.2322 | 0.23123 | 0 | 1190.2281 | 0
20.5897 | 0.23123 | 0 | 1190.2281 | 0
20.9472 | 0.23123 | 0 | 1190.2281 | 0
21.3046 | 0.23123 | 0 | 1190.2281 | 0
21.6621 | 0.23123 | 0 | 1190.2281 | 0
22.377 | 0.23123 | 0 | 1190.2281 | 0
23.0919 | 0.23123 | 0 | 1190.2281 | 0
23.8068 | 0.23123 | 0 | 1190.2281 | 0
24.5218 | 0.23123 | 0 | 1190.2281 | 0
25.2367 | 0.23123 | 0 | 1190.2281 | 0
25.9516 | 0.23123 | 0 | 1190.2281 | 0
26.6665 | 0.23123 | 0 | 1190.2281 | 0
27.3814 | 0.23123 | 0 | 1190.2281 | 0
28.0964 | 0.23123 | 0 | 1190.2281 | 0
28.8113 | 0.23123 | 0 | 1190.2281 | 0
29.5262 | 0.23123 | 0 | 1190.2281 | 0
30.2411 | 0.23123 | 0 | 1190.2281 | 0
30.956 | 0.23123 | 0 | 1190.2281 | 0
31.671 | 0.23123 | 0 | 1190.2281 | 0
32.3859 | 0.23123 | 0 | 1190.2281 | 0
33.1008 | 0.23123 | 0 | 1190.2281 | 0
33.8157 | 0.23123 | 0 | 1190.2281 | 0
34.5306 | 0.23123 | 0 | 1190.2281 | 0
35.2456 | 0.23123 | 0 | 1190.2281 | 0
35.9605 | 0.2313 | 6.7306e-05 | 1190.303 | 0.074867
36.6754 | 0.23142 | 0.00012308 | 1190.4372 | 0.13424
37.3903 | 0.23161 | 0.00018555 | 1190.6357 | 0.1985
38.1052 | 0.23192 | 0.00030767 | 1190.9587 | 0.32297
38.8202 | 0.23231 | 0.00039364 | 1191.3643 | 0.4056
39.5351 | 0.23279 | 0.00047707 | 1191.847 | 0.48268
40.25 | 0.23327 | 0.0004817 | 1192.3257 | 0.47871
40.9649 | 0.23375 | 0.00048616 | 1192.8004 | 0.47471
41.6798 | 0.2342 | 0.00044887 | 1193.2312 | 0.43078
42.3948 | 0.23464 | 0.00044143 | 1193.6477 | 0.41649
43.1097 | 0.23505 | 0.00040902 | 1194.0272 | 0.37951
43.8246 | 0.23546 | 0.00040183 | 1194.3939 | 0.36676
44.5395 | 0.23581 | 0.00035966 | 1194.7169 | 0.32301
45.2544 | 0.23614 | 0.00032289 | 1195.0023 | 0.2854
45.9694 | 0.23638 | 0.00024041 | 1195.2115 | 0.20919
46.6843 | 0.23656 | 0.00017757 | 1195.3637 | 0.15214
47.3992 | 0.23668 | 0.00012662 | 1195.4705 | 0.10686
48.1141 | 0.23689 | 0.00020437 | 1195.6404 | 0.16991
48.829 | 0.23722 | 0.00033665 | 1195.9162 | 0.27578
49.544 | 0.23766 | 0.0004321 | 1196.2651 | 0.34886
50.2589 | 0.23823 | 0.00057483 | 1196.7226 | 0.4575
52.0462 | 0.23894 | 0.00070688 | 1197.2658 | 0.54327
54.9059 | 0.23971 | 0.00076804 | 1197.8254 | 0.55953
57.7655 | 0.24053 | 0.00082444 | 1198.3963 | 0.57089
60.9827 | 0.24142 | 0.00088578 | 1198.9773 | 0.58101
64.1998 | 0.24228 | 0.00086333 | 1199.5152 | 0.5379
67.417 | 0.24309 | 0.00081163 | 1199.9967 | 0.48156
70.9916 | 0.24381 | 0.00072054 | 1200.4027 | 0.40599
74.5662 | 0.2445 | 0.00068582 | 1200.7706 | 0.3679
78.4982 | 0.24521 | 0.00071493 | 1201.1349 | 0.3643
82.7877 | 0.24588 | 0.00066511 | 1201.4563 | 0.32136
87.0773 | 0.24647 | 0.0005919 | 1201.7282 | 0.2719
91.3668 | 0.24707 | 0.00060254 | 1201.992 | 0.26379
96.3712 | 0.24774 | 0.00067205 | 1202.2709 | 0.27894
101.3757 | 0.24835 | 0.00060622 | 1202.51 | 0.2392
106.38 | 0.24886 | 0.00050915 | 1202.7015 | 0.19144
112.0995 | 0.2494 | 0.00053989 | 1202.8942 | 0.19265
117.8188 | 0.25007 | 0.00067219 | 1203.1224 | 0.22821
123.8956 | 0.25074 | 0.00066527 | 1203.3372 | 0.21478
130.3299 | 0.25127 | 0.00053283 | 1203.5007 | 0.16353
136.7642 | 0.25172 | 0.00044891 | 1203.632 | 0.1313
143.9134 | 0.25215 | 0.00043249 | 1203.7522 | 0.12021
151.0626 | 0.25264 | 0.00048611 | 1203.8809 | 0.12872
158.9267 | 0.25327 | 0.00063383 | 1204.0405 | 0.15953
167.1483 | 0.25389 | 0.00061693 | 1204.1881 | 0.14764
175.7273 | 0.25436 | 0.00047395 | 1204.296 | 0.10788
184.6638 | 0.25479 | 0.00042421 | 1204.3879 | 0.091889
193.9578 | 0.2552 | 0.00041805 | 1204.4741 | 0.086214
203.9667 | 0.25562 | 0.00041261 | 1204.555 | 0.080917
214.333 | 0.25603 | 0.00040919 | 1204.6314 | 0.076365
225.0568 | 0.25644 | 0.00041257 | 1204.7047 | 0.073327
236.4955 | 0.25687 | 0.00042853 | 1204.7772 | 0.072479
248.2917 | 0.25726 | 0.00039813 | 1204.8413 | 0.064138

## DFT Pore Size Isotherm Table
Flex 6.01 | Flex Version 6.01 | Page 1
3Flex Serial # 1131 Unit 1 Port 1
Sample: | REF-Cs-W-10-R
Operator: | ML
Submitter:
File: | C:\Users\Public\Documents\Micromeritics\Flex\data\Valtchev\Ana\TFN2-007.SMP
Started: | 13/06/2023 08:43:03 | Analysis adsorptive: | N2
Completed: | 14/06/2023 08:42:50 | Analysis bath temp.: | 77,355 K
Report time: | 14/06/2023 08:45:21 | Thermal correction: | No
Sample mass: | 0,0869 g | Ambient free space: | 15,1187 cm³ Measured
Analysis free space: | 33,0288 cm³ | Equilibration interval: | 5 to 20 s
Low pressure dose: | 12,0000 cm³/g STP | Sample density: | 1,000 g/cm³
Automatic degas: | No
Comments: masse humide: 0.1079 g perte a 300 C: 19.46 % repertoire: Valtchev ; sous repertoire: Ana
Porosity Distribution by
Model: N2 - Cylindrical Pores - Oxide Surface
Method: Non-negative Regularization: 0,20000
Standard Deviation of Fit: 1,50942 cm³/g STP
Isotherm Table
Relative Pressure (p/p°) | Experimental Quantity Adsorbed (cm³/g STP) | Fitted Quantity Adsorbed (cm³/g STP) | Absolute Residual (cm³/g STP) | Relative Residual
1.9953e-07 | 12.6668 | 16.4768 | -3.81 | -0.30079
2.5119e-07 | 14.7012 | 18.9422 | -4.241 | -0.28848
3.1623e-07 | 17.3308 | 21.9657 | -4.6349 | -0.26744
3.9811e-07 | 20.7571 | 25.706 | -4.9489 | -0.23842
5.0119e-07 | 25.2928 | 29.4649 | -4.1721 | -0.16495
6.3096e-07 | 31.3354 | 35.3839 | -4.0485 | -0.1292
7.9433e-07 | 38.638 | 40.7589 | -2.1209 | -0.054892
1e-06 | 46.9531 | 45.9869 | 0.96614 | 0.020577
1.2589e-06 | 53.0909 | 54.9903 | -1.8994 | -0.035777
1.5849e-06 | 64.6791 | 59.4857 | 5.1934 | 0.080295
1.9953e-06 | 74.5668 | 69.3859 | 5.1809 | 0.06948
2.5119e-06 | 80.1303 | 73.8413 | 6.2891 | 0.078486
3.1623e-06 | 84.5407 | 82.3076 | 2.233 | 0.026414
3.9811e-06 | 89.7489 | 86.5425 | 3.2064 | 0.035727
5.0119e-06 | 93.773 | 92.2966 | 1.4764 | 0.015744
6.3096e-06 | 97.7963 | 96.4481 | 1.3483 | 0.013787
7.9433e-06 | 101.942 | 99.413 | 2.529 | 0.024808
1e-05 | 104.6294 | 103.5462 | 1.0833 | 0.010353
1.2589e-05 | 107.092 | 106.07 | 1.022 | 0.0095432
1.5849e-05 | 110.0095 | 108.7203 | 1.2892 | 0.011719
1.9953e-05 | 113.0583 | 110.8357 | 2.2226 | 0.019659
2.5119e-05 | 115.2404 | 112.767 | 2.4734 | 0.021463
3.1623e-05 | 115.9069 | 114.5621 | 1.3448 | 0.011603
3.9811e-05 | 116.7038 | 116.247 | 0.45685 | 0.0039146
5.0119e-05 | 117.72 | 117.8393 | -0.1193 | -0.0010134
6.3096e-05 | 119.0018 | 119.3519 | -0.35009 | -0.0029419
7.9433e-05 | 120.5847 | 120.7947 | -0.20999 | -0.0017414
0.0001 | 122.4584 | 122.1754 | 0.28306 | 0.0023115
0.00012589 | 124.4888 | 123.5007 | 0.98815 | 0.0079376
0.00015849 | 126.2454 | 124.7761 | 1.4693 | 0.011638
0.00019953 | 126.8632 | 126.0066 | 0.85654 | 0.0067517
0.00025119 | 127.1771 | 127.196 | -0.018889 | -0.00014852
0.00031623 | 127.5852 | 128.3479 | -0.76268 | -0.0059778
0.00039811 | 128.1165 | 129.4648 | -1.3482 | -0.010524
0.00050119 | 128.8072 | 130.5497 | -1.7424 | -0.013528
0.00063096 | 129.6994 | 131.6045 | -1.9051 | -0.014689
0.00079433 | 130.8349 | 132.6319 | -1.797 | -0.013735
0.001 | 132.2367 | 133.6335 | -1.3968 | -0.010563
0.0012589 | 133.8633 | 134.6114 | -0.74804 | -0.0055881
0.0015849 | 135.5044 | 135.567 | -0.062569 | -0.00046175
0.0019953 | 136.5506 | 136.502 | 0.048633 | 0.00035616
0.0025119 | 136.9808 | 137.4177 | -0.43689 | -0.0031894
0.0031623 | 137.5576 | 138.3155 | -0.75784 | -0.0055092
0.0039811 | 138.3154 | 139.1965 | -0.88107 | -0.00637
0.0050119 | 139.2711 | 140.0619 | -0.79086 | -0.0056786
0.0063096 | 140.3802 | 140.9135 | -0.53326 | -0.0037987
0.0079433 | 141.4348 | 141.7525 | -0.31769 | -0.0022462
0.01 | 142.0855 | 142.5803 | -0.49484 | -0.0034827
0.012356 | 142.7689 | 143.3309 | -0.56195 | -0.0039361
0.015186 | 143.5481 | 144.0549 | -0.50681 | -0.0035306
0.018486 | 144.2179 | 144.7379 | -0.52004 | -0.003606
0.022295 | 144.7553 | 145.3841 | -0.62876 | -0.0043436
0.026653 | 145.3595 | 145.9955 | -0.636 | -0.0043753
0.031598 | 145.9542 | 146.578 | -0.62376 | -0.0042737
0.037162 | 146.4733 | 147.1317 | -0.65839 | -0.0044949
0.043374 | 147.0124 | 147.6602 | -0.64774 | -0.004406
0.050259 | 147.5024 | 148.1645 | -0.66209 | -0.0044887
0.057835 | 147.9857 | 148.6441 | -0.65836 | -0.0044488
0.066116 | 148.4579 | 149.1006 | -0.6427 | -0.0043291
0.075109 | 148.9022 | 149.5349 | -0.63265 | -0.0042487
0.084816 | 149.3519 | 149.9478 | -0.59588 | -0.0039897
0.095232 | 149.784 | 150.3406 | -0.55654 | -0.0037156
0.10635 | 150.2154 | 150.7171 | -0.50168 | -0.0033397
0.11815 | 150.6303 | 151.0817 | -0.45142 | -0.0029969
0.13061 | 151.0418 | 151.4392 | -0.39746 | -0.0026315
0.14371 | 151.4493 | 151.7907 | -0.34149 | -0.0022548
0.15741 | 151.8481 | 152.1329 | -0.28479 | -0.0018755
0.17169 | 152.2387 | 152.4637 | -0.22499 | -0.0014779
0.18649 | 152.6262 | 152.7833 | -0.15714 | -0.0010296
0.20179 | 153.0166 | 153.0929 | -0.076325 | -0.0004988
0.21754 | 153.394 | 153.393 | 0.0010475 | 6.8285e-06
0.23369 | 153.7612 | 153.684 | 0.077239 | 0.00050233
0.2502 | 154.1225 | 153.9665 | 0.15598 | 0.001012
0.26701 | 154.484 | 154.2408 | 0.24323 | 0.0015745
0.28409 | 154.8445 | 154.5074 | 0.3371 | 0.002177
0.30138 | 155.1997 | 154.779 | 0.4207 | 0.0027107
0.31884 | 155.5521 | 155.0538 | 0.49832 | 0.0032035
0.33642 | 155.9035 | 155.3924 | 0.5111 | 0.0032783
0.35407 | 156.2523 | 155.8016 | 0.45066 | 0.0028842
0.37176 | 156.5998 | 156.2275 | 0.37233 | 0.0023776
0.38944 | 156.9425 | 156.6337 | 0.3088 | 0.0019676
0.40707 | 157.2758 | 157.0193 | 0.25648 | 0.0016308
0.42461 | 157.6034 | 157.372 | 0.23133 | 0.0014678
0.44203 | 157.9269 | 157.6591 | 0.26783 | 0.0016959
0.45931 | 158.2462 | 158.0049 | 0.24126 | 0.0015246
0.47639 | 158.5598 | 158.4329 | 0.12692 | 0.00080046
0.49327 | 158.8715 | 158.7834 | 0.088066 | 0.00055433
0.50991 | 159.1841 | 158.9433 | 0.24075 | 0.0015124
0.52629 | 159.4954 | 159.3055 | 0.18993 | 0.0011908
0.54239 | 159.8029 | 159.6851 | 0.1178 | 0.00073714
0.5582 | 160.1049 | 160.0856 | 0.019246 | 0.00012021
0.57369 | 160.4014 | 160.2195 | 0.18193 | 0.0011342
0.58885 | 160.6921 | 160.608 | 0.084177 | 0.00052384
0.60368 | 160.9768 | 160.9823 | -0.0054307 | -3.3736e-05
0.61815 | 161.2579 | 161.0979 | 0.16001 | 0.00099229
0.63227 | 161.5356 | 161.4387 | 0.096853 | 0.00059958
0.64603 | 161.8086 | 161.7695 | 0.039138 | 0.00024188
0.65942 | 162.0778 | 162.1116 | -0.033871 | -0.00020898
0.67244 | 162.3469 | 162.2065 | 0.14034 | 0.00086446
0.68508 | 162.6151 | 162.5285 | 0.08662 | 0.00053267
0.69736 | 162.8814 | 162.8261 | 0.055303 | 0.00033953
0.70926 | 163.1487 | 163.1286 | 0.020105 | 0.00012323
0.72079 | 163.4115 | 163.4589 | -0.047431 | -0.00029025
0.73195 | 163.6529 | 163.5331 | 0.11976 | 0.00073179
0.74276 | 163.8921 | 163.8361 | 0.055978 | 0.00034155
0.7532 | 164.1422 | 164.1025 | 0.039717 | 0.00024197
0.76329 | 164.3927 | 164.3822 | 0.01046 | 6.3629e-05
0.77303 | 164.6399 | 164.7166 | -0.07669 | -0.0004658
0.78243 | 164.8917 | 164.7741 | 0.11763 | 0.00071335
0.7915 | 165.1466 | 165.1035 | 0.043103 | 0.000261
0.80023 | 165.398 | 165.3789 | 0.019091 | 0.00011543
0.80865 | 165.6433 | 165.6194 | 0.023954 | 0.00014461
0.81675 | 165.8827 | 165.8534 | 0.029323 | 0.00017677
0.82455 | 166.117 | 166.1113 | 0.0056849 | 3.4222e-05
0.83205 | 166.351 | 166.4363 | -0.085361 | -0.00051314
0.83927 | 166.5836 | 166.4742 | 0.10942 | 0.00065683
0.8462 | 166.8169 | 166.7904 | 0.026473 | 0.00015869
0.85286 | 167.052 | 167.0422 | 0.0098056 | 5.8698e-05
0.85926 | 167.2854 | 167.2715 | 0.01394 | 8.3332e-05
0.8654 | 167.5131 | 167.4986 | 0.014449 | 8.6255e-05
0.87129 | 167.7359 | 167.7234 | 0.012495 | 7.4492e-05
0.87695 | 167.959 | 167.947 | 0.012035 | 7.1652e-05
0.88237 | 168.1847 | 168.1723 | 0.012388 | 7.366e-05
0.88757 | 168.4036 | 168.4058 | -0.002189 | -1.2999e-05
0.89255 | 168.6135 | 168.6244 | -0.0109 | -6.4643e-05
0.89733 | 168.8145 | 168.6429 | 0.1716 | 0.0010165

## DFT Pore Size Cumulative Area G
Flex 6.01 | Flex Version 6.01 | Page 1
3Flex Serial # 1131 Unit 1 Port 1
Sample: | REF-Cs-W-10-R
Operator: | ML
Submitter:
File: | C:\Users\Public\Documents\Micromeritics\Flex\data\Valtchev\Ana\TFN2-007.SMP
Started: | 13/06/2023 08:43:03 | Analysis adsorptive: | N2
Completed: | 14/06/2023 08:42:50 | Analysis bath temp.: | 77,355 K
Report time: | 14/06/2023 08:45:21 | Thermal correction: | No
Sample mass: | 0,0869 g | Ambient free space: | 15,1187 cm³ Measured
Analysis free space: | 33,0288 cm³ | Equilibration interval: | 5 to 20 s
Low pressure dose: | 12,0000 cm³/g STP | Sample density: | 1,000 g/cm³
Automatic degas: | No
Comments: masse humide: 0.1079 g perte a 300 C: 19.46 % repertoire: Valtchev ; sous repertoire: Ana
Cumulative Surface Area vs. Pore Width
TFN2-007 : REF-Cs-W-10-R
Pore Width (Å) | Cumulative Surface Area (m²/g)
5.2189 | 2.5749
5.5764 | 14.6195
5.9338 | 45.0625
6.2913 | 102.5758
6.6488 | 193.3117
7.0062 | 318.7371
7.3637 | 473.7397
7.7211 | 645.5247
8.0786 | 815.3332
8.4361 | 963.3291
8.7935 | 1074.963
9.151 | 1145.5312
9.5084 | 1180.0006
9.8659 | 1190.2281
10.2234 | 1190.2281
10.5808 | 1190.2281
10.9383 | 1190.2281
11.2957 | 1190.2281
11.6532 | 1190.2281
12.0107 | 1190.2281
12.3681 | 1190.2281
12.7256 | 1190.2281
13.083 | 1190.2281
13.4405 | 1190.2281
13.798 | 1190.2281
14.1554 | 1190.2281
14.5129 | 1190.2281
14.8703 | 1190.2281
15.2278 | 1190.2281
15.5853 | 1190.2281
15.9427 | 1190.2281
16.3002 | 1190.2281
16.6576 | 1190.2281
17.0151 | 1190.2281
17.3726 | 1190.2281
17.73 | 1190.2281
18.0875 | 1190.2281
18.4449 | 1190.2281
18.8024 | 1190.2281
19.1599 | 1190.2281
19.5173 | 1190.2281
19.8748 | 1190.2281
20.2322 | 1190.2281
20.5897 | 1190.2281
20.9472 | 1190.2281
21.3046 | 1190.2281
21.6621 | 1190.2281
22.377 | 1190.2281
23.0919 | 1190.2281
23.8068 | 1190.2281
24.5218 | 1190.2281
25.2367 | 1190.2281
25.9516 | 1190.2281
26.6665 | 1190.2281
27.3814 | 1190.2281
28.0964 | 1190.2281
28.8113 | 1190.2281
29.5262 | 1190.2281
30.2411 | 1190.2281
30.956 | 1190.2281
31.671 | 1190.2281
32.3859 | 1190.2281
33.1008 | 1190.2281
33.8157 | 1190.2281
34.5306 | 1190.2281
35.2456 | 1190.2281
35.9605 | 1190.303
36.6754 | 1190.4372
37.3903 | 1190.6357
38.1052 | 1190.9587
38.8202 | 1191.3643
39.5351 | 1191.847
40.25 | 1192.3257
40.9649 | 1192.8004
41.6798 | 1193.2312
42.3948 | 1193.6477
43.1097 | 1194.0272
43.8246 | 1194.3939
44.5395 | 1194.7169
45.2544 | 1195.0023
45.9694 | 1195.2115
46.6843 | 1195.3637
47.3992 | 1195.4705
48.1141 | 1195.6404
48.829 | 1195.9162
49.544 | 1196.2651
50.2589 | 1196.7226
52.0462 | 1197.2658
54.9059 | 1197.8254
57.7655 | 1198.3963
60.9827 | 1198.9773
64.1998 | 1199.5152
67.417 | 1199.9967
70.9916 | 1200.4027
74.5662 | 1200.7706
78.4982 | 1201.1349
82.7877 | 1201.4563
87.0773 | 1201.7282
91.3668 | 1201.992
96.3712 | 1202.2709
101.3757 | 1202.51
106.38 | 1202.7015
112.0995 | 1202.8942
117.8188 | 1203.1224
123.8956 | 1203.3372
130.3299 | 1203.5007
136.7642 | 1203.632
143.9134 | 1203.7522
151.0626 | 1203.8809
158.9267 | 1204.0405
167.1483 | 1204.1881
175.7273 | 1204.296
184.6638 | 1204.3879
193.9578 | 1204.4741
203.9667 | 1204.555
214.333 | 1204.6314
225.0568 | 1204.7047
236.4955 | 1204.7772
248.2917 | 1204.8413

## DFT Pore Size Incremental Area
Flex 6.01 | Flex Version 6.01 | Page 1
3Flex Serial # 1131 Unit 1 Port 1
Sample: | REF-Cs-W-10-R
Operator: | ML
Submitter:
File: | C:\Users\Public\Documents\Micromeritics\Flex\data\Valtchev\Ana\TFN2-007.SMP
Started: | 13/06/2023 08:43:03 | Analysis adsorptive: | N2
Completed: | 14/06/2023 08:42:50 | Analysis bath temp.: | 77,355 K
Report time: | 14/06/2023 08:45:21 | Thermal correction: | No
Sample mass: | 0,0869 g | Ambient free space: | 15,1187 cm³ Measured
Analysis free space: | 33,0288 cm³ | Equilibration interval: | 5 to 20 s
Low pressure dose: | 12,0000 cm³/g STP | Sample density: | 1,000 g/cm³
Automatic degas: | No
Comments: masse humide: 0.1079 g perte a 300 C: 19.46 % repertoire: Valtchev ; sous repertoire: Ana
Incremental Surface Area vs. Pore Width
TFN2-007 : REF-Cs-W-10-R
Pore Width (Å) | Incremental Surface Area (m²/g)
5.2189 | 2.5749
5.5764 | 12.0446
5.9338 | 30.4429
6.2913 | 57.5134
6.6488 | 90.7358
7.0062 | 125.4254
7.3637 | 155.0027
7.7211 | 171.785
8.0786 | 169.8085
8.4361 | 147.9958
8.7935 | 111.634
9.151 | 70.5682
9.5084 | 34.4694
9.8659 | 10.2275
10.2234 | 0
10.5808 | 0
10.9383 | 0
11.2957 | 0
11.6532 | 0
12.0107 | 0
12.3681 | 0
12.7256 | 0
13.083 | 0
13.4405 | 0
13.798 | 0
14.1554 | 0
14.5129 | 0
14.8703 | 0
15.2278 | 0
15.5853 | 0
15.9427 | 0
16.3002 | 0
16.6576 | 0
17.0151 | 0
17.3726 | 0
17.73 | 0
18.0875 | 0
18.4449 | 0
18.8024 | 0
19.1599 | 0
19.5173 | 0
19.8748 | 0
20.2322 | 0
20.5897 | 0
20.9472 | 0
21.3046 | 0
21.6621 | 0
22.377 | 0
23.0919 | 0
23.8068 | 0
24.5218 | 0
25.2367 | 0
25.9516 | 0
26.6665 | 0
27.3814 | 0
28.0964 | 0
28.8113 | 0
29.5262 | 0
30.2411 | 0
30.956 | 0
31.671 | 0
32.3859 | 0
33.1008 | 0
33.8157 | 0
34.5306 | 0
35.2456 | 0
35.9605 | 0.074867
36.6754 | 0.13424
37.3903 | 0.1985
38.1052 | 0.32297
38.8202 | 0.4056
39.5351 | 0.48268
40.25 | 0.47871
40.9649 | 0.47471
41.6798 | 0.43078
42.3948 | 0.41649
43.1097 | 0.37951
43.8246 | 0.36676
44.5395 | 0.32301
45.2544 | 0.2854
45.9694 | 0.20919
46.6843 | 0.15214
47.3992 | 0.10686
48.1141 | 0.16991
48.829 | 0.27578
49.544 | 0.34886
50.2589 | 0.4575
52.0462 | 0.54327
54.9059 | 0.55953
57.7655 | 0.57089
60.9827 | 0.58101
64.1998 | 0.5379
67.417 | 0.48156
70.9916 | 0.40599
74.5662 | 0.3679
78.4982 | 0.3643
82.7877 | 0.32136
87.0773 | 0.2719
91.3668 | 0.26379
96.3712 | 0.27894
101.3757 | 0.2392
106.38 | 0.19144
112.0995 | 0.19265
117.8188 | 0.22821
123.8956 | 0.21478
130.3299 | 0.16353
136.7642 | 0.1313
143.9134 | 0.12021
151.0626 | 0.12872
158.9267 | 0.15953
167.1483 | 0.14764
175.7273 | 0.10788
184.6638 | 0.091889
193.9578 | 0.086214
203.9667 | 0.080917
214.333 | 0.076365
225.0568 | 0.073327
236.4955 | 0.072479
248.2917 | 0.064138

## DFT Pore Size dA-dlog(W) Area G
Flex 6.01 | Flex Version 6.01 | Page 1
3Flex Serial # 1131 Unit 1 Port 1
Sample: | REF-Cs-W-10-R
Operator: | ML
Submitter:
File: | C:\Users\Public\Documents\Micromeritics\Flex\data\Valtchev\Ana\TFN2-007.SMP
Started: | 13/06/2023 08:43:03 | Analysis adsorptive: | N2
Completed: | 14/06/2023 08:42:50 | Analysis bath temp.: | 77,355 K
Report time: | 14/06/2023 08:45:21 | Thermal correction: | No
Sample mass: | 0,0869 g | Ambient free space: | 15,1187 cm³ Measured
Analysis free space: | 33,0288 cm³ | Equilibration interval: | 5 to 20 s
Low pressure dose: | 12,0000 cm³/g STP | Sample density: | 1,000 g/cm³
Automatic degas: | No
Comments: masse humide: 0.1079 g perte a 300 C: 19.46 % repertoire: Valtchev ; sous repertoire: Ana
dA/dlog(W) Surface Area vs. Pore Width
TFN2-007 : REF-Cs-W-10-R
Pore Width (Å) | dA/dlog(W) Surface Area (m²/g)
5.2189 | 89.4957
5.5764 | 432.0524
5.9338 | 1162.2083
6.2913 | 2328.2479
6.6488 | 3882.2942
7.0062 | 5655.6174
7.3637 | 7346.5015
7.7211 | 8537.7629
8.0786 | 8830.7964
8.4361 | 8037.4276
8.7935 | 6319.8636
9.151 | 4157.6091
9.5084 | 2110.2118
9.8659 | 649.6889
10.2234 | 0
10.5808 | 0
10.9383 | 0
11.2957 | 0
11.6532 | 0
12.0107 | 0
12.3681 | 0
12.7256 | 0
13.083 | 0
13.4405 | 0
13.798 | 0
14.1554 | 0
14.5129 | 0
14.8703 | 0
15.2278 | 0
15.5853 | 0
15.9427 | 0
16.3002 | 0
16.6576 | 0
17.0151 | 0
17.3726 | 0
17.73 | 0
18.0875 | 0
18.4449 | 0
18.8024 | 0
19.1599 | 0
19.5173 | 0
19.8748 | 0
20.2322 | 0
20.5897 | 0
20.9472 | 0
21.3046 | 0
21.6621 | 0
22.377 | 0
23.0919 | 0
23.8068 | 0
24.5218 | 0
25.2367 | 0
25.9516 | 0
26.6665 | 0
27.3814 | 0
28.0964 | 0
28.8113 | 0
29.5262 | 0
30.2411 | 0
30.956 | 0
31.671 | 0
32.3859 | 0
33.1008 | 0
33.8157 | 0
34.5306 | 0
35.2456 | 0
35.9605 | 8.6699
36.6754 | 15.8549
37.3903 | 23.9018
38.1052 | 39.6328
38.8202 | 50.7064
39.5351 | 61.4538
40.25 | 62.051
40.9649 | 62.6259
41.6798 | 57.8225
42.3948 | 56.8637
43.1097 | 52.689
43.8246 | 51.763
44.5395 | 46.3315
45.2544 | 41.595
45.9694 | 30.9694
46.6843 | 22.8741
47.3992 | 16.3117
48.1141 | 26.3273
48.829 | 43.3674
49.544 | 55.6635
50.2589 | 42.7604
52.0462 | 28.2911
54.9059 | 24.7144
57.7655 | 25.0455
60.9827 | 25.3355
64.1998 | 24.6956
67.417 | 22.0531
70.9916 | 18.5498
74.5662 | 16.8555
78.4982 | 16.04
82.7877 | 14.2683
87.0773 | 12.6988
91.3668 | 11.9789
96.3712 | 12.3575
101.3757 | 11.148
106.38 | 8.7678
112.0995 | 8.6867
117.8188 | 10.5039
123.8956 | 9.8009
130.3299 | 7.621
136.7642 | 6.0987
143.9134 | 5.5672
151.0626 | 5.9736
158.9267 | 7.2603
167.1483 | 6.7657
175.7273 | 4.9854
184.6638 | 4.2871
193.9578 | 3.9935
203.9667 | 3.7305
214.333 | 3.5741
225.0568 | 3.4318
236.4955 | 3.3972
248.2917 | 3.0341

## DFT Pore Size Cumulative Volume
Flex 6.01 | Flex Version 6.01 | Page 1
3Flex Serial # 1131 Unit 1 Port 1
Sample: | REF-Cs-W-10-R
Operator: | ML
Submitter:
File: | C:\Users\Public\Documents\Micromeritics\Flex\data\Valtchev\Ana\TFN2-007.SMP
Started: | 13/06/2023 08:43:03 | Analysis adsorptive: | N2
Completed: | 14/06/2023 08:42:50 | Analysis bath temp.: | 77,355 K
Report time: | 14/06/2023 08:45:21 | Thermal correction: | No
Sample mass: | 0,0869 g | Ambient free space: | 15,1187 cm³ Measured
Analysis free space: | 33,0288 cm³ | Equilibration interval: | 5 to 20 s
Low pressure dose: | 12,0000 cm³/g STP | Sample density: | 1,000 g/cm³
Automatic degas: | No
Comments: masse humide: 0.1079 g perte a 300 C: 19.46 % repertoire: Valtchev ; sous repertoire: Ana
Cumulative Pore Volume vs. Pore Width
TFN2-007 : REF-Cs-W-10-R
Pore Width (Å) | Cumulative Pore Volume (cm³/g)
5.2189 | 0.00033596
5.5764 | 0.0020151
5.9338 | 0.0065312
6.2913 | 0.015577
6.6488 | 0.030659
7.0062 | 0.052628
7.3637 | 0.081163
7.7211 | 0.11432
8.0786 | 0.14862
8.4361 | 0.17983
8.7935 | 0.20437
9.151 | 0.22052
9.5084 | 0.22871
9.8659 | 0.23123
10.2234 | 0.23123
10.5808 | 0.23123
10.9383 | 0.23123
11.2957 | 0.23123
11.6532 | 0.23123
12.0107 | 0.23123
12.3681 | 0.23123
12.7256 | 0.23123
13.083 | 0.23123
13.4405 | 0.23123
13.798 | 0.23123
14.1554 | 0.23123
14.5129 | 0.23123
14.8703 | 0.23123
15.2278 | 0.23123
15.5853 | 0.23123
15.9427 | 0.23123
16.3002 | 0.23123
16.6576 | 0.23123
17.0151 | 0.23123
17.3726 | 0.23123
17.73 | 0.23123
18.0875 | 0.23123
18.4449 | 0.23123
18.8024 | 0.23123
19.1599 | 0.23123
19.5173 | 0.23123
19.8748 | 0.23123
20.2322 | 0.23123
20.5897 | 0.23123
20.9472 | 0.23123
21.3046 | 0.23123
21.6621 | 0.23123
22.377 | 0.23123
23.0919 | 0.23123
23.8068 | 0.23123
24.5218 | 0.23123
25.2367 | 0.23123
25.9516 | 0.23123
26.6665 | 0.23123
27.3814 | 0.23123
28.0964 | 0.23123
28.8113 | 0.23123
29.5262 | 0.23123
30.2411 | 0.23123
30.956 | 0.23123
31.671 | 0.23123
32.3859 | 0.23123
33.1008 | 0.23123
33.8157 | 0.23123
34.5306 | 0.23123
35.2456 | 0.23123
35.9605 | 0.2313
36.6754 | 0.23142
37.3903 | 0.23161
38.1052 | 0.23192
38.8202 | 0.23231
39.5351 | 0.23279
40.25 | 0.23327
40.9649 | 0.23375
41.6798 | 0.2342
42.3948 | 0.23464
43.1097 | 0.23505
43.8246 | 0.23546
44.5395 | 0.23581
45.2544 | 0.23614
45.9694 | 0.23638
46.6843 | 0.23656
47.3992 | 0.23668
48.1141 | 0.23689
48.829 | 0.23722
49.544 | 0.23766
50.2589 | 0.23823
52.0462 | 0.23894
54.9059 | 0.23971
57.7655 | 0.24053
60.9827 | 0.24142
64.1998 | 0.24228
67.417 | 0.24309
70.9916 | 0.24381
74.5662 | 0.2445
78.4982 | 0.24521
82.7877 | 0.24588
87.0773 | 0.24647
91.3668 | 0.24707
96.3712 | 0.24774
101.3757 | 0.24835
106.38 | 0.24886
112.0995 | 0.2494
117.8188 | 0.25007
123.8956 | 0.25074
130.3299 | 0.25127
136.7642 | 0.25172
143.9134 | 0.25215
151.0626 | 0.25264
158.9267 | 0.25327
167.1483 | 0.25389
175.7273 | 0.25436
184.6638 | 0.25479
193.9578 | 0.2552
203.9667 | 0.25562
214.333 | 0.25603
225.0568 | 0.25644
236.4955 | 0.25687
248.2917 | 0.25726

## DFT Pore Size Incremental Volum
Flex 6.01 | Flex Version 6.01 | Page 1
3Flex Serial # 1131 Unit 1 Port 1
Sample: | REF-Cs-W-10-R
Operator: | ML
Submitter:
File: | C:\Users\Public\Documents\Micromeritics\Flex\data\Valtchev\Ana\TFN2-007.SMP
Started: | 13/06/2023 08:43:03 | Analysis adsorptive: | N2
Completed: | 14/06/2023 08:42:50 | Analysis bath temp.: | 77,355 K
Report time: | 14/06/2023 08:45:21 | Thermal correction: | No
Sample mass: | 0,0869 g | Ambient free space: | 15,1187 cm³ Measured
Analysis free space: | 33,0288 cm³ | Equilibration interval: | 5 to 20 s
Low pressure dose: | 12,0000 cm³/g STP | Sample density: | 1,000 g/cm³
Automatic degas: | No
Comments: masse humide: 0.1079 g perte a 300 C: 19.46 % repertoire: Valtchev ; sous repertoire: Ana
Incremental Pore Volume vs. Pore Width
TFN2-007 : REF-Cs-W-10-R
Pore Width (Å) | Incremental Pore Volume (cm³/g)
5.2189 | 0.00033596
5.5764 | 0.0016791
5.9338 | 0.0045161
6.2913 | 0.0090458
6.6488 | 0.015082
7.0062 | 0.021969
7.3637 | 0.028535
7.7211 | 0.033159
8.0786 | 0.034295
8.4361 | 0.031213
8.7935 | 0.024541
9.151 | 0.016144
9.5084 | 0.0081937
9.8659 | 0.0025226
10.2234 | 0
10.5808 | 0
10.9383 | 0
11.2957 | 0
11.6532 | 0
12.0107 | 0
12.3681 | 0
12.7256 | 0
13.083 | 0
13.4405 | 0
13.798 | 0
14.1554 | 0
14.5129 | 0
14.8703 | 0
15.2278 | 0
15.5853 | 0
15.9427 | 0
16.3002 | 0
16.6576 | 0
17.0151 | 0
17.3726 | 0
17.73 | 0
18.0875 | 0
18.4449 | 0
18.8024 | 0
19.1599 | 0
19.5173 | 0
19.8748 | 0
20.2322 | 0
20.5897 | 0
20.9472 | 0
21.3046 | 0
21.6621 | 0
22.377 | 0
23.0919 | 0
23.8068 | 0
24.5218 | 0
25.2367 | 0
25.9516 | 0
26.6665 | 0
27.3814 | 0
28.0964 | 0
28.8113 | 0
29.5262 | 0
30.2411 | 0
30.956 | 0
31.671 | 0
32.3859 | 0
33.1008 | 0
33.8157 | 0
34.5306 | 0
35.2456 | 0
35.9605 | 6.7306e-05
36.6754 | 0.00012308
37.3903 | 0.00018555
38.1052 | 0.00030767
38.8202 | 0.00039364
39.5351 | 0.00047707
40.25 | 0.0004817
40.9649 | 0.00048616
41.6798 | 0.00044887
42.3948 | 0.00044143
43.1097 | 0.00040902
43.8246 | 0.00040183
44.5395 | 0.00035966
45.2544 | 0.00032289
45.9694 | 0.00024041
46.6843 | 0.00017757
47.3992 | 0.00012662
48.1141 | 0.00020437
48.829 | 0.00033665
49.544 | 0.0004321
50.2589 | 0.00057483
52.0462 | 0.00070688
54.9059 | 0.00076804
57.7655 | 0.00082444
60.9827 | 0.00088578
64.1998 | 0.00086333
67.417 | 0.00081163
70.9916 | 0.00072054
74.5662 | 0.00068582
78.4982 | 0.00071493
82.7877 | 0.00066511
87.0773 | 0.0005919
91.3668 | 0.00060254
96.3712 | 0.00067205
101.3757 | 0.00060622
106.38 | 0.00050915
112.0995 | 0.00053989
117.8188 | 0.00067219
123.8956 | 0.00066527
130.3299 | 0.00053283
136.7642 | 0.00044891
143.9134 | 0.00043249
151.0626 | 0.00048611
158.9267 | 0.00063383
167.1483 | 0.00061693
175.7273 | 0.00047395
184.6638 | 0.00042421
193.9578 | 0.00041805
203.9667 | 0.00041261
214.333 | 0.00040919
225.0568 | 0.00041257
236.4955 | 0.00042853
248.2917 | 0.00039813

## DFT Pore Size dV-dlog(W) Volume
Flex 6.01 | Flex Version 6.01 | Page 1
3Flex Serial # 1131 Unit 1 Port 1
Sample: | REF-Cs-W-10-R
Operator: | ML
Submitter:
File: | C:\Users\Public\Documents\Micromeritics\Flex\data\Valtchev\Ana\TFN2-007.SMP
Started: | 13/06/2023 08:43:03 | Analysis adsorptive: | N2
Completed: | 14/06/2023 08:42:50 | Analysis bath temp.: | 77,355 K
Report time: | 14/06/2023 08:45:21 | Thermal correction: | No
Sample mass: | 0,0869 g | Ambient free space: | 15,1187 cm³ Measured
Analysis free space: | 33,0288 cm³ | Equilibration interval: | 5 to 20 s
Low pressure dose: | 12,0000 cm³/g STP | Sample density: | 1,000 g/cm³
Automatic degas: | No
Comments: masse humide: 0.1079 g perte a 300 C: 19.46 % repertoire: Valtchev ; sous repertoire: Ana
dV/dlog(W) Pore Volume vs. Pore Width
TFN2-007 : REF-Cs-W-10-R
Pore Width (Å) | dV/dlog(W) Pore Volume (cm³/g)
5.2189 | 0.011677
5.5764 | 0.060232
5.9338 | 0.17241
6.2913 | 0.36619
6.6488 | 0.64531
7.0062 | 0.99061
7.3637 | 1.3524
7.7211 | 1.648
8.0786 | 1.7835
8.4361 | 1.6951
8.7935 | 1.3893
9.151 | 0.95115
9.5084 | 0.50162
9.8659 | 0.16024
10.2234 | 0
10.5808 | 0
10.9383 | 0
11.2957 | 0
11.6532 | 0
12.0107 | 0
12.3681 | 0
12.7256 | 0
13.083 | 0
13.4405 | 0
13.798 | 0
14.1554 | 0
14.5129 | 0
14.8703 | 0
15.2278 | 0
15.5853 | 0
15.9427 | 0
16.3002 | 0
16.6576 | 0
17.0151 | 0
17.3726 | 0
17.73 | 0
18.0875 | 0
18.4449 | 0
18.8024 | 0
19.1599 | 0
19.5173 | 0
19.8748 | 0
20.2322 | 0
20.5897 | 0
20.9472 | 0
21.3046 | 0
21.6621 | 0
22.377 | 0
23.0919 | 0
23.8068 | 0
24.5218 | 0
25.2367 | 0
25.9516 | 0
26.6665 | 0
27.3814 | 0
28.0964 | 0
28.8113 | 0
29.5262 | 0
30.2411 | 0
30.956 | 0
31.671 | 0
32.3859 | 0
33.1008 | 0
33.8157 | 0
34.5306 | 0
35.2456 | 0
35.9605 | 0.0077944
36.6754 | 0.014537
37.3903 | 0.022342
38.1052 | 0.037755
38.8202 | 0.049211
39.5351 | 0.06074
40.25 | 0.062439
40.9649 | 0.064137
41.6798 | 0.060251
42.3948 | 0.060268
43.1097 | 0.056785
43.8246 | 0.056712
44.5395 | 0.05159
45.2544 | 0.047059
45.9694 | 0.035591
46.6843 | 0.026697
47.3992 | 0.019329
48.1141 | 0.031668
48.829 | 0.05294
49.544 | 0.068945
50.2589 | 0.053727
52.0462 | 0.036811
54.9059 | 0.033924
57.7655 | 0.036169
60.9827 | 0.038626
64.1998 | 0.039636
67.417 | 0.037169
70.9916 | 0.032922
74.5662 | 0.031421
78.4982 | 0.031478
82.7877 | 0.029531
87.0773 | 0.027644
91.3668 | 0.027362
96.3712 | 0.029773
101.3757 | 0.028253
106.38 | 0.023318
112.0995 | 0.024344
117.8188 | 0.030939
123.8956 | 0.030357
130.3299 | 0.024831
136.7642 | 0.020852
143.9134 | 0.02003
151.0626 | 0.02256
158.9267 | 0.028846
167.1483 | 0.028272
175.7273 | 0.021902
184.6638 | 0.019792
193.9578 | 0.019364
203.9667 | 0.019022
214.333 | 0.019151
225.0568 | 0.019309
236.4955 | 0.020086
248.2917 | 0.018833

## DFT Pore Size Log Goodness of F
Flex 6.01 | Flex Version 6.01 | Page 1
3Flex Serial # 1131 Unit 1 Port 1
Sample: | REF-Cs-W-10-R
Operator: | ML
Submitter:
File: | C:\Users\Public\Documents\Micromeritics\Flex\data\Valtchev\Ana\TFN2-007.SMP
Started: | 13/06/2023 08:43:03 | Analysis adsorptive: | N2
Completed: | 14/06/2023 08:42:50 | Analysis bath temp.: | 77,355 K
Report time: | 14/06/2023 08:45:21 | Thermal correction: | No
Sample mass: | 0,0869 g | Ambient free space: | 15,1187 cm³ Measured
Analysis free space: | 33,0288 cm³ | Equilibration interval: | 5 to 20 s
Low pressure dose: | 12,0000 cm³/g STP | Sample density: | 1,000 g/cm³
Automatic degas: | No
Comments: masse humide: 0.1079 g perte a 300 C: 19.46 % repertoire: Valtchev ; sous repertoire: Ana
Goodness of Fit
Standard Deviation of Fit: 1,50942 cm³/g STP
TFN2-007 : REF-Cs-W-10-R : Adsorption |  | TFN2-007 : REF-Cs-W-10-R : model fit
Relative Pressure (p/p°) | Quantity Adsorbed (cm³/g STP) | Relative Pressure (p/p°) | Quantity Adsorbed (cm³/g STP)
1.6802e-07 | 11.4486 | 1.9953e-07 | 16.4768
4.4778e-07 | 22.9028 | 2.5119e-07 | 18.9422
6.9884e-07 | 34.4561 | 3.1623e-07 | 21.9657
9.7691e-07 | 46.0869 | 3.9811e-07 | 25.706
1.4525e-06 | 57.6432 | 5.0119e-07 | 29.4649
1.6871e-06 | 69.1958 | 6.3096e-07 | 35.3839
2.6022e-06 | 80.7575 | 7.9433e-07 | 40.7589
4.5568e-06 | 92.3105 | 1e-06 | 45.9869
9.1958e-06 | 103.8586 | 1.2589e-06 | 54.9903
2.6034e-05 | 115.3715 | 1.5849e-06 | 59.4857
0.00018204 | 126.7592 | 1.9953e-06 | 69.3859
0.0019938 | 136.5494 | 2.5119e-06 | 73.8413
0.0087631 | 141.7438 | 3.1623e-06 | 82.3076
0.018588 | 144.2323 | 3.9811e-06 | 86.5425
0.033251 | 146.1162 | 5.0119e-06 | 92.2966
0.04797 | 147.352 | 6.3096e-06 | 96.4481
0.067412 | 148.5237 | 7.9433e-06 | 99.413
0.08972 | 149.5602 | 1e-05 | 103.5462
0.10999 | 150.347 | 1.2589e-05 | 106.07
0.13014 | 151.0269 | 1.5849e-05 | 108.7203
0.14983 | 151.6306 | 1.9953e-05 | 110.8357
0.16956 | 152.1824 | 2.5119e-05 | 112.767
0.18947 | 152.7033 | 3.1623e-05 | 114.5621
0.20039 | 152.9819 | 3.9811e-05 | 116.247
0.24757 | 154.0655 | 5.0119e-05 | 117.8393
0.29941 | 155.1597 | 6.3096e-05 | 119.3519
0.3495 | 156.1623 | 7.9433e-05 | 120.7947
0.39942 | 157.1321 | 0.0001 | 122.1754
0.44958 | 158.0667 | 0.00012589 | 123.5007
0.49932 | 158.9845 | 0.00015849 | 124.7761
0.54938 | 159.9364 | 0.00019953 | 126.0066
0.60059 | 160.9175 | 0.00025119 | 127.196
0.64971 | 161.882 | 0.00031623 | 128.3479
0.70042 | 162.9487 | 0.00039811 | 129.4648
0.72021 | 163.3986 | 0.00050119 | 130.5497
0.74032 | 163.8363 | 0.00063096 | 131.6045
0.76026 | 164.3172 | 0.00079433 | 132.6319
0.78039 | 164.8355 | 0.001 | 133.6335
0.80044 | 165.404 | 0.0012589 | 134.6114
0.82004 | 165.9806 | 0.0015849 | 135.567
0.83989 | 166.6041 | 0.0019953 | 136.502
0.85992 | 167.31 | 0.0025119 | 137.4177
0.88017 | 168.0922 | 0.0031623 | 138.3155
0.89929 | 168.8971 | 0.0039811 | 139.1965
0.90941 | 169.3938 | 0.0050119 | 140.0619
0.92067 | 169.9925 | 0.0063096 | 140.9135
0.93025 | 170.5085 | 0.0079433 | 141.7525
0.94026 | 171.1641 | 0.01 | 142.5803
0.95051 | 171.8641 | 0.012356 | 143.3309
0.96008 | 172.6032 | 0.015186 | 144.0549
0.96392 | 173.0181 | 0.018486 | 144.7379
0.96806 | 173.3978 | 0.022295 | 145.3841
0.97154 | 173.7548 | 0.026653 | 145.9955
0.97564 | 174.1939 | 0.031598 | 146.578
0.97972 | 174.6362 | 0.037162 | 147.1317
|  | 0.043374 | 147.6602
|  | 0.050259 | 148.1645
|  | 0.057835 | 148.6441
|  | 0.066116 | 149.1006
|  | 0.075109 | 149.5349
|  | 0.084816 | 149.9478
|  | 0.095232 | 150.3406
|  | 0.10635 | 150.7171
|  | 0.11815 | 151.0817
|  | 0.13061 | 151.4392
|  | 0.14371 | 151.7907
|  | 0.15741 | 152.1329
|  | 0.17169 | 152.4637
|  | 0.18649 | 152.7833
|  | 0.20179 | 153.0929
|  | 0.21754 | 153.393
|  | 0.23369 | 153.684
|  | 0.2502 | 153.9665
|  | 0.26701 | 154.2408
|  | 0.28409 | 154.5074
|  | 0.30138 | 154.779
|  | 0.31884 | 155.0538
|  | 0.33642 | 155.3924
|  | 0.35407 | 155.8016
|  | 0.37176 | 156.2275
|  | 0.38944 | 156.6337
|  | 0.40707 | 157.0193
|  | 0.42461 | 157.372
|  | 0.44203 | 157.6591
|  | 0.45931 | 158.0049
|  | 0.47639 | 158.4329
|  | 0.49327 | 158.7834
|  | 0.50991 | 158.9433
|  | 0.52629 | 159.3055
|  | 0.54239 | 159.6851
|  | 0.5582 | 160.0856
|  | 0.57369 | 160.2195
|  | 0.58885 | 160.608
|  | 0.60368 | 160.9823
|  | 0.61815 | 161.0979
|  | 0.63227 | 161.4387
|  | 0.64603 | 161.7695
|  | 0.65942 | 162.1116
|  | 0.67244 | 162.2065
|  | 0.68508 | 162.5285
|  | 0.69736 | 162.8261
|  | 0.70926 | 163.1286
|  | 0.72079 | 163.4589
|  | 0.73195 | 163.5331
|  | 0.74276 | 163.8361
|  | 0.7532 | 164.1025
|  | 0.76329 | 164.3822
|  | 0.77303 | 164.7166
|  | 0.78243 | 164.7741
|  | 0.7915 | 165.1035
|  | 0.80023 | 165.3789
|  | 0.80865 | 165.6194
|  | 0.81675 | 165.8534
|  | 0.82455 | 166.1113
|  | 0.83205 | 166.4363
|  | 0.83927 | 166.4742
|  | 0.8462 | 166.7904
|  | 0.85286 | 167.0422
|  | 0.85926 | 167.2715
|  | 0.8654 | 167.4986
|  | 0.87129 | 167.7234
|  | 0.87695 | 167.947
|  | 0.88237 | 168.1723
|  | 0.88757 | 168.4058
|  | 0.89255 | 168.6244
|  | 0.89733 | 168.6429

## DFT Pore Size Goodness of Fit G
Flex 6.01 | Flex Version 6.01 | Page 1
3Flex Serial # 1131 Unit 1 Port 1
Sample: | REF-Cs-W-10-R
Operator: | ML
Submitter:
File: | C:\Users\Public\Documents\Micromeritics\Flex\data\Valtchev\Ana\TFN2-007.SMP
Started: | 13/06/2023 08:43:03 | Analysis adsorptive: | N2
Completed: | 14/06/2023 08:42:50 | Analysis bath temp.: | 77,355 K
Report time: | 14/06/2023 08:45:21 | Thermal correction: | No
Sample mass: | 0,0869 g | Ambient free space: | 15,1187 cm³ Measured
Analysis free space: | 33,0288 cm³ | Equilibration interval: | 5 to 20 s
Low pressure dose: | 12,0000 cm³/g STP | Sample density: | 1,000 g/cm³
Automatic degas: | No
Comments: masse humide: 0.1079 g perte a 300 C: 19.46 % repertoire: Valtchev ; sous repertoire: Ana
Goodness of Fit
Standard Deviation of Fit: 1,50942 cm³/g STP
TFN2-007 : REF-Cs-W-10-R : Adsorption |  | TFN2-007 : REF-Cs-W-10-R : model fit
Relative Pressure (p/p°) | Quantity Adsorbed (cm³/g STP) | Relative Pressure (p/p°) | Quantity Adsorbed (cm³/g STP)
1.6802e-07 | 11.4486 | 1.9953e-07 | 16.4768
4.4778e-07 | 22.9028 | 2.5119e-07 | 18.9422
6.9884e-07 | 34.4561 | 3.1623e-07 | 21.9657
9.7691e-07 | 46.0869 | 3.9811e-07 | 25.706
1.4525e-06 | 57.6432 | 5.0119e-07 | 29.4649
1.6871e-06 | 69.1958 | 6.3096e-07 | 35.3839
2.6022e-06 | 80.7575 | 7.9433e-07 | 40.7589
4.5568e-06 | 92.3105 | 1e-06 | 45.9869
9.1958e-06 | 103.8586 | 1.2589e-06 | 54.9903
2.6034e-05 | 115.3715 | 1.5849e-06 | 59.4857
0.00018204 | 126.7592 | 1.9953e-06 | 69.3859
0.0019938 | 136.5494 | 2.5119e-06 | 73.8413
0.0087631 | 141.7438 | 3.1623e-06 | 82.3076
0.018588 | 144.2323 | 3.9811e-06 | 86.5425
0.033251 | 146.1162 | 5.0119e-06 | 92.2966
0.04797 | 147.352 | 6.3096e-06 | 96.4481
0.067412 | 148.5237 | 7.9433e-06 | 99.413
0.08972 | 149.5602 | 1e-05 | 103.5462
0.10999 | 150.347 | 1.2589e-05 | 106.07
0.13014 | 151.0269 | 1.5849e-05 | 108.7203
0.14983 | 151.6306 | 1.9953e-05 | 110.8357
0.16956 | 152.1824 | 2.5119e-05 | 112.767
0.18947 | 152.7033 | 3.1623e-05 | 114.5621
0.20039 | 152.9819 | 3.9811e-05 | 116.247
0.24757 | 154.0655 | 5.0119e-05 | 117.8393
0.29941 | 155.1597 | 6.3096e-05 | 119.3519
0.3495 | 156.1623 | 7.9433e-05 | 120.7947
0.39942 | 157.1321 | 0.0001 | 122.1754
0.44958 | 158.0667 | 0.00012589 | 123.5007
0.49932 | 158.9845 | 0.00015849 | 124.7761
0.54938 | 159.9364 | 0.00019953 | 126.0066
0.60059 | 160.9175 | 0.00025119 | 127.196
0.64971 | 161.882 | 0.00031623 | 128.3479
0.70042 | 162.9487 | 0.00039811 | 129.4648
0.72021 | 163.3986 | 0.00050119 | 130.5497
0.74032 | 163.8363 | 0.00063096 | 131.6045
0.76026 | 164.3172 | 0.00079433 | 132.6319
0.78039 | 164.8355 | 0.001 | 133.6335
0.80044 | 165.404 | 0.0012589 | 134.6114
0.82004 | 165.9806 | 0.0015849 | 135.567
0.83989 | 166.6041 | 0.0019953 | 136.502
0.85992 | 167.31 | 0.0025119 | 137.4177
0.88017 | 168.0922 | 0.0031623 | 138.3155
0.89929 | 168.8971 | 0.0039811 | 139.1965
0.90941 | 169.3938 | 0.0050119 | 140.0619
0.92067 | 169.9925 | 0.0063096 | 140.9135
0.93025 | 170.5085 | 0.0079433 | 141.7525
0.94026 | 171.1641 | 0.01 | 142.5803
0.95051 | 171.8641 | 0.012356 | 143.3309
0.96008 | 172.6032 | 0.015186 | 144.0549
0.96392 | 173.0181 | 0.018486 | 144.7379
0.96806 | 173.3978 | 0.022295 | 145.3841
0.97154 | 173.7548 | 0.026653 | 145.9955
0.97564 | 174.1939 | 0.031598 | 146.578
0.97972 | 174.6362 | 0.037162 | 147.1317
|  | 0.043374 | 147.6602
|  | 0.050259 | 148.1645
|  | 0.057835 | 148.6441
|  | 0.066116 | 149.1006
|  | 0.075109 | 149.5349
|  | 0.084816 | 149.9478
|  | 0.095232 | 150.3406
|  | 0.10635 | 150.7171
|  | 0.11815 | 151.0817
|  | 0.13061 | 151.4392
|  | 0.14371 | 151.7907
|  | 0.15741 | 152.1329
|  | 0.17169 | 152.4637
|  | 0.18649 | 152.7833
|  | 0.20179 | 153.0929
|  | 0.21754 | 153.393
|  | 0.23369 | 153.684
|  | 0.2502 | 153.9665
|  | 0.26701 | 154.2408
|  | 0.28409 | 154.5074
|  | 0.30138 | 154.779
|  | 0.31884 | 155.0538
|  | 0.33642 | 155.3924
|  | 0.35407 | 155.8016
|  | 0.37176 | 156.2275
|  | 0.38944 | 156.6337
|  | 0.40707 | 157.0193
|  | 0.42461 | 157.372
|  | 0.44203 | 157.6591
|  | 0.45931 | 158.0049
|  | 0.47639 | 158.4329
|  | 0.49327 | 158.7834
|  | 0.50991 | 158.9433
|  | 0.52629 | 159.3055
|  | 0.54239 | 159.6851
|  | 0.5582 | 160.0856
|  | 0.57369 | 160.2195
|  | 0.58885 | 160.608
|  | 0.60368 | 160.9823
|  | 0.61815 | 161.0979
|  | 0.63227 | 161.4387
|  | 0.64603 | 161.7695
|  | 0.65942 | 162.1116
|  | 0.67244 | 162.2065
|  | 0.68508 | 162.5285
|  | 0.69736 | 162.8261
|  | 0.70926 | 163.1286
|  | 0.72079 | 163.4589
|  | 0.73195 | 163.5331
|  | 0.74276 | 163.8361
|  | 0.7532 | 164.1025
|  | 0.76329 | 164.3822
|  | 0.77303 | 164.7166
|  | 0.78243 | 164.7741
|  | 0.7915 | 165.1035
|  | 0.80023 | 165.3789
|  | 0.80865 | 165.6194
|  | 0.81675 | 165.8534
|  | 0.82455 | 166.1113
|  | 0.83205 | 166.4363
|  | 0.83927 | 166.4742
|  | 0.8462 | 166.7904
|  | 0.85286 | 167.0422
|  | 0.85926 | 167.2715
|  | 0.8654 | 167.4986
|  | 0.87129 | 167.7234
|  | 0.87695 | 167.947
|  | 0.88237 | 168.1723
|  | 0.88757 | 168.4058
|  | 0.89255 | 168.6244
|  | 0.89733 | 168.6429

## Options
Flex 6.01 | Flex Version 6.01 | Page 1
3Flex Serial # 1131 Unit 1 Port 1
Sample: | REF-Cs-W-10-R
Operator: | ML
Submitter:
File: | C:\Users\Public\Documents\Micromeritics\Flex\data\Valtchev\Ana\TFN2-007.SMP
Started: | 13/06/2023 08:43:03 | Analysis adsorptive: | N2
Completed: | 14/06/2023 08:42:50 | Analysis bath temp.: | 77,355 K
Report time: | 14/06/2023 08:45:21 | Thermal correction: | No
Sample mass: | 0,0869 g | Ambient free space: | 15,1187 cm³ Measured
Analysis free space: | 33,0288 cm³ | Equilibration interval: | 5 to 20 s
Low pressure dose: | 12,0000 cm³/g STP | Sample density: | 1,000 g/cm³
Automatic degas: | No
Comments: masse humide: 0.1079 g perte a 300 C: 19.46 % repertoire: Valtchev ; sous repertoire: Ana
Sample: | REF-Cs-W-10-R
Operator: | ML
Submitter:
Mass type: | Entered
Sample mass: | 0,0869 g
Density: | 1,000 g/cm³
Type of data: | Automatically collected
Instrument type: | 3500
Original instrument type: | 3500
Comments: | masse humide: 0.1079 g perte a 300 C: 19.46 % repertoire: Valtchev ; sous repertoire: Ana
Sample tube: | Sample Tube B
Ambient free space: | 1,0000 cm³
Analysis free space: | 1,0000 cm³
Use isothermal jacket: | Yes
Use filler rod: | Yes
Vacuum seal type: | Check Seal
Degas conditions: | Degas Conditions
Smart VacPrep evacuation
Backfill sample tube: | Automatic
Evacuation rate: | 1,0 mmHg/s
Unrest. evacuation from: | 1,0 mmHg
Vacuum level: | 1,000000e-01 mmHg
Evacuation time: | 180 min
Temperature ramp rate: | 1,0 °C/min
Target temperature: | 90 °C
Hold pressure: | 100 mmHg
Heating Phase
Sample prep: Stage | Temperature (°C) | Ramp Rate (°C/min) | Time (min)
1 | 300 | 1,5 | 480
Analysis conditions: | Silica Alumina, nitrogen @77.35 K
Absolute pressure dosing: | No
Set external trigger: | No
Pressure Table
Starting Pressure (p/p°) | Pressure Increment (p/p°) | Dose Amount (cm³/g STP) | Equilibration Interval (s) | Ending Pressure (p/p°)
0,000000000 |  | 12,0000 | 20 | 0,010000000
0,010000000 | 0,020000000 |  | 5 | 0,200000000
0,200000000 | 0,050000000 |  | 5 | 0,700000000
0,700000000 | 0,020000000 |  | 5 | 0,900000000
0,900000000 | 0,010000000 |  | 5 | 0,960000000
0,960000000 | 0,004000000 |  | 5 | 0,980000000
0,980000000 | 0,004000000 |  | 5 | 0,960000000
0,960000000 | 0,010000000 |  | 5 | 0,900000000
0,900000000 | 0,040000000 |  | 5 | 0,700000000
0,700000000 | 0,050000000 |  | 5 | 0,100000000
Preparation
Backfill gas: | Nitrogen
Evacuation rate: | 5,0 mmHg/s
Unrestricted evacuation from: | 5,0 mmHg
Vacuum level: | 5,0e-02 mmHg
Evacuation time: | 0,10 h
Evacuate and hold: | No
Degas in situ: | Yes
Target temperature: | 30 °C
Temperature ramp rate: | 1,0 °C/min
Hold pressure: | 1 mmHg
Sample prep: Stage | Temperature (°C) | Ramp Rate (°C/min) | Time (min)
1 | 300 | 3,0 | 240
Leak test: | Yes
Leak test duration: | 60 s
Elevator operation: | Wait for operator
Free Space
Measured after analysis
Evacuation time: | 0,10 h
Estimated ambient free space: | 14,0000 cm³
Estimated analysis free space: | 29,0000 cm³
p° and Temperature
p° type: | Entered
p°: | 760,000 mmHg
Temperature type: | Calculated from p° or Psat
Dosing
Target tolerance: | 5.0% or 2,000 mmHg
Minimum equilibration delay at p/p° >= 0.995: | 600 s
Minimum equilibration delay: | 0,00 h
Maximum equilibration delay: | 999,00 h
Termination
Backfill at end of analysis: | Yes
Backfill gas: | Nitrogen
Adsorptive: | Nitrogen (N2)
Maximum manifold pressure: | 925,00 mmHg
Therm. tran. hard-sphere diameter: | 3,6810 Å
Molecular cross-sectional area: | 0,162 nm²
Adsorbate molecular weight: | 28,01
Mass flow constant: | 1,000
Relative thermal conductivity: | 1,00
Gas blend: | No
Adsorbed-phase free-space correction: | Yes
Fluid properties: | H:\FPI\fpiv6\nitrogen.fpi
Dosing method: | Normal
Sample Information
Sample Tube
Degas Conditions
Analysis Conditions
Adsorptive Properties

## Sample Log
Flex 6.01 | Flex Version 6.01 | Page 1
3Flex Serial # 1131 Unit 1 Port 1
Sample: | REF-Cs-W-10-R
Operator: | ML
Submitter:
File: | C:\Users\Public\Documents\Micromeritics\Flex\data\Valtchev\Ana\TFN2-007.SMP
Started: | 13/06/2023 08:43:03 | Analysis adsorptive: | N2
Completed: | 14/06/2023 08:42:50 | Analysis bath temp.: | 77,355 K
Report time: | 14/06/2023 08:45:21 | Thermal correction: | No
Sample mass: | 0,0869 g | Ambient free space: | 15,1187 cm³ Measured
Analysis free space: | 33,0288 cm³ | Equilibration interval: | 5 to 20 s
Low pressure dose: | 12,0000 cm³/g STP | Sample density: | 1,000 g/cm³
Automatic degas: | No
Comments: masse humide: 0.1079 g perte a 300 C: 19.46 % repertoire: Valtchev ; sous repertoire: Ana
Sample Log
Date | Time | Log Message
12/06/2023 | 15:37:59 | Degas operation started on Smart VacPrep 1 - S/N: 391, port 1.
12/06/2023 | 15:38:03 | Started evacuation at 1,00 mmHg/s to 0,1000 mmHg, hold for 180 minutes.
12/06/2023 | 19:41:20 | Started temperature ramp at 1.5 °C/min to 300 °C.
12/06/2023 | 22:00:29 | Started temperature hold at 300 °C for 480 minutes.
13/06/2023 | 06:01:37 | Started cool-down wait.
13/06/2023 | 06:54:49 | Started backfilling.
13/06/2023 | 06:54:55 | Degas operation completed.
13/06/2023 | 08:43:03 | Starting a sample analysis (Serial # 1131) for C:\Users\Public\Documents\Micromeritic...\TFN2-007.SMP on port 1.
13/06/2023 | 08:43:03 | System volume: 25.5716 cm³
13/06/2023 | 14:22:47 | Sample degas completed (sample port 1, temperature: 300,0 °C, elapsed: 19729 s).
13/06/2023 | 15:19:08 | Degas in situ is finished. Please remove the heating mantle and support. Properly position the isothermal jackets, dewar lid, and dewar. Unplug the heating mantle before proceeding. 6007- Warning: The shield is not in place.
13/06/2023 | 15:31:34 | Operation skipped by operator.
13/06/2023 | 15:31:34 | 10940- The dewar shield was not present when the analysis was started.
13/06/2023 | 15:32:54 | Leak rate measured on sample port 1 (interval: 60 s, rate: 0,000044 mmHg/min).
13/06/2023 | 15:35:00 | Please raise the elevator. Click Continue when ready to proceed.
13/06/2023 | 15:35:36 | Operation skipped by operator.
13/06/2023 | 15:50:53 | Port 1 vacuum level is 2,60e-05 mmHg.
13/06/2023 | 15:50:59 | Data collection started on sample port 1 (gas: N2).
14/06/2023 | 00:27:11 | Please lower the elevator. Click Continue when ready to proceed. The operator is responsible for using manual control to maintain safe pressure in the sample tubes.
14/06/2023 | 07:34:15 | Operation skipped by operator.
14/06/2023 | 07:45:21 | Ambient free-space measurement on sample port 1 complete (elapsed: 82935 s, qty in free-space: 15,1187 cm³, P1: 798,5777 mmHg, P2: 269,4722 mmHg, Tman: 45,0 °C, Tport: 45,0 °C).
14/06/2023 | 07:47:07 | Please raise the elevator. Click Continue when ready to proceed.
14/06/2023 | 07:49:34 | Operation skipped by operator.
14/06/2023 | 08:17:10 | Analysis free-space measurement on sample port 1 complete (elapsed: 84844 s, qty in free-space: 33,0288 cm³, P3: 190,4390 mmHg, Tport: 45,0 °C).
14/06/2023 | 08:19:11 | Analysis termination started.
14/06/2023 | 08:19:17 | Please lower the elevator. Click Continue when ready to proceed. The operator is responsible for using manual control to maintain safe pressure in the sample tubes.
14/06/2023 | 08:37:49 | Operation skipped by operator.
14/06/2023 | 08:42:50 | Port 1 1000 mmHg transducer scale changed from 1 032,0217 to 1 031,9963 mmHg (fraction of nominal: 1.01).
14/06/2023 | 08:42:50 | Finished a sample analysis for C:\Users\Public\Documents\Micromeritic...\TFN2-007.SMP on port 1.