## Summary
Flex 6.01 | Flex Version 6.01 | Page 1
3Flex Serial # 1131 Unit 1 Port 1
Sample: | Cs-W-2.83-R
Operator: | ML
Submitter:
File: | C:\Users\Public\Documents\Micromeritics\Flex\data\Valtchev\Ana\TFN2-013.SMP
Started: | 15/06/2023 09:10:06 | Analysis adsorptive: | N2
Completed: | 16/06/2023 08:42:46 | Analysis bath temp.: | 77,355 K
Report time: | 16/06/2023 10:31:29 | Thermal correction: | No
Sample mass: | 0,1271 g | Ambient free space: | 14,9967 cm³ Measured
Analysis free space: | 32,6720 cm³ | Equilibration interval: | 5 to 20 s
Low pressure dose: | 12,0000 cm³/g STP | Sample density: | 1,000 g/cm³
Automatic degas: | No
Comments: masse humide: 0.1369 g perte a 300 C: 7.14 % repertoire: Valtchev ; sous repertoire: Ana
Summary Report
Surface Area
Single point surface area at p/p° = 0,005079010: | 36,6178 m²/g
t-Plot external surface area: | 53,6970 m²/g
BJH Adsorption cumulative surface area of pores
between 17,000 Å and 3 000,000 Å width: | 43,4965 m²/g
BJH Desorption cumulative surface area of pores
between 17,000 Å and 3 000,000 Å width: | 44,1590 m²/g
D-H Adsorption cumulative surface area of pores
between 17,000 Å and 3 000,000 Å width: | 44,9964 m²/g
D-H Desorption cumulative surface area of pores
between 17,000 Å and 3 000,000 Å width: | 42,8755 m²/g
Pore Volume
Single point adsorption total pore volume of pores
less than 660,177 Å width at p/p° = 0,970000000: | 0,101046 cm³/g
Single point desorption total pore volume of pores
less than 660,177 Å width at p/p° = 0,970000000: | 0,109963 cm³/g
t-Plot micropore volume: | 0,001238 cm³/g
BJH Adsorption cumulative volume of pores
between 17,000 Å and 3 000,000 Å width: | 0,104193 cm³/g
BJH Desorption cumulative volume of pores
between 17,000 Å and 3 000,000 Å width: | 0,105891 cm³/g
D-H Adsorption cumulative volume of pores
between 17,000 Å and 3 000,000 Å width: | 0,105304 cm³/g
D-H Desorption cumulative volume of pores
between 17,000 Å and 3 000,000 Å width: | 0,104517 cm³/g
Pore Size
Adsorption average pore diameter (4V/A by single point): | 110,379 Å
Desorption average pore diameter (4V/A by single point): | 120,120 Å
BJH Adsorption average pore width (4V/A): | 95,817 Å
BJH Desorption average pore width (4V/A): | 95,918 Å
D-H Adsorption average pore width (4V/A): | 93,611 Å
D-H Desorption average pore width (4V/A): | 97,507 Å
Freundlich
Qm·C: | 2,5454 ± 0,2296 cm³/g STP
m: | 2,4010 ± 0,2074
Temkin
q·alpha/Qm: | 0,060609 ± 0,008883 kJ/mol·(cm³/g STP)
A: | 0,0687 ± 0,0641 mmHg
Volume in Pores | < | 15,94 Å | : | 0,00500 cm³/g
Total Volume in Pores | <= | 248,29 Å | : | 0,05352 cm³/g
Area in Pores | > | 248,29 Å | : | 4,368 m²/g
Total Area in Pores | >= | 15,94 Å | : | 36,099 m²/g
Horvath-Kawazoe
Maximum pore volume at p/p° = 0,169226436: | 0,023645 cm³/g
Median pore width: | 10,604 Å
Dubinin-Astakhov
Micropore surface area: | 58,2971 m²/g
Limiting micropore volume: | 0,028797 cm³/g
MP-Method
Cumulative surface area of pores between
17,9664 Å and 17,9664 Å hydraulic radius: | 0,0000 m²/g
Cumulative pore volume of pores between
17,9664 Å and 17,9664 Å hydraulic radius: | 0,000000 cm³/g
Average pore hydraulic radius (V/A): | 0,0000 Å

## Isotherm Tabular Report
Flex 6.01 | Flex Version 6.01 | Page 1
3Flex Serial # 1131 Unit 1 Port 1
Sample: | Cs-W-2.83-R
Operator: | ML
Submitter:
File: | C:\Users\Public\Documents\Micromeritics\Flex\data\Valtchev\Ana\TFN2-013.SMP
Started: | 15/06/2023 09:10:06 | Analysis adsorptive: | N2
Completed: | 16/06/2023 08:42:46 | Analysis bath temp.: | 77,355 K
Report time: | 16/06/2023 10:31:29 | Thermal correction: | No
Sample mass: | 0,1271 g | Ambient free space: | 14,9967 cm³ Measured
Analysis free space: | 32,6720 cm³ | Equilibration interval: | 5 to 20 s
Low pressure dose: | 12,0000 cm³/g STP | Sample density: | 1,000 g/cm³
Automatic degas: | No
Comments: masse humide: 0.1369 g perte a 300 C: 7.14 % repertoire: Valtchev ; sous repertoire: Ana
Isotherm Tabular Report
Relative Pressure (p/p°) | Absolute Pressure (mmHg) | Quantity Adsorbed (cm³/g STP) | Elapsed Time (h:min) | Saturation Pressure (mmHg)
760
0.005079 | 3.86 | 8.4558 | 06:45
0.020576 | 15.6381 | 10.3802 | 06:50
0.028893 | 21.9584 | 10.9222 | 06:53
0.047538 | 36.1286 | 11.826 | 06:55
0.067727 | 51.4722 | 12.5692 | 06:57
0.088333 | 67.1331 | 13.2112 | 06:59
0.10949 | 83.2128 | 13.7982 | 07:01
0.12928 | 98.2534 | 14.3098 | 07:02
0.14917 | 113.3725 | 14.7864 | 07:04
0.16923 | 128.6121 | 15.2502 | 07:06
0.18901 | 143.6457 | 15.6889 | 07:08
0.19916 | 151.3642 | 15.9133 | 07:10
0.24784 | 188.3555 | 16.9523 | 07:13
0.29996 | 227.9674 | 18.052 | 07:15
0.35033 | 266.248 | 19.1095 | 07:17
0.40023 | 304.1717 | 20.1797 | 07:19
0.45065 | 342.494 | 21.2884 | 07:21
0.50063 | 380.475 | 22.4434 | 07:23
0.55048 | 418.3633 | 23.66 | 07:25
0.60002 | 456.0172 | 24.997 | 07:27
0.65023 | 494.1764 | 26.5228 | 07:29
0.70017 | 532.1298 | 28.2823 | 07:31
0.72005 | 547.2365 | 29.0727 | 07:33
0.73986 | 562.2932 | 29.8977 | 07:35
0.7593 | 577.0679 | 30.7737 | 07:37
0.77904 | 592.071 | 31.7813 | 07:39
0.79907 | 607.2947 | 32.9185 | 07:40
0.81895 | 622.399 | 34.1789 | 07:42
0.83898 | 637.6215 | 35.6119 | 07:44
0.85901 | 652.8439 | 37.283 | 07:46
0.87867 | 667.7858 | 39.2169 | 07:48
0.89823 | 682.6564 | 41.6539 | 07:50
0.90983 | 691.4708 | 43.5173 | 07:52
0.91926 | 698.6343 | 45.4449 | 07:54
0.92936 | 706.3167 | 47.6549 | 07:57
0.93839 | 713.1777 | 50.0542 | 07:59
0.94809 | 720.5449 | 53.135 | 08:02
0.95902 | 728.8588 | 58.2733 | 08:07
0.96418 | 732.7787 | 61.0577 | 08:09
0.96748 | 735.2811 | 63.2903 | 08:12
0.97147 | 738.3182 | 66.2996 | 08:15
0.97517 | 741.1255 | 69.2822 | 08:17
0.97872 | 743.8289 | 72.5099 | 08:20
0.97627 | 741.9633 | 72.7091 | 08:22
0.97341 | 739.7903 | 72.1153 | 08:24
0.96965 | 736.9308 | 70.7725 | 08:26
0.96561 | 733.8651 | 69.0003 | 08:28
0.96086 | 730.25 | 66.8439 | 08:32
0.95013 | 722.1003 | 62.2761 | 08:36
0.94075 | 714.9708 | 58.5274 | 08:39
0.93144 | 707.8945 | 54.7406 | 08:42
0.92182 | 700.5796 | 51.0208 | 08:45
0.91114 | 692.4669 | 47.6723 | 08:48
0.90111 | 684.8464 | 45.052 | 08:51
0.85906 | 652.8882 | 38.326 | 08:54
0.82263 | 625.2024 | 34.7496 | 08:56
0.81994 | 623.1548 | 34.4137 | 08:58
0.78028 | 593.0161 | 31.8712 | 09:00
0.72782 | 553.1462 | 29.2019 | 09:03
0.70038 | 532.2903 | 28.0836 | 09:05
0.65017 | 494.1327 | 26.2967 | 09:08
0.60056 | 456.4291 | 24.8057 | 09:10
0.5506 | 418.4535 | 23.4634 | 09:12
0.50041 | 380.3145 | 22.2145 | 09:14
0.45038 | 342.2922 | 20.9697 | 09:15
0.40002 | 304.013 | 19.8598 | 09:17
0.35038 | 266.2908 | 18.8217 | 09:19
0.3006 | 228.455 | 17.7984 | 09:21
0.25025 | 190.1931 | 16.762 | 09:23
0.2003 | 152.2242 | 15.7237 | 09:25
0.15025 | 114.1898 | 14.6221 | 09:27
0.10016 | 76.1248 | 13.3968 | 09:30

## Isotherm Linear Plot
Flex 6.01 | Flex Version 6.01 | Page 1
3Flex Serial # 1131 Unit 1 Port 1
Sample: | Cs-W-2.83-R
Operator: | ML
Submitter:
File: | C:\Users\Public\Documents\Micromeritics\Flex\data\Valtchev\Ana\TFN2-013.SMP
Started: | 15/06/2023 09:10:06 | Analysis adsorptive: | N2
Completed: | 16/06/2023 08:42:46 | Analysis bath temp.: | 77,355 K
Report time: | 16/06/2023 10:31:29 | Thermal correction: | No
Sample mass: | 0,1271 g | Ambient free space: | 14,9967 cm³ Measured
Analysis free space: | 32,6720 cm³ | Equilibration interval: | 5 to 20 s
Low pressure dose: | 12,0000 cm³/g STP | Sample density: | 1,000 g/cm³
Automatic degas: | No
Comments: masse humide: 0.1369 g perte a 300 C: 7.14 % repertoire: Valtchev ; sous repertoire: Ana
Isotherm Linear Plot
TFN2-013 : Cs-W-2.83-R : Adsorption |  | TFN2-013 : Cs-W-2.83-R : Desorption
Relative Pressure (p/p°) | Quantity Adsorbed (cm³/g STP) | Relative Pressure (p/p°) | Quantity Adsorbed (cm³/g STP)
0.005079 | 8.4558 | 0.97872 | 72.5099
0.020576 | 10.3802 | 0.97627 | 72.7091
0.028893 | 10.9222 | 0.97341 | 72.1153
0.047538 | 11.826 | 0.96965 | 70.7725
0.067727 | 12.5692 | 0.96561 | 69.0003
0.088333 | 13.2112 | 0.96086 | 66.8439
0.10949 | 13.7982 | 0.95013 | 62.2761
0.12928 | 14.3098 | 0.94075 | 58.5274
0.14917 | 14.7864 | 0.93144 | 54.7406
0.16923 | 15.2502 | 0.92182 | 51.0208
0.18901 | 15.6889 | 0.91114 | 47.6723
0.19916 | 15.9133 | 0.90111 | 45.052
0.24784 | 16.9523 | 0.85906 | 38.326
0.29996 | 18.052 | 0.82263 | 34.7496
0.35033 | 19.1095 | 0.81994 | 34.4137
0.40023 | 20.1797 | 0.78028 | 31.8712
0.45065 | 21.2884 | 0.72782 | 29.2019
0.50063 | 22.4434 | 0.70038 | 28.0836
0.55048 | 23.66 | 0.65017 | 26.2967
0.60002 | 24.997 | 0.60056 | 24.8057
0.65023 | 26.5228 | 0.5506 | 23.4634
0.70017 | 28.2823 | 0.50041 | 22.2145
0.72005 | 29.0727 | 0.45038 | 20.9697
0.73986 | 29.8977 | 0.40002 | 19.8598
0.7593 | 30.7737 | 0.35038 | 18.8217
0.77904 | 31.7813 | 0.3006 | 17.7984
0.79907 | 32.9185 | 0.25025 | 16.762
0.81895 | 34.1789 | 0.2003 | 15.7237
0.83898 | 35.6119 | 0.15025 | 14.6221
0.85901 | 37.283 | 0.10016 | 13.3968
0.87867 | 39.2169
0.89823 | 41.6539
0.90983 | 43.5173
0.91926 | 45.4449
0.92936 | 47.6549
0.93839 | 50.0542
0.94809 | 53.135
0.95902 | 58.2733
0.96418 | 61.0577
0.96748 | 63.2903
0.97147 | 66.2996
0.97517 | 69.2822
0.97872 | 72.5099

## Isotherm Log Plot
Flex 6.01 | Flex Version 6.01 | Page 1
3Flex Serial # 1131 Unit 1 Port 1
Sample: | Cs-W-2.83-R
Operator: | ML
Submitter:
File: | C:\Users\Public\Documents\Micromeritics\Flex\data\Valtchev\Ana\TFN2-013.SMP
Started: | 15/06/2023 09:10:06 | Analysis adsorptive: | N2
Completed: | 16/06/2023 08:42:46 | Analysis bath temp.: | 77,355 K
Report time: | 16/06/2023 10:31:29 | Thermal correction: | No
Sample mass: | 0,1271 g | Ambient free space: | 14,9967 cm³ Measured
Analysis free space: | 32,6720 cm³ | Equilibration interval: | 5 to 20 s
Low pressure dose: | 12,0000 cm³/g STP | Sample density: | 1,000 g/cm³
Automatic degas: | No
Comments: masse humide: 0.1369 g perte a 300 C: 7.14 % repertoire: Valtchev ; sous repertoire: Ana
Isotherm Log Plot
TFN2-013 : Cs-W-2.83-R : Adsorption |  | TFN2-013 : Cs-W-2.83-R : Desorption
Relative Pressure (p/p°) | Quantity Adsorbed (cm³/g STP) | Relative Pressure (p/p°) | Quantity Adsorbed (cm³/g STP)
0.005079 | 8.4558 | 0.97872 | 72.5099
0.020576 | 10.3802 | 0.97627 | 72.7091
0.028893 | 10.9222 | 0.97341 | 72.1153
0.047538 | 11.826 | 0.96965 | 70.7725
0.067727 | 12.5692 | 0.96561 | 69.0003
0.088333 | 13.2112 | 0.96086 | 66.8439
0.10949 | 13.7982 | 0.95013 | 62.2761
0.12928 | 14.3098 | 0.94075 | 58.5274
0.14917 | 14.7864 | 0.93144 | 54.7406
0.16923 | 15.2502 | 0.92182 | 51.0208
0.18901 | 15.6889 | 0.91114 | 47.6723
0.19916 | 15.9133 | 0.90111 | 45.052
0.24784 | 16.9523 | 0.85906 | 38.326
0.29996 | 18.052 | 0.82263 | 34.7496
0.35033 | 19.1095 | 0.81994 | 34.4137
0.40023 | 20.1797 | 0.78028 | 31.8712
0.45065 | 21.2884 | 0.72782 | 29.2019
0.50063 | 22.4434 | 0.70038 | 28.0836
0.55048 | 23.66 | 0.65017 | 26.2967
0.60002 | 24.997 | 0.60056 | 24.8057
0.65023 | 26.5228 | 0.5506 | 23.4634
0.70017 | 28.2823 | 0.50041 | 22.2145
0.72005 | 29.0727 | 0.45038 | 20.9697
0.73986 | 29.8977 | 0.40002 | 19.8598
0.7593 | 30.7737 | 0.35038 | 18.8217
0.77904 | 31.7813 | 0.3006 | 17.7984
0.79907 | 32.9185 | 0.25025 | 16.762
0.81895 | 34.1789 | 0.2003 | 15.7237
0.83898 | 35.6119 | 0.15025 | 14.6221
0.85901 | 37.283 | 0.10016 | 13.3968
0.87867 | 39.2169
0.89823 | 41.6539
0.90983 | 43.5173
0.91926 | 45.4449
0.92936 | 47.6549
0.93839 | 50.0542
0.94809 | 53.135
0.95902 | 58.2733
0.96418 | 61.0577
0.96748 | 63.2903
0.97147 | 66.2996
0.97517 | 69.2822
0.97872 | 72.5099

## BET Reports
Flex 6.01 | Flex Version 6.01 | Page 1
3Flex Serial # 1131 Unit 1 Port 1
Sample: | Cs-W-2.83-R
Operator: | ML
Submitter:
File: | C:\Users\Public\Documents\Micromeritics\Flex\data\Valtchev\Ana\TFN2-013.SMP
Started: | 15/06/2023 09:10:06 | Analysis adsorptive: | N2
Completed: | 16/06/2023 08:42:46 | Analysis bath temp.: | 77,355 K
Report time: | 16/06/2023 10:31:29 | Thermal correction: | No
Sample mass: | 0,1271 g | Ambient free space: | 14,9967 cm³ Measured
Analysis free space: | 32,6720 cm³ | Equilibration interval: | 5 to 20 s
Low pressure dose: | 12,0000 cm³/g STP | Sample density: | 1,000 g/cm³
Automatic degas: | No
Comments: masse humide: 0.1369 g perte a 300 C: 7.14 % repertoire: Valtchev ; sous repertoire: Ana
BET Reports
Primary Data
BET: At least 2 points must be supplied for the BET least squares fit.
4145- Preparations failed in primary data.

## Langmuir Reports
Flex 6.01 | Flex Version 6.01 | Page 1
3Flex Serial # 1131 Unit 1 Port 1
Sample: | Cs-W-2.83-R
Operator: | ML
Submitter:
File: | C:\Users\Public\Documents\Micromeritics\Flex\data\Valtchev\Ana\TFN2-013.SMP
Started: | 15/06/2023 09:10:06 | Analysis adsorptive: | N2
Completed: | 16/06/2023 08:42:46 | Analysis bath temp.: | 77,355 K
Report time: | 16/06/2023 10:31:29 | Thermal correction: | No
Sample mass: | 0,1271 g | Ambient free space: | 14,9967 cm³ Measured
Analysis free space: | 32,6720 cm³ | Equilibration interval: | 5 to 20 s
Low pressure dose: | 12,0000 cm³/g STP | Sample density: | 1,000 g/cm³
Automatic degas: | No
Comments: masse humide: 0.1369 g perte a 300 C: 7.14 % repertoire: Valtchev ; sous repertoire: Ana
Langmuir Reports
Primary Data
At least two points must be selected for this calculation.

## t-Plot Error Report
Flex 6.01 | Flex Version 6.01 | Page 1
3Flex Serial # 1131 Unit 1 Port 1
Sample: | Cs-W-2.83-R
Operator: | ML
Submitter:
File: | C:\Users\Public\Documents\Micromeritics\Flex\data\Valtchev\Ana\TFN2-013.SMP
Started: | 15/06/2023 09:10:06 | Analysis adsorptive: | N2
Completed: | 16/06/2023 08:42:46 | Analysis bath temp.: | 77,355 K
Report time: | 16/06/2023 10:31:29 | Thermal correction: | No
Sample mass: | 0,1271 g | Ambient free space: | 14,9967 cm³ Measured
Analysis free space: | 32,6720 cm³ | Equilibration interval: | 5 to 20 s
Low pressure dose: | 12,0000 cm³/g STP | Sample density: | 1,000 g/cm³
Automatic degas: | No
Comments: masse humide: 0.1369 g perte a 300 C: 7.14 % repertoire: Valtchev ; sous repertoire: Ana
t-Plot Reports
Primary Data
4055- A positive BET surface area was not calculated. Please check your BET Report

## t-Plot Tabular Report
Flex 6.01 | Flex Version 6.01 | Page 1
3Flex Serial # 1131 Unit 1 Port 1
Sample: | Cs-W-2.83-R
Operator: | ML
Submitter:
File: | C:\Users\Public\Documents\Micromeritics\Flex\data\Valtchev\Ana\TFN2-013.SMP
Started: | 15/06/2023 09:10:06 | Analysis adsorptive: | N2
Completed: | 16/06/2023 08:42:46 | Analysis bath temp.: | 77,355 K
Report time: | 16/06/2023 10:31:29 | Thermal correction: | No
Sample mass: | 0,1271 g | Ambient free space: | 14,9967 cm³ Measured
Analysis free space: | 32,6720 cm³ | Equilibration interval: | 5 to 20 s
Low pressure dose: | 12,0000 cm³/g STP | Sample density: | 1,000 g/cm³
Automatic degas: | No
Comments: masse humide: 0.1369 g perte a 300 C: 7.14 % repertoire: Valtchev ; sous repertoire: Ana
t-Plot Report
Micropore volume: | 0,001238 cm³/g
Micropore area: | *
External surface area: | 53,6970 m²/g
Slope: | 3,463244 ± 0,022926 cm³/g·Å STP
Y-intercept: | 0,798659 ± 0,092566 cm³/g STP
Correlation coefficient: | 0,999847
Surface area correction factor: | 1,000
Density conversion factor: | 0,0015505
Total surface area (BET): | 4055- A positive BET surface area was not calculated. Please check your BET Report
Thickness range: | 2,5000 to 5,0000 Å
Thickness equation: | Harkins and Jura
Thickness Curve
t = [ 13.99 / ( 0.034 - log(p/p°) ) ] ^ 0.5
t-Plot Report - Data
Relative Pressure (p/p°) | Statistical Thickness (Å) | Quantity Adsorbed (cm³/g STP) | Fitted
0.067727 | 3.4098 | 12.5692 | *
0.088333 | 3.5861 | 13.2112 | *
0.10949 | 3.7504 | 13.7982 | *
0.12928 | 3.8943 | 14.3098 | *
0.14917 | 4.0326 | 14.7864 | *
0.16923 | 4.1674 | 15.2502 | *
0.18901 | 4.2975 | 15.6889 | *
0.19916 | 4.3634 | 15.9133 | *
0.24784 | 4.676 | 16.9523 | *
0.29996 | 5.0119 | 18.052
0.35033 | 5.3459 | 19.1095
0.40023 | 5.6927 | 20.1797
0.45065 | 6.0663 | 21.2884
0.50063 | 6.4672 | 22.4434
0.55048 | 6.9069 | 23.66
0.60002 | 7.3949 | 24.997
0.65023 | 7.9576 | 26.5228
* The micropore area is not reported because either the micropore volume is negative or the calculated external surface area is larger than the total surface area.

## t-Plot Plot
Flex 6.01 | Flex Version 6.01 | Page 1
3Flex Serial # 1131 Unit 1 Port 1
Sample: | Cs-W-2.83-R
Operator: | ML
Submitter:
File: | C:\Users\Public\Documents\Micromeritics\Flex\data\Valtchev\Ana\TFN2-013.SMP
Started: | 15/06/2023 09:10:06 | Analysis adsorptive: | N2
Completed: | 16/06/2023 08:42:46 | Analysis bath temp.: | 77,355 K
Report time: | 16/06/2023 10:31:29 | Thermal correction: | No
Sample mass: | 0,1271 g | Ambient free space: | 14,9967 cm³ Measured
Analysis free space: | 32,6720 cm³ | Equilibration interval: | 5 to 20 s
Low pressure dose: | 12,0000 cm³/g STP | Sample density: | 1,000 g/cm³
Automatic degas: | No
Comments: masse humide: 0.1369 g perte a 300 C: 7.14 % repertoire: Valtchev ; sous repertoire: Ana
t-Plot
Harkins and Jura
TFN2-013 : Cs-W-2.83-R |  | Not Fitted
Thickness (Å) | Quantity Adsorbed (cm³/g STP) | Thickness (Å) | Quantity Adsorbed (cm³/g STP)
3.4098 | 12.5692 | 5.0119 | 18.052
3.5861 | 13.2112 | 5.3459 | 19.1095
3.7504 | 13.7982 | 5.6927 | 20.1797
3.8943 | 14.3098 | 6.0663 | 21.2884
4.0326 | 14.7864 | 6.4672 | 22.4434
4.1674 | 15.2502 | 6.9069 | 23.66
4.2975 | 15.6889 | 7.3949 | 24.997
4.3634 | 15.9133 | 7.9576 | 26.5228
4.676 | 16.9523

## BJH Adsorption Pore Distributio
Flex 6.01 | Flex Version 6.01 | Page 1
3Flex Serial # 1131 Unit 1 Port 1
Sample: | Cs-W-2.83-R
Operator: | ML
Submitter:
File: | C:\Users\Public\Documents\Micromeritics\Flex\data\Valtchev\Ana\TFN2-013.SMP
Started: | 15/06/2023 09:10:06 | Analysis adsorptive: | N2
Completed: | 16/06/2023 08:42:46 | Analysis bath temp.: | 77,355 K
Report time: | 16/06/2023 10:31:29 | Thermal correction: | No
Sample mass: | 0,1271 g | Ambient free space: | 14,9967 cm³ Measured
Analysis free space: | 32,6720 cm³ | Equilibration interval: | 5 to 20 s
Low pressure dose: | 12,0000 cm³/g STP | Sample density: | 1,000 g/cm³
Automatic degas: | No
Comments: masse humide: 0.1369 g perte a 300 C: 7.14 % repertoire: Valtchev ; sous repertoire: Ana
BJH Adsorption Pore Distribution Report
Faas Correction
Harkins and Jura
t = [ 13.99 / ( 0.034 - log(p/p°) ) ] ^ 0.5
Width range: | 17,000 to 3 000,000 Å
Adsorbate property factor: | 9,53000 Å
Density conversion factor: | 0,0015505
Fraction of pores open at both ends: | 0,00
Pore Width Range (Å) | Average Width (Å) | Incremental Pore Volume (cm³/g) | Cumulative Pore Volume (cm³/g) | Incremental Pore Area (m²/g) | Cumulative Pore Area (m²/g)
921.5 - 792.6 | 847.0931 | 0.0054411 | 0.0054411 | 0.25693 | 0.25693
792.6 - 692.6 | 735.634 | 0.0050761 | 0.010517 | 0.27601 | 0.53294
692.6 - 609.9 | 645.7658 | 0.0051708 | 0.015688 | 0.32029 | 0.85323
609.9 - 555.5 | 580.012 | 0.0038674 | 0.019555 | 0.26671 | 1.1199
555.5 - 487.7 | 516.996 | 0.0048629 | 0.024418 | 0.37624 | 1.4962
487.7 - 388.2 | 426.2101 | 0.0091311 | 0.033549 | 0.85695 | 2.3531
388.2 - 329.3 | 353.6486 | 0.0055347 | 0.039084 | 0.62601 | 2.9791
329.3 - 288.8 | 306.1943 | 0.0043586 | 0.043443 | 0.56939 | 3.5485
288.8 - 254.0 | 268.9732 | 0.004048 | 0.047491 | 0.60199 | 4.1505
254.0 - 228.4 | 239.7329 | 0.0035761 | 0.051067 | 0.59669 | 4.7472
228.4 - 203.3 | 214.3094 | 0.0034587 | 0.054525 | 0.64556 | 5.3928
203.3 - 171.7 | 184.6207 | 0.0045356 | 0.059061 | 0.98269 | 6.3755
171.7 - 148.5 | 158.2441 | 0.0036034 | 0.062664 | 0.91085 | 7.2863
148.5 - 130.5 | 138.2164 | 0.0031292 | 0.065794 | 0.9056 | 8.1919
130.5 - 116.4 | 122.5374 | 0.0026873 | 0.068481 | 0.87722 | 9.0691
116.4 - 105.0 | 110.046 | 0.0023719 | 0.070853 | 0.86214 | 9.9313
105.0 - 95.6 | 99.7946 | 0.0021441 | 0.072997 | 0.85942 | 10.7907
95.6 - 87.7 | 91.2637 | 0.0018974 | 0.074894 | 0.83161 | 11.6223
87.7 - 81.1 | 84.1126 | 0.0016304 | 0.076525 | 0.77532 | 12.3976
81.1 - 75.2 | 77.9195 | 0.0015365 | 0.078061 | 0.78876 | 13.1864
75.2 - 70.1 | 72.464 | 0.0014878 | 0.079549 | 0.82129 | 14.0077
70.1 - 59.6 | 63.896 | 0.0033175 | 0.082867 | 2.0768 | 16.0845
59.6 - 51.5 | 54.8896 | 0.002853 | 0.08572 | 2.0791 | 18.1636
51.5 - 45.1 | 47.8519 | 0.0024792 | 0.088199 | 2.0724 | 20.236
45.1 - 39.9 | 42.145 | 0.0022299 | 0.090429 | 2.1164 | 22.3524
39.9 - 35.5 | 37.3687 | 0.0021337 | 0.092562 | 2.284 | 24.6364
35.5 - 31.6 | 33.2732 | 0.0020439 | 0.094606 | 2.4571 | 27.0935
31.6 - 28.3 | 29.7214 | 0.0019799 | 0.096586 | 2.6646 | 29.7581
28.3 - 25.3 | 26.5664 | 0.0019332 | 0.098519 | 2.9107 | 32.6688
25.3 - 22.4 | 23.6418 | 0.0019921 | 0.10051 | 3.3705 | 36.0393
22.4 - 19.9 | 21.0123 | 0.0018084 | 0.10232 | 3.4425 | 39.4818
19.9 - 19.4 | 19.6874 | 0.00038439 | 0.1027 | 0.78098 | 40.2628
19.4 - 18.5 | 18.9276 | 0.0007244 | 0.10343 | 1.5309 | 41.7937
18.5 - 17.5 | 17.9489 | 0.00076411 | 0.10419 | 1.7029 | 43.4965

## BJH Adsorption Cumulative Pore
Flex 6.01 | Flex Version 6.01 | Page 1
3Flex Serial # 1131 Unit 1 Port 1
Sample: | Cs-W-2.83-R
Operator: | ML
Submitter:
File: | C:\Users\Public\Documents\Micromeritics\Flex\data\Valtchev\Ana\TFN2-013.SMP
Started: | 15/06/2023 09:10:06 | Analysis adsorptive: | N2
Completed: | 16/06/2023 08:42:46 | Analysis bath temp.: | 77,355 K
Report time: | 16/06/2023 10:31:29 | Thermal correction: | No
Sample mass: | 0,1271 g | Ambient free space: | 14,9967 cm³ Measured
Analysis free space: | 32,6720 cm³ | Equilibration interval: | 5 to 20 s
Low pressure dose: | 12,0000 cm³/g STP | Sample density: | 1,000 g/cm³
Automatic degas: | No
Comments: masse humide: 0.1369 g perte a 300 C: 7.14 % repertoire: Valtchev ; sous repertoire: Ana
BJH Adsorption Cumulative Pore Volume (Larger)
Harkins and Jura : Faas Correction
TFN2-013 : Cs-W-2.83-R
Pore Width (Å) | Pore Volume (cm³/g)
792.6016 | 0.0054411
692.5953 | 0.010517
609.8546 | 0.015688
555.4697 | 0.019555
487.7209 | 0.024418
388.226 | 0.033549
329.2872 | 0.039084
288.7551 | 0.043443
253.9591 | 0.047491
228.4144 | 0.051067
203.3439 | 0.054525
171.67 | 0.059061
148.4742 | 0.062664
130.4957 | 0.065794
116.3615 | 0.068481
105.0174 | 0.070853
95.5629 | 0.072997
87.7149 | 0.074894
81.0926 | 0.076525
75.2393 | 0.078061
70.0989 | 0.079549
59.6047 | 0.082867
51.5126 | 0.08572
45.1497 | 0.088199
39.8898 | 0.090429
35.4533 | 0.092562
31.6075 | 0.094606
28.2713 | 0.096586
25.2608 | 0.098519
22.4231 | 0.10051
19.9466 | 0.10232
19.4436 | 0.1027
18.4716 | 0.10343
17.4907 | 0.10419

## BJH Adsorption dV-dw Pore Volum
Flex 6.01 | Flex Version 6.01 | Page 1
3Flex Serial # 1131 Unit 1 Port 1
Sample: | Cs-W-2.83-R
Operator: | ML
Submitter:
File: | C:\Users\Public\Documents\Micromeritics\Flex\data\Valtchev\Ana\TFN2-013.SMP
Started: | 15/06/2023 09:10:06 | Analysis adsorptive: | N2
Completed: | 16/06/2023 08:42:46 | Analysis bath temp.: | 77,355 K
Report time: | 16/06/2023 10:31:29 | Thermal correction: | No
Sample mass: | 0,1271 g | Ambient free space: | 14,9967 cm³ Measured
Analysis free space: | 32,6720 cm³ | Equilibration interval: | 5 to 20 s
Low pressure dose: | 12,0000 cm³/g STP | Sample density: | 1,000 g/cm³
Automatic degas: | No
Comments: masse humide: 0.1369 g perte a 300 C: 7.14 % repertoire: Valtchev ; sous repertoire: Ana
BJH Adsorption dV/dw Pore Volume
Harkins and Jura : Faas Correction
TFN2-013 : Cs-W-2.83-R
Pore Width (Å) | dV/dw Pore Volume (cm³/g·Å)
847.0931 | 4.2196e-05
735.634 | 5.0757e-05
645.7658 | 6.2494e-05
580.012 | 7.1112e-05
516.996 | 7.1778e-05
426.2101 | 9.1774e-05
353.6486 | 9.3905e-05
306.1943 | 0.00010753
268.9732 | 0.00011633
239.7329 | 0.00014
214.3094 | 0.00013796
184.6207 | 0.0001432
158.2441 | 0.00015535
138.2164 | 0.00017405
122.5374 | 0.00019013
110.046 | 0.00020909
99.7946 | 0.00022678
91.2637 | 0.00024177
84.1126 | 0.00024619
77.9195 | 0.0002625
72.464 | 0.00028944
63.896 | 0.00031613
54.8896 | 0.00035256
47.8519 | 0.00038964
42.145 | 0.00042394
37.3687 | 0.00048095
33.2732 | 0.00053145
29.7214 | 0.00059346
26.5664 | 0.00064215
23.6418 | 0.00070203
21.0123 | 0.00073022
19.6874 | 0.00076417
18.9276 | 0.00074526
17.9489 | 0.000779

## BJH Adsorption dV-dlog(w) Pore
Flex 6.01 | Flex Version 6.01 | Page 1
3Flex Serial # 1131 Unit 1 Port 1
Sample: | Cs-W-2.83-R
Operator: | ML
Submitter:
File: | C:\Users\Public\Documents\Micromeritics\Flex\data\Valtchev\Ana\TFN2-013.SMP
Started: | 15/06/2023 09:10:06 | Analysis adsorptive: | N2
Completed: | 16/06/2023 08:42:46 | Analysis bath temp.: | 77,355 K
Report time: | 16/06/2023 10:31:29 | Thermal correction: | No
Sample mass: | 0,1271 g | Ambient free space: | 14,9967 cm³ Measured
Analysis free space: | 32,6720 cm³ | Equilibration interval: | 5 to 20 s
Low pressure dose: | 12,0000 cm³/g STP | Sample density: | 1,000 g/cm³
Automatic degas: | No
Comments: masse humide: 0.1369 g perte a 300 C: 7.14 % repertoire: Valtchev ; sous repertoire: Ana
BJH Adsorption dV/dlog(w) Pore Volume
Harkins and Jura : Faas Correction
TFN2-013 : Cs-W-2.83-R
Pore Width (Å) | dV/dlog(w) Pore Volume (cm³/g)
847.0931 | 0.083117
735.634 | 0.086659
645.7658 | 0.093584
580.012 | 0.095336
516.996 | 0.086085
426.2101 | 0.092152
353.6486 | 0.077397
306.1943 | 0.076406
268.9732 | 0.072589
239.7329 | 0.077674
214.3094 | 0.0685
184.6207 | 0.061679
158.2441 | 0.057158
138.2164 | 0.055824
122.5374 | 0.053976
110.046 | 0.053243
99.7946 | 0.052331
91.2637 | 0.050983
84.1126 | 0.047822
77.9195 | 0.047224
72.464 | 0.048411
63.896 | 0.047104
54.8896 | 0.045023
47.8519 | 0.043299
42.145 | 0.041453
37.3687 | 0.04167
33.2732 | 0.040987
29.7214 | 0.04087
26.5664 | 0.039534
23.6418 | 0.038494
21.0123 | 0.035579
19.6874 | 0.034653
18.9276 | 0.032525
17.9489 | 0.032245

## BJH Adsorption Cumulative Por-1
Flex 6.01 | Flex Version 6.01 | Page 1
3Flex Serial # 1131 Unit 1 Port 1
Sample: | Cs-W-2.83-R
Operator: | ML
Submitter:
File: | C:\Users\Public\Documents\Micromeritics\Flex\data\Valtchev\Ana\TFN2-013.SMP
Started: | 15/06/2023 09:10:06 | Analysis adsorptive: | N2
Completed: | 16/06/2023 08:42:46 | Analysis bath temp.: | 77,355 K
Report time: | 16/06/2023 10:31:29 | Thermal correction: | No
Sample mass: | 0,1271 g | Ambient free space: | 14,9967 cm³ Measured
Analysis free space: | 32,6720 cm³ | Equilibration interval: | 5 to 20 s
Low pressure dose: | 12,0000 cm³/g STP | Sample density: | 1,000 g/cm³
Automatic degas: | No
Comments: masse humide: 0.1369 g perte a 300 C: 7.14 % repertoire: Valtchev ; sous repertoire: Ana
BJH Adsorption Cumulative Pore Area (Larger)
Harkins and Jura : Faas Correction
TFN2-013 : Cs-W-2.83-R
Pore Width (Å) | Pore Area (m²/g)
792.6016 | 0.25693
692.5953 | 0.53294
609.8546 | 0.85323
555.4697 | 1.1199
487.7209 | 1.4962
388.226 | 2.3531
329.2872 | 2.9791
288.7551 | 3.5485
253.9591 | 4.1505
228.4144 | 4.7472
203.3439 | 5.3928
171.67 | 6.3755
148.4742 | 7.2863
130.4957 | 8.1919
116.3615 | 9.0691
105.0174 | 9.9313
95.5629 | 10.7907
87.7149 | 11.6223
81.0926 | 12.3976
75.2393 | 13.1864
70.0989 | 14.0077
59.6047 | 16.0845
51.5126 | 18.1636
45.1497 | 20.236
39.8898 | 22.3524
35.4533 | 24.6364
31.6075 | 27.0935
28.2713 | 29.7581
25.2608 | 32.6688
22.4231 | 36.0393
19.9466 | 39.4818
19.4436 | 40.2628
18.4716 | 41.7937
17.4907 | 43.4965

## BJH Adsorption dA-dw Pore Area
Flex 6.01 | Flex Version 6.01 | Page 1
3Flex Serial # 1131 Unit 1 Port 1
Sample: | Cs-W-2.83-R
Operator: | ML
Submitter:
File: | C:\Users\Public\Documents\Micromeritics\Flex\data\Valtchev\Ana\TFN2-013.SMP
Started: | 15/06/2023 09:10:06 | Analysis adsorptive: | N2
Completed: | 16/06/2023 08:42:46 | Analysis bath temp.: | 77,355 K
Report time: | 16/06/2023 10:31:29 | Thermal correction: | No
Sample mass: | 0,1271 g | Ambient free space: | 14,9967 cm³ Measured
Analysis free space: | 32,6720 cm³ | Equilibration interval: | 5 to 20 s
Low pressure dose: | 12,0000 cm³/g STP | Sample density: | 1,000 g/cm³
Automatic degas: | No
Comments: masse humide: 0.1369 g perte a 300 C: 7.14 % repertoire: Valtchev ; sous repertoire: Ana
BJH Adsorption dA/dw Pore Area
Harkins and Jura : Faas Correction
TFN2-013 : Cs-W-2.83-R
Pore Width (Å) | dA/dw Pore Area (m²/g·Å)
847.0931 | 0.0019925
735.634 | 0.0027599
645.7658 | 0.003871
580.012 | 0.0049042
516.996 | 0.0055535
426.2101 | 0.008613
353.6486 | 0.010621
306.1943 | 0.014048
268.9732 | 0.017301
239.7329 | 0.023359
214.3094 | 0.02575
184.6207 | 0.031025
158.2441 | 0.039268
138.2164 | 0.050371
122.5374 | 0.062064
110.046 | 0.075999
99.7946 | 0.0909
91.2637 | 0.10596
84.1126 | 0.11708
77.9195 | 0.13476
72.464 | 0.15977
63.896 | 0.1979
54.8896 | 0.25693
47.8519 | 0.32571
42.145 | 0.40236
37.3687 | 0.51481
33.2732 | 0.6389
29.7214 | 0.7987
26.5664 | 0.96686
23.6418 | 1.1878
21.0123 | 1.3901
19.6874 | 1.5526
18.9276 | 1.575
17.9489 | 1.736

## BJH Adsorption dA-dlog(w) Pore
Flex 6.01 | Flex Version 6.01 | Page 1
3Flex Serial # 1131 Unit 1 Port 1
Sample: | Cs-W-2.83-R
Operator: | ML
Submitter:
File: | C:\Users\Public\Documents\Micromeritics\Flex\data\Valtchev\Ana\TFN2-013.SMP
Started: | 15/06/2023 09:10:06 | Analysis adsorptive: | N2
Completed: | 16/06/2023 08:42:46 | Analysis bath temp.: | 77,355 K
Report time: | 16/06/2023 10:31:29 | Thermal correction: | No
Sample mass: | 0,1271 g | Ambient free space: | 14,9967 cm³ Measured
Analysis free space: | 32,6720 cm³ | Equilibration interval: | 5 to 20 s
Low pressure dose: | 12,0000 cm³/g STP | Sample density: | 1,000 g/cm³
Automatic degas: | No
Comments: masse humide: 0.1369 g perte a 300 C: 7.14 % repertoire: Valtchev ; sous repertoire: Ana
BJH Adsorption dA/dlog(w) Pore Area
Harkins and Jura : Faas Correction
TFN2-013 : Cs-W-2.83-R
Pore Width (Å) | dA/dlog(w) Pore Area (m²/g)
847.0931 | 3.9248
735.634 | 4.7121
645.7658 | 5.7968
580.012 | 6.5748
516.996 | 6.6604
426.2101 | 8.6485
353.6486 | 8.7541
306.1943 | 9.9813
268.9732 | 10.795
239.7329 | 12.9601
214.3094 | 12.7852
184.6207 | 13.3633
158.2441 | 14.448
138.2164 | 16.1556
122.5374 | 17.6195
110.046 | 19.3531
99.7946 | 20.9756
91.2637 | 22.3454
84.1126 | 22.7421
77.9195 | 24.2424
72.464 | 26.7228
63.896 | 29.4879
54.8896 | 32.81
47.8519 | 36.1943
42.145 | 39.343
37.3687 | 44.6041
33.2732 | 49.273
29.7214 | 55.0039
26.5664 | 59.5255
23.6418 | 65.1293
21.0123 | 67.7307
19.6874 | 70.4066
18.9276 | 68.7347
17.9489 | 71.8596

## BJH Desorption Pore Distributio
Flex 6.01 | Flex Version 6.01 | Page 1
3Flex Serial # 1131 Unit 1 Port 1
Sample: | Cs-W-2.83-R
Operator: | ML
Submitter:
File: | C:\Users\Public\Documents\Micromeritics\Flex\data\Valtchev\Ana\TFN2-013.SMP
Started: | 15/06/2023 09:10:06 | Analysis adsorptive: | N2
Completed: | 16/06/2023 08:42:46 | Analysis bath temp.: | 77,355 K
Report time: | 16/06/2023 10:31:29 | Thermal correction: | No
Sample mass: | 0,1271 g | Ambient free space: | 14,9967 cm³ Measured
Analysis free space: | 32,6720 cm³ | Equilibration interval: | 5 to 20 s
Low pressure dose: | 12,0000 cm³/g STP | Sample density: | 1,000 g/cm³
Automatic degas: | No
Comments: masse humide: 0.1369 g perte a 300 C: 7.14 % repertoire: Valtchev ; sous repertoire: Ana
BJH Desorption Pore Distribution Report
Faas Correction
Harkins and Jura
t = [ 13.99 / ( 0.034 - log(p/p°) ) ] ^ 0.5
Width range: | 17,000 to 3 000,000 Å
Adsorbate property factor: | 9,53000 Å
Density conversion factor: | 0,0015505
Fraction of pores open at both ends: | 0,00
Pore Width Range (Å) | Average Width (Å) | Incremental Pore Volume (cm³/g) | Cumulative Pore Volume (cm³/g) | Incremental Pore Area (m²/g) | Cumulative Pore Area (m²/g)
922.1 - 742.2 | 812.2378 | 0.00066817 | 0.00066817 | 0.032905 | 0.032905
742.2 - 652.7 | 691.4902 | 0.0023042 | 0.0029724 | 0.13329 | 0.1662
652.7 - 578.4 | 610.8823 | 0.0030727 | 0.0060451 | 0.2012 | 0.36739
578.4 - 510.3 | 539.9176 | 0.003779 | 0.0098241 | 0.27997 | 0.64736
510.3 - 404.1 | 444.416 | 0.0081542 | 0.017978 | 0.73393 | 1.3813
404.1 - 342.5 | 367.9344 | 0.0068185 | 0.024797 | 0.74127 | 2.1226
342.5 - 297.7 | 316.7819 | 0.0070091 | 0.031806 | 0.88504 | 3.0076
297.7 - 262.5 | 277.7656 | 0.0069881 | 0.038794 | 1.0063 | 4.0139
262.5 - 232.2 | 245.391 | 0.0063499 | 0.045144 | 1.0351 | 5.049
232.2 - 209.6 | 219.6838 | 0.0050046 | 0.050149 | 0.91124 | 5.9603
209.6 - 149.1 | 168.5985 | 0.013031 | 0.063179 | 3.0915 | 9.0518
149.1 - 119.3 | 130.6202 | 0.0068238 | 0.070003 | 2.0897 | 11.1414
119.3 - 117.6 | 118.4408 | 0.00068245 | 0.070686 | 0.23048 | 11.3719
117.6 - 96.7 | 104.8894 | 0.0046738 | 0.075359 | 1.7824 | 13.1543
96.7 - 78.0 | 85.147 | 0.0049277 | 0.080287 | 2.3149 | 15.4692
78.0 - 70.7 | 73.9823 | 0.0019954 | 0.082283 | 1.0789 | 16.5481
70.7 - 60.2 | 64.4976 | 0.0031934 | 0.085476 | 1.9804 | 18.5286
60.2 - 52.2 | 55.5299 | 0.0026119 | 0.088088 | 1.8814 | 20.41
52.2 - 45.8 | 48.4805 | 0.0023515 | 0.090439 | 1.9402 | 22.3501
45.8 - 40.5 | 42.7289 | 0.0022146 | 0.092654 | 2.0731 | 24.4233
40.5 - 36.0 | 37.9394 | 0.0023437 | 0.094998 | 2.471 | 26.8942
36.0 - 32.2 | 33.8478 | 0.0019606 | 0.096958 | 2.3169 | 29.2112
32.2 - 28.9 | 30.3101 | 0.0018014 | 0.09876 | 2.3773 | 31.5884
28.9 - 25.9 | 27.183 | 0.001778 | 0.10054 | 2.6163 | 34.2048
25.9 - 23.1 | 24.3286 | 0.0017967 | 0.10233 | 2.954 | 37.1588
23.1 - 20.6 | 21.6868 | 0.0017422 | 0.10408 | 3.2134 | 40.3722
20.6 - 18.1 | 19.1722 | 0.001815 | 0.10589 | 3.7868 | 44.159

## BJH Desorption Cumulative Pore
Flex 6.01 | Flex Version 6.01 | Page 1
3Flex Serial # 1131 Unit 1 Port 1
Sample: | Cs-W-2.83-R
Operator: | ML
Submitter:
File: | C:\Users\Public\Documents\Micromeritics\Flex\data\Valtchev\Ana\TFN2-013.SMP
Started: | 15/06/2023 09:10:06 | Analysis adsorptive: | N2
Completed: | 16/06/2023 08:42:46 | Analysis bath temp.: | 77,355 K
Report time: | 16/06/2023 10:31:29 | Thermal correction: | No
Sample mass: | 0,1271 g | Ambient free space: | 14,9967 cm³ Measured
Analysis free space: | 32,6720 cm³ | Equilibration interval: | 5 to 20 s
Low pressure dose: | 12,0000 cm³/g STP | Sample density: | 1,000 g/cm³
Automatic degas: | No
Comments: masse humide: 0.1369 g perte a 300 C: 7.14 % repertoire: Valtchev ; sous repertoire: Ana
BJH Desorption Cumulative Pore Volume (Larger)
Harkins and Jura : Faas Correction
TFN2-013 : Cs-W-2.83-R
Pore Width (Å) | Pore Volume (cm³/g)
742.1824 | 0.00066817
652.7063 | 0.0029724
578.4023 | 0.0060451
510.3318 | 0.0098241
404.1487 | 0.017978
342.473 | 0.024797
297.7391 | 0.031806
262.5274 | 0.038794
232.2413 | 0.045144
209.629 | 0.050149
149.1258 | 0.063179
119.3261 | 0.070003
117.584 | 0.070686
96.6941 | 0.075359
78.0332 | 0.080287
70.7422 | 0.082283
60.1864 | 0.085476
52.1821 | 0.088088
45.7555 | 0.090439
40.4616 | 0.092654
36.0236 | 0.094998
32.1847 | 0.096958
28.8669 | 0.09876
25.8894 | 0.10054
23.1419 | 0.10233
20.595 | 0.10408
18.1354 | 0.10589

## BJH Desorption dV-dw Pore Volum
Flex 6.01 | Flex Version 6.01 | Page 1
3Flex Serial # 1131 Unit 1 Port 1
Sample: | Cs-W-2.83-R
Operator: | ML
Submitter:
File: | C:\Users\Public\Documents\Micromeritics\Flex\data\Valtchev\Ana\TFN2-013.SMP
Started: | 15/06/2023 09:10:06 | Analysis adsorptive: | N2
Completed: | 16/06/2023 08:42:46 | Analysis bath temp.: | 77,355 K
Report time: | 16/06/2023 10:31:29 | Thermal correction: | No
Sample mass: | 0,1271 g | Ambient free space: | 14,9967 cm³ Measured
Analysis free space: | 32,6720 cm³ | Equilibration interval: | 5 to 20 s
Low pressure dose: | 12,0000 cm³/g STP | Sample density: | 1,000 g/cm³
Automatic degas: | No
Comments: masse humide: 0.1369 g perte a 300 C: 7.14 % repertoire: Valtchev ; sous repertoire: Ana
BJH Desorption dV/dw Pore Volume
Harkins and Jura : Faas Correction
TFN2-013 : Cs-W-2.83-R
Pore Width (Å) | dV/dw Pore Volume (cm³/g·Å)
812.2378 | 3.7129e-06
691.4902 | 2.5752e-05
610.8823 | 4.1353e-05
539.9176 | 5.5516e-05
444.416 | 7.6794e-05
367.9344 | 0.00011055
316.7819 | 0.00015668
277.7656 | 0.00019846
245.391 | 0.00020967
219.6838 | 0.00022132
168.5985 | 0.00021537
130.6202 | 0.00022899
118.4408 | 0.00039173
104.8894 | 0.00022374
85.147 | 0.00026407
73.9823 | 0.00027368
64.4976 | 0.00030252
55.5299 | 0.00032631
48.4805 | 0.0003659
42.7289 | 0.00041832
37.9394 | 0.00052811
33.8478 | 0.00051071
30.3101 | 0.00054295
27.183 | 0.00059713
24.3286 | 0.00065395
21.6868 | 0.00068405
19.1722 | 0.00073795

## BJH Desorption dV-dlog(w) Pore
Flex 6.01 | Flex Version 6.01 | Page 1
3Flex Serial # 1131 Unit 1 Port 1
Sample: | Cs-W-2.83-R
Operator: | ML
Submitter:
File: | C:\Users\Public\Documents\Micromeritics\Flex\data\Valtchev\Ana\TFN2-013.SMP
Started: | 15/06/2023 09:10:06 | Analysis adsorptive: | N2
Completed: | 16/06/2023 08:42:46 | Analysis bath temp.: | 77,355 K
Report time: | 16/06/2023 10:31:29 | Thermal correction: | No
Sample mass: | 0,1271 g | Ambient free space: | 14,9967 cm³ Measured
Analysis free space: | 32,6720 cm³ | Equilibration interval: | 5 to 20 s
Low pressure dose: | 12,0000 cm³/g STP | Sample density: | 1,000 g/cm³
Automatic degas: | No
Comments: masse humide: 0.1369 g perte a 300 C: 7.14 % repertoire: Valtchev ; sous repertoire: Ana
BJH Desorption dV/dlog(w) Pore Volume
Harkins and Jura : Faas Correction
TFN2-013 : Cs-W-2.83-R
Pore Width (Å) | dV/dlog(w) Pore Volume (cm³/g)
812.2378 | 0.0070866
691.4902 | 0.0413
610.8823 | 0.058541
539.9176 | 0.069497
444.416 | 0.080487
367.9344 | 0.094813
316.7819 | 0.1153
277.7656 | 0.12784
245.391 | 0.11928
219.6838 | 0.11249
168.5985 | 0.088106
130.6202 | 0.070481
118.4408 | 0.10684
104.8894 | 0.05502
85.147 | 0.052918
73.9823 | 0.04684
64.4976 | 0.045502
55.5299 | 0.042143
48.4805 | 0.041198
42.7289 | 0.041471
37.9394 | 0.046451
33.8478 | 0.040062
30.3101 | 0.038125
27.183 | 0.037606
24.3286 | 0.036876
21.6868 | 0.034406
19.1722 | 0.032861

## BJH Desorption Cumulative Por-1
Flex 6.01 | Flex Version 6.01 | Page 1
3Flex Serial # 1131 Unit 1 Port 1
Sample: | Cs-W-2.83-R
Operator: | ML
Submitter:
File: | C:\Users\Public\Documents\Micromeritics\Flex\data\Valtchev\Ana\TFN2-013.SMP
Started: | 15/06/2023 09:10:06 | Analysis adsorptive: | N2
Completed: | 16/06/2023 08:42:46 | Analysis bath temp.: | 77,355 K
Report time: | 16/06/2023 10:31:29 | Thermal correction: | No
Sample mass: | 0,1271 g | Ambient free space: | 14,9967 cm³ Measured
Analysis free space: | 32,6720 cm³ | Equilibration interval: | 5 to 20 s
Low pressure dose: | 12,0000 cm³/g STP | Sample density: | 1,000 g/cm³
Automatic degas: | No
Comments: masse humide: 0.1369 g perte a 300 C: 7.14 % repertoire: Valtchev ; sous repertoire: Ana
BJH Desorption Cumulative Pore Area (Larger)
Harkins and Jura : Faas Correction
TFN2-013 : Cs-W-2.83-R
Pore Width (Å) | Pore Area (m²/g)
742.1824 | 0.032905
652.7063 | 0.1662
578.4023 | 0.36739
510.3318 | 0.64736
404.1487 | 1.3813
342.473 | 2.1226
297.7391 | 3.0076
262.5274 | 4.0139
232.2413 | 5.049
209.629 | 5.9603
149.1258 | 9.0518
119.3261 | 11.1414
117.584 | 11.3719
96.6941 | 13.1543
78.0332 | 15.4692
70.7422 | 16.5481
60.1864 | 18.5286
52.1821 | 20.41
45.7555 | 22.3501
40.4616 | 24.4233
36.0236 | 26.8942
32.1847 | 29.2112
28.8669 | 31.5884
25.8894 | 34.2048
23.1419 | 37.1588
20.595 | 40.3722
18.1354 | 44.159

## BJH Desorption dA-dw Pore Area
Flex 6.01 | Flex Version 6.01 | Page 1
3Flex Serial # 1131 Unit 1 Port 1
Sample: | Cs-W-2.83-R
Operator: | ML
Submitter:
File: | C:\Users\Public\Documents\Micromeritics\Flex\data\Valtchev\Ana\TFN2-013.SMP
Started: | 15/06/2023 09:10:06 | Analysis adsorptive: | N2
Completed: | 16/06/2023 08:42:46 | Analysis bath temp.: | 77,355 K
Report time: | 16/06/2023 10:31:29 | Thermal correction: | No
Sample mass: | 0,1271 g | Ambient free space: | 14,9967 cm³ Measured
Analysis free space: | 32,6720 cm³ | Equilibration interval: | 5 to 20 s
Low pressure dose: | 12,0000 cm³/g STP | Sample density: | 1,000 g/cm³
Automatic degas: | No
Comments: masse humide: 0.1369 g perte a 300 C: 7.14 % repertoire: Valtchev ; sous repertoire: Ana
BJH Desorption dA/dw Pore Area
Harkins and Jura : Faas Correction
TFN2-013 : Cs-W-2.83-R
Pore Width (Å) | dA/dw Pore Area (m²/g·Å)
812.2378 | 0.00018285
691.4902 | 0.0014897
610.8823 | 0.0027078
539.9176 | 0.004113
444.416 | 0.0069119
367.9344 | 0.012019
316.7819 | 0.019785
277.7656 | 0.028579
245.391 | 0.034177
219.6838 | 0.040299
168.5985 | 0.051097
130.6202 | 0.070123
118.4408 | 0.1323
104.8894 | 0.085323
85.147 | 0.12405
73.9823 | 0.14797
64.4976 | 0.18762
55.5299 | 0.23505
48.4805 | 0.3019
42.7289 | 0.3916
37.9394 | 0.55679
33.8478 | 0.60354
30.3101 | 0.71653
27.183 | 0.87868
24.3286 | 1.0752
21.6868 | 1.2617
19.1722 | 1.5396

## BJH Desorption dA-dlog(w) Pore
Flex 6.01 | Flex Version 6.01 | Page 1
3Flex Serial # 1131 Unit 1 Port 1
Sample: | Cs-W-2.83-R
Operator: | ML
Submitter:
File: | C:\Users\Public\Documents\Micromeritics\Flex\data\Valtchev\Ana\TFN2-013.SMP
Started: | 15/06/2023 09:10:06 | Analysis adsorptive: | N2
Completed: | 16/06/2023 08:42:46 | Analysis bath temp.: | 77,355 K
Report time: | 16/06/2023 10:31:29 | Thermal correction: | No
Sample mass: | 0,1271 g | Ambient free space: | 14,9967 cm³ Measured
Analysis free space: | 32,6720 cm³ | Equilibration interval: | 5 to 20 s
Low pressure dose: | 12,0000 cm³/g STP | Sample density: | 1,000 g/cm³
Automatic degas: | No
Comments: masse humide: 0.1369 g perte a 300 C: 7.14 % repertoire: Valtchev ; sous repertoire: Ana
BJH Desorption dA/dlog(w) Pore Area
Harkins and Jura : Faas Correction
TFN2-013 : Cs-W-2.83-R
Pore Width (Å) | dA/dlog(w) Pore Area (m²/g)
812.2378 | 0.34899
691.4902 | 2.389
610.8823 | 3.8332
539.9176 | 5.1487
444.416 | 7.2443
367.9344 | 10.3076
316.7819 | 14.5589
277.7656 | 18.4103
245.391 | 19.4434
219.6838 | 20.483
168.5985 | 20.9031
130.6202 | 21.5835
118.4408 | 36.0833
104.8894 | 20.982
85.147 | 24.8596
73.9823 | 25.325
64.4976 | 28.2193
55.5299 | 30.357
48.4805 | 33.9912
42.7289 | 38.8221
37.9394 | 48.9739
33.8478 | 47.3442
30.3101 | 50.3137
27.183 | 55.338
24.3286 | 60.6302
21.6868 | 63.459
19.1722 | 68.5598

## DFT Pore Size Pore Table
Flex 6.01 | Flex Version 6.01 | Page 1
3Flex Serial # 1131 Unit 1 Port 1
Sample: | Cs-W-2.83-R
Operator: | ML
Submitter:
File: | C:\Users\Public\Documents\Micromeritics\Flex\data\Valtchev\Ana\TFN2-013.SMP
Started: | 15/06/2023 09:10:06 | Analysis adsorptive: | N2
Completed: | 16/06/2023 08:42:46 | Analysis bath temp.: | 77,355 K
Report time: | 16/06/2023 10:31:29 | Thermal correction: | No
Sample mass: | 0,1271 g | Ambient free space: | 14,9967 cm³ Measured
Analysis free space: | 32,6720 cm³ | Equilibration interval: | 5 to 20 s
Low pressure dose: | 12,0000 cm³/g STP | Sample density: | 1,000 g/cm³
Automatic degas: | No
Comments: masse humide: 0.1369 g perte a 300 C: 7.14 % repertoire: Valtchev ; sous repertoire: Ana
Porosity Distribution by
Model: N2 - Cylindrical Pores - Oxide Surface
Method: Non-negative Regularization: 0,20000
Standard Deviation of Fit: 0,07514 cm³/g STP
Volume in Pores | < | 15,94 Å | : | 0,00500 cm³/g
Total Volume in Pores | <= | 248,29 Å | : | 0,05352 cm³/g
Area in Pores | > | 248,29 Å | : | 4,368 m²/g
Total Area in Pores | >= | 15,94 Å | : | 36,099 m²/g
Pore Table
Pore Width (Å) | Cumulative Pore Volume (cm³/g) | Incremental Pore Volume (cm³/g) | Cumulative Pore Area (m²/g) | Incremental Pore Area (m²/g)
15.9427 | 0.0050646 | 6.041e-05 | 0.15157 | 0.15157
16.3002 | 0.0050802 | 1.5568e-05 | 0.18977 | 0.038204
16.6576 | 0.0050802 | 0 | 0.18977 | 0
17.0151 | 0.0050822 | 2.058e-06 | 0.19461 | 0.0048381
17.3726 | 0.0050822 | 0 | 0.19461 | 0
17.73 | 0.0050822 | 0 | 0.19461 | 0
18.0875 | 0.0050822 | 0 | 0.19461 | 0
18.4449 | 0.0050822 | 0 | 0.19461 | 0
18.8024 | 0.0050822 | 0 | 0.19461 | 0
19.1599 | 0.0050822 | 0 | 0.19461 | 0
19.5173 | 0.0050888 | 6.5854e-06 | 0.20811 | 0.013497
19.8748 | 0.0051184 | 2.9586e-05 | 0.26765 | 0.059545
20.2322 | 0.0051909 | 7.2485e-05 | 0.41096 | 0.14331
20.5897 | 0.0053248 | 0.00013387 | 0.67103 | 0.26007
20.9472 | 0.0055326 | 0.00020778 | 1.0678 | 0.39678
21.3046 | 0.0058181 | 0.00028552 | 1.6039 | 0.53607
21.6621 | 0.0061753 | 0.00035721 | 2.2635 | 0.65961
22.377 | 0.0065952 | 0.00041989 | 3.0141 | 0.75058
23.0919 | 0.0070543 | 0.00045916 | 3.8094 | 0.79536
23.8068 | 0.0075228 | 0.00046846 | 4.5965 | 0.7871
24.5218 | 0.0079705 | 0.00044767 | 5.3268 | 0.73024
25.2367 | 0.0083748 | 0.00040429 | 5.9676 | 0.64079
25.9516 | 0.0087264 | 0.00035168 | 6.5096 | 0.54206
26.6665 | 0.009031 | 0.00030452 | 6.9664 | 0.45679
27.3814 | 0.0093055 | 0.00027457 | 7.3675 | 0.40111
28.0964 | 0.0095724 | 0.00026688 | 7.7475 | 0.37996
28.8113 | 0.0098512 | 0.00027883 | 8.1346 | 0.38711
29.5262 | 0.010156 | 0.00030473 | 8.5474 | 0.41283
30.2411 | 0.010492 | 0.00033598 | 8.9918 | 0.4444
30.956 | 0.010853 | 0.00036095 | 9.4582 | 0.4664
31.671 | 0.011227 | 0.00037449 | 9.9312 | 0.47298
32.3859 | 0.011607 | 0.00037995 | 10.4005 | 0.46927
33.1008 | 0.011987 | 0.00037949 | 10.8591 | 0.45859
33.8157 | 0.012361 | 0.00037415 | 11.3016 | 0.44257
34.5306 | 0.012733 | 0.00037243 | 11.733 | 0.43142
35.2456 | 0.013111 | 0.00037777 | 12.1618 | 0.42873
35.9605 | 0.013499 | 0.00038794 | 12.5933 | 0.43152
36.6754 | 0.013895 | 0.00039603 | 13.0252 | 0.43193
37.3903 | 0.014285 | 0.00038993 | 13.4424 | 0.41715
38.1052 | 0.014661 | 0.00037586 | 13.8369 | 0.39455
38.8202 | 0.015021 | 0.00035982 | 14.2077 | 0.37075
39.5351 | 0.015369 | 0.00034783 | 14.5596 | 0.35192
40.25 | 0.015711 | 0.00034261 | 14.9001 | 0.34048
40.9649 | 0.016054 | 0.00034316 | 15.2352 | 0.33508
41.6798 | 0.016402 | 0.00034798 | 15.5691 | 0.33395
42.3948 | 0.016758 | 0.00035519 | 15.9042 | 0.33512
43.1097 | 0.01712 | 0.00036276 | 16.2408 | 0.33659
43.8246 | 0.017489 | 0.00036876 | 16.5774 | 0.33657
44.5395 | 0.017858 | 0.00036869 | 16.9085 | 0.33111
45.2544 | 0.018213 | 0.00035538 | 17.2226 | 0.31412
45.9694 | 0.018538 | 0.0003252 | 17.5056 | 0.28297
46.6843 | 0.018817 | 0.00027874 | 17.7444 | 0.23883
47.3992 | 0.019051 | 0.00023402 | 17.9419 | 0.19749
48.1141 | 0.01928 | 0.0002286 | 18.132 | 0.19005
48.829 | 0.019564 | 0.00028476 | 18.3652 | 0.23327
49.544 | 0.019972 | 0.00040768 | 18.6944 | 0.32915
50.2589 | 0.020556 | 0.00058367 | 19.1589 | 0.46453
52.0462 | 0.021333 | 0.00077698 | 19.7561 | 0.59715
54.9059 | 0.022231 | 0.00089871 | 20.4108 | 0.65473
57.7655 | 0.023176 | 0.00094458 | 21.0649 | 0.65408
60.9827 | 0.024182 | 0.0010057 | 21.7245 | 0.65964
64.1998 | 0.025253 | 0.0010712 | 22.3919 | 0.66743
67.417 | 0.026345 | 0.0010919 | 23.0398 | 0.64788
70.9916 | 0.027407 | 0.0010618 | 23.638 | 0.59824
74.5662 | 0.028432 | 0.0010251 | 24.188 | 0.54992
78.4982 | 0.029498 | 0.0010663 | 24.7313 | 0.54337
82.7877 | 0.030554 | 0.0010561 | 25.2416 | 0.51028
87.0773 | 0.031507 | 0.00095286 | 25.6793 | 0.43771
91.3668 | 0.032467 | 0.00095945 | 26.0994 | 0.42004
96.3712 | 0.033561 | 0.0010945 | 26.5537 | 0.4543
101.3757 | 0.03464 | 0.0010794 | 26.9796 | 0.42591
106.38 | 0.03555 | 0.00090928 | 27.3215 | 0.3419
112.0995 | 0.036482 | 0.00093174 | 27.6539 | 0.33247
117.8188 | 0.037664 | 0.0011826 | 28.0554 | 0.4015
123.8956 | 0.0389 | 0.0012361 | 28.4545 | 0.39909
130.3299 | 0.039904 | 0.0010035 | 28.7625 | 0.30798
136.7642 | 0.040768 | 0.00086443 | 29.0153 | 0.25282
143.9134 | 0.041623 | 0.00085441 | 29.2528 | 0.23748
151.0626 | 0.042601 | 0.00097887 | 29.512 | 0.2592
158.9267 | 0.043897 | 0.0012959 | 29.8382 | 0.32616
167.1483 | 0.045222 | 0.0013244 | 30.1551 | 0.31694
175.7273 | 0.046244 | 0.0010221 | 30.3878 | 0.23265
184.6638 | 0.047137 | 0.00089339 | 30.5813 | 0.19352
193.9578 | 0.047995 | 0.00085814 | 30.7583 | 0.17697
203.9667 | 0.048888 | 0.00089312 | 30.9334 | 0.17515
214.333 | 0.049895 | 0.0010064 | 31.1212 | 0.18782
225.0568 | 0.050974 | 0.0010796 | 31.3131 | 0.19187
236.4955 | 0.051955 | 0.00098057 | 31.4789 | 0.16585
248.2917 | 0.053521 | 0.0015659 | 31.7312 | 0.25227

## DFT Pore Size Isotherm Table
Flex 6.01 | Flex Version 6.01 | Page 1
3Flex Serial # 1131 Unit 1 Port 1
Sample: | Cs-W-2.83-R
Operator: | ML
Submitter:
File: | C:\Users\Public\Documents\Micromeritics\Flex\data\Valtchev\Ana\TFN2-013.SMP
Started: | 15/06/2023 09:10:06 | Analysis adsorptive: | N2
Completed: | 16/06/2023 08:42:46 | Analysis bath temp.: | 77,355 K
Report time: | 16/06/2023 10:31:29 | Thermal correction: | No
Sample mass: | 0,1271 g | Ambient free space: | 14,9967 cm³ Measured
Analysis free space: | 32,6720 cm³ | Equilibration interval: | 5 to 20 s
Low pressure dose: | 12,0000 cm³/g STP | Sample density: | 1,000 g/cm³
Automatic degas: | No
Comments: masse humide: 0.1369 g perte a 300 C: 7.14 % repertoire: Valtchev ; sous repertoire: Ana
Porosity Distribution by
Model: N2 - Cylindrical Pores - Oxide Surface
Method: Non-negative Regularization: 0,20000
Standard Deviation of Fit: 0,07514 cm³/g STP
Isotherm Table
Relative Pressure (p/p°) | Experimental Quantity Adsorbed (cm³/g STP) | Fitted Quantity Adsorbed (cm³/g STP) | Absolute Residual (cm³/g STP) | Relative Residual
0.0063096 | 8.6435 | 8.5409 | 0.10266 | 0.011877
0.0079433 | 8.8875 | 8.8741 | 0.013338 | 0.0015007
0.01 | 9.1835 | 9.2163 | -0.032819 | -0.0035737
0.012356 | 9.5031 | 9.5443 | -0.041236 | -0.0043392
0.015186 | 9.8523 | 9.8731 | -0.02084 | -0.0021153
0.018486 | 10.1996 | 10.186 | 0.013626 | 0.0013359
0.022295 | 10.5102 | 10.4895 | 0.020627 | 0.0019626
0.026653 | 10.7987 | 10.7844 | 0.014342 | 0.0013282
0.031598 | 11.0618 | 11.0807 | -0.018941 | -0.0017123
0.037162 | 11.3479 | 11.3739 | -0.025988 | -0.0022901
0.043374 | 11.6481 | 11.6681 | -0.019972 | -0.0017146
0.050259 | 11.9336 | 11.9616 | -0.028057 | -0.0023511
0.057835 | 12.2236 | 12.2494 | -0.025795 | -0.0021102
0.066116 | 12.5162 | 12.5349 | -0.018695 | -0.0014936
0.075109 | 12.8074 | 12.8145 | -0.0070928 | -0.0005538
0.084816 | 13.1084 | 13.1048 | 0.0036568 | 0.00027896
0.095232 | 13.4072 | 13.4144 | -0.0072333 | -0.00053951
0.10635 | 13.7142 | 13.7046 | 0.0095419 | 0.00069577
0.11815 | 14.0267 | 14.0024 | 0.024216 | 0.0017264
0.13061 | 14.3423 | 14.3151 | 0.027214 | 0.0018975
0.14371 | 14.6577 | 14.6418 | 0.01587 | 0.0010827
0.15741 | 14.9794 | 14.9688 | 0.010623 | 0.0007092
0.17169 | 15.3049 | 15.3204 | -0.015483 | -0.0010116
0.18649 | 15.6332 | 15.6334 | -0.00020539 | -1.3138e-05
0.20179 | 15.9707 | 15.9895 | -0.018822 | -0.0011786
0.21754 | 16.3104 | 16.3103 | 0.00010331 | 6.3339e-06
0.23369 | 16.6535 | 16.6325 | 0.020942 | 0.0012575
0.2502 | 17.0022 | 17.0152 | -0.013003 | -0.00076479
0.26701 | 17.3573 | 17.3374 | 0.019818 | 0.0011418
0.28409 | 17.7176 | 17.7195 | -0.0019714 | -0.00011127
0.30138 | 18.0819 | 18.1075 | -0.025555 | -0.0014133
0.31884 | 18.4486 | 18.4266 | 0.021994 | 0.0011922
0.33642 | 18.8172 | 18.8139 | 0.0032195 | 0.0001711
0.35407 | 19.1886 | 19.1915 | -0.002916 | -0.00015197
0.37176 | 19.5657 | 19.5657 | 6.7701e-06 | 3.4602e-07
0.38944 | 19.9466 | 19.9447 | 0.0018317 | 9.1831e-05
0.40707 | 20.3279 | 20.3316 | -0.0037796 | -0.00018593
0.42461 | 20.7113 | 20.7182 | -0.0068187 | -0.00032922
0.44203 | 21.0966 | 21.078 | 0.018587 | 0.00088106
0.45931 | 21.4833 | 21.4757 | 0.0076233 | 0.00035485
0.47639 | 21.8761 | 21.938 | -0.061962 | -0.0028324
0.49327 | 22.2706 | 22.35 | -0.079433 | -0.0035667
0.50991 | 22.6634 | 22.5578 | 0.10563 | 0.0046606
0.52629 | 23.0598 | 23.008 | 0.05183 | 0.0022476
0.54239 | 23.4577 | 23.4777 | -0.019998 | -0.0008525
0.5582 | 23.8569 | 23.9731 | -0.11612 | -0.0048674
0.57369 | 24.2674 | 24.1696 | 0.097766 | 0.0040287
0.58885 | 24.6841 | 24.6859 | -0.0018006 | -7.2947e-05
0.60368 | 25.1006 | 25.2146 | -0.11395 | -0.0045399
0.61815 | 25.5229 | 25.399 | 0.12394 | 0.0048561
0.63227 | 25.9525 | 25.9191 | 0.033356 | 0.0012853
0.64603 | 26.387 | 26.4332 | -0.046144 | -0.0017487
0.65942 | 26.825 | 26.9671 | -0.14209 | -0.0052971
0.67244 | 27.2682 | 27.1363 | 0.13195 | 0.0048391
0.68508 | 27.7178 | 27.67 | 0.0478 | 0.0017245
0.69736 | 28.1745 | 28.1736 | 0.00081389 | 2.8888e-05
0.70926 | 28.6377 | 28.6851 | -0.047331 | -0.0016527
0.72079 | 29.103 | 29.2543 | -0.15139 | -0.0052018
0.73195 | 29.5646 | 29.4107 | 0.15395 | 0.0052073
0.74276 | 30.022 | 29.9787 | 0.043286 | 0.0014418
0.7532 | 30.489 | 30.4868 | 0.0021664 | 7.1055e-05
0.76329 | 30.966 | 31.0099 | -0.043874 | -0.0014168
0.77303 | 31.4618 | 31.64 | -0.1782 | -0.0056639
0.78243 | 31.9653 | 31.786 | 0.17932 | 0.0056098
0.7915 | 32.475 | 32.4404 | 0.034559 | 0.0010642
0.80023 | 32.988 | 33.0031 | -0.015093 | -0.00045753
0.80865 | 33.5089 | 33.5113 | -0.0023615 | -7.0475e-05
0.81675 | 34.0339 | 34.0194 | 0.014514 | 0.00042646
0.82455 | 34.5601 | 34.5861 | -0.025969 | -0.00075141
0.83205 | 35.0961 | 35.2993 | -0.20319 | -0.0057895
0.83927 | 35.634 | 35.4289 | 0.20512 | 0.0057562
0.8462 | 36.1841 | 36.161 | 0.023096 | 0.0006383
0.85286 | 36.7465 | 36.7604 | -0.013924 | -0.00037892
0.85926 | 37.3052 | 37.3049 | 0.00034224 | 9.1741e-06
0.8654 | 37.8452 | 37.8433 | 0.0019737 | 5.2152e-05
0.87129 | 38.3984 | 38.4004 | -0.0019977 | -5.2025e-05
0.87695 | 39.009 | 39.0196 | -0.010549 | -0.00027041
0.88237 | 39.6782 | 39.6769 | 0.0013816 | 3.4819e-05
0.88757 | 40.3259 | 40.2893 | 0.03663 | 0.00090836
0.89255 | 40.9467 | 41.197 | -0.25037 | -0.0061146
0.89733 | 41.5414 | 41.3219 | 0.21947 | 0.0052831

## DFT Pore Size Cumulative Area G
Flex 6.01 | Flex Version 6.01 | Page 1
3Flex Serial # 1131 Unit 1 Port 1
Sample: | Cs-W-2.83-R
Operator: | ML
Submitter:
File: | C:\Users\Public\Documents\Micromeritics\Flex\data\Valtchev\Ana\TFN2-013.SMP
Started: | 15/06/2023 09:10:06 | Analysis adsorptive: | N2
Completed: | 16/06/2023 08:42:46 | Analysis bath temp.: | 77,355 K
Report time: | 16/06/2023 10:31:29 | Thermal correction: | No
Sample mass: | 0,1271 g | Ambient free space: | 14,9967 cm³ Measured
Analysis free space: | 32,6720 cm³ | Equilibration interval: | 5 to 20 s
Low pressure dose: | 12,0000 cm³/g STP | Sample density: | 1,000 g/cm³
Automatic degas: | No
Comments: masse humide: 0.1369 g perte a 300 C: 7.14 % repertoire: Valtchev ; sous repertoire: Ana
Cumulative Surface Area vs. Pore Width
TFN2-013 : Cs-W-2.83-R
Pore Width (Å) | Cumulative Surface Area (m²/g)
15.9427 | 0.15157
16.3002 | 0.18977
16.6576 | 0.18977
17.0151 | 0.19461
17.3726 | 0.19461
17.73 | 0.19461
18.0875 | 0.19461
18.4449 | 0.19461
18.8024 | 0.19461
19.1599 | 0.19461
19.5173 | 0.20811
19.8748 | 0.26765
20.2322 | 0.41096
20.5897 | 0.67103
20.9472 | 1.0678
21.3046 | 1.6039
21.6621 | 2.2635
22.377 | 3.0141
23.0919 | 3.8094
23.8068 | 4.5965
24.5218 | 5.3268
25.2367 | 5.9676
25.9516 | 6.5096
26.6665 | 6.9664
27.3814 | 7.3675
28.0964 | 7.7475
28.8113 | 8.1346
29.5262 | 8.5474
30.2411 | 8.9918
30.956 | 9.4582
31.671 | 9.9312
32.3859 | 10.4005
33.1008 | 10.8591
33.8157 | 11.3016
34.5306 | 11.733
35.2456 | 12.1618
35.9605 | 12.5933
36.6754 | 13.0252
37.3903 | 13.4424
38.1052 | 13.8369
38.8202 | 14.2077
39.5351 | 14.5596
40.25 | 14.9001
40.9649 | 15.2352
41.6798 | 15.5691
42.3948 | 15.9042
43.1097 | 16.2408
43.8246 | 16.5774
44.5395 | 16.9085
45.2544 | 17.2226
45.9694 | 17.5056
46.6843 | 17.7444
47.3992 | 17.9419
48.1141 | 18.132
48.829 | 18.3652
49.544 | 18.6944
50.2589 | 19.1589
52.0462 | 19.7561
54.9059 | 20.4108
57.7655 | 21.0649
60.9827 | 21.7245
64.1998 | 22.3919
67.417 | 23.0398
70.9916 | 23.638
74.5662 | 24.188
78.4982 | 24.7313
82.7877 | 25.2416
87.0773 | 25.6793
91.3668 | 26.0994
96.3712 | 26.5537
101.3757 | 26.9796
106.38 | 27.3215
112.0995 | 27.6539
117.8188 | 28.0554
123.8956 | 28.4545
130.3299 | 28.7625
136.7642 | 29.0153
143.9134 | 29.2528
151.0626 | 29.512
158.9267 | 29.8382
167.1483 | 30.1551
175.7273 | 30.3878
184.6638 | 30.5813
193.9578 | 30.7583
203.9667 | 30.9334
214.333 | 31.1212
225.0568 | 31.3131
236.4955 | 31.4789
248.2917 | 31.7312

## DFT Pore Size Incremental Area
Flex 6.01 | Flex Version 6.01 | Page 1
3Flex Serial # 1131 Unit 1 Port 1
Sample: | Cs-W-2.83-R
Operator: | ML
Submitter:
File: | C:\Users\Public\Documents\Micromeritics\Flex\data\Valtchev\Ana\TFN2-013.SMP
Started: | 15/06/2023 09:10:06 | Analysis adsorptive: | N2
Completed: | 16/06/2023 08:42:46 | Analysis bath temp.: | 77,355 K
Report time: | 16/06/2023 10:31:29 | Thermal correction: | No
Sample mass: | 0,1271 g | Ambient free space: | 14,9967 cm³ Measured
Analysis free space: | 32,6720 cm³ | Equilibration interval: | 5 to 20 s
Low pressure dose: | 12,0000 cm³/g STP | Sample density: | 1,000 g/cm³
Automatic degas: | No
Comments: masse humide: 0.1369 g perte a 300 C: 7.14 % repertoire: Valtchev ; sous repertoire: Ana
Incremental Surface Area vs. Pore Width
TFN2-013 : Cs-W-2.83-R
Pore Width (Å) | Incremental Surface Area (m²/g)
15.9427 | 0.15157
16.3002 | 0.038204
16.6576 | 0
17.0151 | 0.0048381
17.3726 | 0
17.73 | 0
18.0875 | 0
18.4449 | 0
18.8024 | 0
19.1599 | 0
19.5173 | 0.013497
19.8748 | 0.059545
20.2322 | 0.14331
20.5897 | 0.26007
20.9472 | 0.39678
21.3046 | 0.53607
21.6621 | 0.65961
22.377 | 0.75058
23.0919 | 0.79536
23.8068 | 0.7871
24.5218 | 0.73024
25.2367 | 0.64079
25.9516 | 0.54206
26.6665 | 0.45679
27.3814 | 0.40111
28.0964 | 0.37996
28.8113 | 0.38711
29.5262 | 0.41283
30.2411 | 0.4444
30.956 | 0.4664
31.671 | 0.47298
32.3859 | 0.46927
33.1008 | 0.45859
33.8157 | 0.44257
34.5306 | 0.43142
35.2456 | 0.42873
35.9605 | 0.43152
36.6754 | 0.43193
37.3903 | 0.41715
38.1052 | 0.39455
38.8202 | 0.37075
39.5351 | 0.35192
40.25 | 0.34048
40.9649 | 0.33508
41.6798 | 0.33395
42.3948 | 0.33512
43.1097 | 0.33659
43.8246 | 0.33657
44.5395 | 0.33111
45.2544 | 0.31412
45.9694 | 0.28297
46.6843 | 0.23883
47.3992 | 0.19749
48.1141 | 0.19005
48.829 | 0.23327
49.544 | 0.32915
50.2589 | 0.46453
52.0462 | 0.59715
54.9059 | 0.65473
57.7655 | 0.65408
60.9827 | 0.65964
64.1998 | 0.66743
67.417 | 0.64788
70.9916 | 0.59824
74.5662 | 0.54992
78.4982 | 0.54337
82.7877 | 0.51028
87.0773 | 0.43771
91.3668 | 0.42004
96.3712 | 0.4543
101.3757 | 0.42591
106.38 | 0.3419
112.0995 | 0.33247
117.8188 | 0.4015
123.8956 | 0.39909
130.3299 | 0.30798
136.7642 | 0.25282
143.9134 | 0.23748
151.0626 | 0.2592
158.9267 | 0.32616
167.1483 | 0.31694
175.7273 | 0.23265
184.6638 | 0.19352
193.9578 | 0.17697
203.9667 | 0.17515
214.333 | 0.18782
225.0568 | 0.19187
236.4955 | 0.16585
248.2917 | 0.25227

## DFT Pore Size dA-dlog(W) Area G
Flex 6.01 | Flex Version 6.01 | Page 1
3Flex Serial # 1131 Unit 1 Port 1
Sample: | Cs-W-2.83-R
Operator: | ML
Submitter:
File: | C:\Users\Public\Documents\Micromeritics\Flex\data\Valtchev\Ana\TFN2-013.SMP
Started: | 15/06/2023 09:10:06 | Analysis adsorptive: | N2
Completed: | 16/06/2023 08:42:46 | Analysis bath temp.: | 77,355 K
Report time: | 16/06/2023 10:31:29 | Thermal correction: | No
Sample mass: | 0,1271 g | Ambient free space: | 14,9967 cm³ Measured
Analysis free space: | 32,6720 cm³ | Equilibration interval: | 5 to 20 s
Low pressure dose: | 12,0000 cm³/g STP | Sample density: | 1,000 g/cm³
Automatic degas: | No
Comments: masse humide: 0.1369 g perte a 300 C: 7.14 % repertoire: Valtchev ; sous repertoire: Ana
dA/dlog(W) Surface Area vs. Pore Width
TFN2-013 : Cs-W-2.83-R
Pore Width (Å) | dA/dlog(W) Surface Area (m²/g)
15.9427 | 15.7392
16.3002 | 4.0107
16.6576 | 0
17.0151 | 0.5302
17.3726 | 0
17.73 | 0
18.0875 | 0
18.4449 | 0
18.8024 | 0
19.1599 | 0
19.5173 | 1.6966
19.8748 | 7.6224
20.2322 | 18.6747
20.5897 | 34.4896
20.9472 | 53.5325
21.3046 | 73.5607
21.6621 | 61.854
22.377 | 54.0768
23.0919 | 59.1351
23.8068 | 60.3333
24.5218 | 57.6567
25.2367 | 52.0704
25.9516 | 45.2957
26.6665 | 39.2223
27.3814 | 35.3651
28.0964 | 34.3755
28.8113 | 35.9138
29.5262 | 39.2513
30.2411 | 43.2764
30.956 | 46.4928
31.671 | 48.2377
32.3859 | 48.9406
33.1008 | 48.8826
33.8157 | 48.1943
34.5306 | 47.9734
35.2456 | 48.6618
35.9605 | 49.9724
36.6754 | 51.0142
37.3903 | 50.2293
38.1052 | 48.4166
38.8202 | 46.35
39.5351 | 44.8059
40.25 | 44.1334
40.9649 | 44.2048
41.6798 | 44.8257
42.3948 | 45.7545
43.1097 | 46.7305
43.8246 | 47.5027
44.5395 | 47.4938
45.2544 | 45.7801
45.9694 | 41.8926
46.6843 | 35.9076
47.3992 | 30.1463
48.1141 | 29.4484
48.829 | 36.6828
49.544 | 52.5179
50.2589 | 43.4175
52.0462 | 31.0965
54.9059 | 28.9192
57.7655 | 28.6953
60.9827 | 28.7643
64.1998 | 30.6421
67.417 | 29.6695
70.9916 | 27.3341
74.5662 | 25.195
78.4982 | 23.9243
82.7877 | 22.6567
87.0773 | 20.4429
91.3668 | 19.0744
96.3712 | 20.1259
101.3757 | 19.8499
106.38 | 15.6583
112.0995 | 14.9916
117.8188 | 18.48
123.8956 | 18.211
130.3299 | 14.3526
136.7642 | 11.7437
143.9134 | 10.9983
151.0626 | 12.0289
158.9267 | 14.844
167.1483 | 14.5243
175.7273 | 10.7511
184.6638 | 9.0285
193.9578 | 8.1976
203.9667 | 8.0748
214.333 | 8.7903
225.0568 | 8.9798
236.4955 | 7.7736
248.2917 | 11.9337

## DFT Pore Size Cumulative Volume
Flex 6.01 | Flex Version 6.01 | Page 1
3Flex Serial # 1131 Unit 1 Port 1
Sample: | Cs-W-2.83-R
Operator: | ML
Submitter:
File: | C:\Users\Public\Documents\Micromeritics\Flex\data\Valtchev\Ana\TFN2-013.SMP
Started: | 15/06/2023 09:10:06 | Analysis adsorptive: | N2
Completed: | 16/06/2023 08:42:46 | Analysis bath temp.: | 77,355 K
Report time: | 16/06/2023 10:31:29 | Thermal correction: | No
Sample mass: | 0,1271 g | Ambient free space: | 14,9967 cm³ Measured
Analysis free space: | 32,6720 cm³ | Equilibration interval: | 5 to 20 s
Low pressure dose: | 12,0000 cm³/g STP | Sample density: | 1,000 g/cm³
Automatic degas: | No
Comments: masse humide: 0.1369 g perte a 300 C: 7.14 % repertoire: Valtchev ; sous repertoire: Ana
Cumulative Pore Volume vs. Pore Width
TFN2-013 : Cs-W-2.83-R
Pore Width (Å) | Cumulative Pore Volume (cm³/g)
15.9427 | 0.0050646
16.3002 | 0.0050802
16.6576 | 0.0050802
17.0151 | 0.0050822
17.3726 | 0.0050822
17.73 | 0.0050822
18.0875 | 0.0050822
18.4449 | 0.0050822
18.8024 | 0.0050822
19.1599 | 0.0050822
19.5173 | 0.0050888
19.8748 | 0.0051184
20.2322 | 0.0051909
20.5897 | 0.0053248
20.9472 | 0.0055326
21.3046 | 0.0058181
21.6621 | 0.0061753
22.377 | 0.0065952
23.0919 | 0.0070543
23.8068 | 0.0075228
24.5218 | 0.0079705
25.2367 | 0.0083748
25.9516 | 0.0087264
26.6665 | 0.009031
27.3814 | 0.0093055
28.0964 | 0.0095724
28.8113 | 0.0098512
29.5262 | 0.010156
30.2411 | 0.010492
30.956 | 0.010853
31.671 | 0.011227
32.3859 | 0.011607
33.1008 | 0.011987
33.8157 | 0.012361
34.5306 | 0.012733
35.2456 | 0.013111
35.9605 | 0.013499
36.6754 | 0.013895
37.3903 | 0.014285
38.1052 | 0.014661
38.8202 | 0.015021
39.5351 | 0.015369
40.25 | 0.015711
40.9649 | 0.016054
41.6798 | 0.016402
42.3948 | 0.016758
43.1097 | 0.01712
43.8246 | 0.017489
44.5395 | 0.017858
45.2544 | 0.018213
45.9694 | 0.018538
46.6843 | 0.018817
47.3992 | 0.019051
48.1141 | 0.01928
48.829 | 0.019564
49.544 | 0.019972
50.2589 | 0.020556
52.0462 | 0.021333
54.9059 | 0.022231
57.7655 | 0.023176
60.9827 | 0.024182
64.1998 | 0.025253
67.417 | 0.026345
70.9916 | 0.027407
74.5662 | 0.028432
78.4982 | 0.029498
82.7877 | 0.030554
87.0773 | 0.031507
91.3668 | 0.032467
96.3712 | 0.033561
101.3757 | 0.03464
106.38 | 0.03555
112.0995 | 0.036482
117.8188 | 0.037664
123.8956 | 0.0389
130.3299 | 0.039904
136.7642 | 0.040768
143.9134 | 0.041623
151.0626 | 0.042601
158.9267 | 0.043897
167.1483 | 0.045222
175.7273 | 0.046244
184.6638 | 0.047137
193.9578 | 0.047995
203.9667 | 0.048888
214.333 | 0.049895
225.0568 | 0.050974
236.4955 | 0.051955
248.2917 | 0.053521

## DFT Pore Size Incremental Volum
Flex 6.01 | Flex Version 6.01 | Page 1
3Flex Serial # 1131 Unit 1 Port 1
Sample: | Cs-W-2.83-R
Operator: | ML
Submitter:
File: | C:\Users\Public\Documents\Micromeritics\Flex\data\Valtchev\Ana\TFN2-013.SMP
Started: | 15/06/2023 09:10:06 | Analysis adsorptive: | N2
Completed: | 16/06/2023 08:42:46 | Analysis bath temp.: | 77,355 K
Report time: | 16/06/2023 10:31:29 | Thermal correction: | No
Sample mass: | 0,1271 g | Ambient free space: | 14,9967 cm³ Measured
Analysis free space: | 32,6720 cm³ | Equilibration interval: | 5 to 20 s
Low pressure dose: | 12,0000 cm³/g STP | Sample density: | 1,000 g/cm³
Automatic degas: | No
Comments: masse humide: 0.1369 g perte a 300 C: 7.14 % repertoire: Valtchev ; sous repertoire: Ana
Incremental Pore Volume vs. Pore Width
TFN2-013 : Cs-W-2.83-R
Pore Width (Å) | Incremental Pore Volume (cm³/g)
15.9427 | 6.041e-05
16.3002 | 1.5568e-05
16.6576 | 0
17.0151 | 2.058e-06
17.3726 | 0
17.73 | 0
18.0875 | 0
18.4449 | 0
18.8024 | 0
19.1599 | 0
19.5173 | 6.5854e-06
19.8748 | 2.9586e-05
20.2322 | 7.2485e-05
20.5897 | 0.00013387
20.9472 | 0.00020778
21.3046 | 0.00028552
21.6621 | 0.00035721
22.377 | 0.00041989
23.0919 | 0.00045916
23.8068 | 0.00046846
24.5218 | 0.00044767
25.2367 | 0.00040429
25.9516 | 0.00035168
26.6665 | 0.00030452
27.3814 | 0.00027457
28.0964 | 0.00026688
28.8113 | 0.00027883
29.5262 | 0.00030473
30.2411 | 0.00033598
30.956 | 0.00036095
31.671 | 0.00037449
32.3859 | 0.00037995
33.1008 | 0.00037949
33.8157 | 0.00037415
34.5306 | 0.00037243
35.2456 | 0.00037777
35.9605 | 0.00038794
36.6754 | 0.00039603
37.3903 | 0.00038993
38.1052 | 0.00037586
38.8202 | 0.00035982
39.5351 | 0.00034783
40.25 | 0.00034261
40.9649 | 0.00034316
41.6798 | 0.00034798
42.3948 | 0.00035519
43.1097 | 0.00036276
43.8246 | 0.00036876
44.5395 | 0.00036869
45.2544 | 0.00035538
45.9694 | 0.0003252
46.6843 | 0.00027874
47.3992 | 0.00023402
48.1141 | 0.0002286
48.829 | 0.00028476
49.544 | 0.00040768
50.2589 | 0.00058367
52.0462 | 0.00077698
54.9059 | 0.00089871
57.7655 | 0.00094458
60.9827 | 0.0010057
64.1998 | 0.0010712
67.417 | 0.0010919
70.9916 | 0.0010618
74.5662 | 0.0010251
78.4982 | 0.0010663
82.7877 | 0.0010561
87.0773 | 0.00095286
91.3668 | 0.00095945
96.3712 | 0.0010945
101.3757 | 0.0010794
106.38 | 0.00090928
112.0995 | 0.00093174
117.8188 | 0.0011826
123.8956 | 0.0012361
130.3299 | 0.0010035
136.7642 | 0.00086443
143.9134 | 0.00085441
151.0626 | 0.00097887
158.9267 | 0.0012959
167.1483 | 0.0013244
175.7273 | 0.0010221
184.6638 | 0.00089339
193.9578 | 0.00085814
203.9667 | 0.00089312
214.333 | 0.0010064
225.0568 | 0.0010796
236.4955 | 0.00098057
248.2917 | 0.0015659

## DFT Pore Size dV-dlog(W) Volume
Flex 6.01 | Flex Version 6.01 | Page 1
3Flex Serial # 1131 Unit 1 Port 1
Sample: | Cs-W-2.83-R
Operator: | ML
Submitter:
File: | C:\Users\Public\Documents\Micromeritics\Flex\data\Valtchev\Ana\TFN2-013.SMP
Started: | 15/06/2023 09:10:06 | Analysis adsorptive: | N2
Completed: | 16/06/2023 08:42:46 | Analysis bath temp.: | 77,355 K
Report time: | 16/06/2023 10:31:29 | Thermal correction: | No
Sample mass: | 0,1271 g | Ambient free space: | 14,9967 cm³ Measured
Analysis free space: | 32,6720 cm³ | Equilibration interval: | 5 to 20 s
Low pressure dose: | 12,0000 cm³/g STP | Sample density: | 1,000 g/cm³
Automatic degas: | No
Comments: masse humide: 0.1369 g perte a 300 C: 7.14 % repertoire: Valtchev ; sous repertoire: Ana
dV/dlog(W) Pore Volume vs. Pore Width
TFN2-013 : Cs-W-2.83-R
Pore Width (Å) | dV/dlog(W) Pore Volume (cm³/g)
15.9427 | 0.0062732
16.3002 | 0.0016344
16.6576 | 0
17.0151 | 0.00022553
17.3726 | 0
17.73 | 0
18.0875 | 0
18.4449 | 0
18.8024 | 0
19.1599 | 0
19.5173 | 0.00082784
19.8748 | 0.0037873
20.2322 | 0.0094458
20.5897 | 0.017753
20.9472 | 0.028034
21.3046 | 0.03918
21.6621 | 0.033497
22.377 | 0.030252
23.0919 | 0.034139
23.8068 | 0.035909
24.5218 | 0.035346
25.2367 | 0.032852
25.9516 | 0.029387
26.6665 | 0.026148
27.3814 | 0.024209
28.0964 | 0.024146
28.8113 | 0.025868
29.5262 | 0.028974
30.2411 | 0.032718
30.956 | 0.035981
31.671 | 0.038193
32.3859 | 0.039625
33.1008 | 0.040451
33.8157 | 0.040743
34.5306 | 0.041414
35.2456 | 0.042878
35.9605 | 0.044926
36.6754 | 0.046774
37.3903 | 0.046952
38.1052 | 0.046123
38.8202 | 0.044983
39.5351 | 0.044285
40.25 | 0.044409
40.9649 | 0.045271
41.6798 | 0.046708
42.3948 | 0.048494
43.1097 | 0.050363
43.8246 | 0.052045
44.5395 | 0.052884
45.2544 | 0.051794
45.9694 | 0.048144
46.6843 | 0.041908
47.3992 | 0.035723
48.1141 | 0.035422
48.829 | 0.04478
49.544 | 0.065049
50.2589 | 0.054553
52.0462 | 0.040461
54.9059 | 0.039696
57.7655 | 0.04144
60.9827 | 0.043853
64.1998 | 0.04918
67.417 | 0.050006
70.9916 | 0.048512
74.5662 | 0.046967
78.4982 | 0.04695
82.7877 | 0.046892
87.0773 | 0.044503
91.3668 | 0.043569
96.3712 | 0.048489
101.3757 | 0.050307
106.38 | 0.041643
112.0995 | 0.042014
117.8188 | 0.054432
123.8956 | 0.056406
130.3299 | 0.046764
136.7642 | 0.040153
143.9134 | 0.03957
151.0626 | 0.045428
158.9267 | 0.058978
167.1483 | 0.060693
175.7273 | 0.047231
184.6638 | 0.041681
193.9578 | 0.03975
203.9667 | 0.041175
214.333 | 0.047101
225.0568 | 0.050524
236.4955 | 0.045961
248.2917 | 0.074076

## DFT Pore Size Log Goodness of F
Flex 6.01 | Flex Version 6.01 | Page 1
3Flex Serial # 1131 Unit 1 Port 1
Sample: | Cs-W-2.83-R
Operator: | ML
Submitter:
File: | C:\Users\Public\Documents\Micromeritics\Flex\data\Valtchev\Ana\TFN2-013.SMP
Started: | 15/06/2023 09:10:06 | Analysis adsorptive: | N2
Completed: | 16/06/2023 08:42:46 | Analysis bath temp.: | 77,355 K
Report time: | 16/06/2023 10:31:29 | Thermal correction: | No
Sample mass: | 0,1271 g | Ambient free space: | 14,9967 cm³ Measured
Analysis free space: | 32,6720 cm³ | Equilibration interval: | 5 to 20 s
Low pressure dose: | 12,0000 cm³/g STP | Sample density: | 1,000 g/cm³
Automatic degas: | No
Comments: masse humide: 0.1369 g perte a 300 C: 7.14 % repertoire: Valtchev ; sous repertoire: Ana
Goodness of Fit
Standard Deviation of Fit: 0,07514 cm³/g STP
TFN2-013 : Cs-W-2.83-R : Adsorption |  | TFN2-013 : Cs-W-2.83-R : model fit
Relative Pressure (p/p°) | Quantity Adsorbed (cm³/g STP) | Relative Pressure (p/p°) | Quantity Adsorbed (cm³/g STP)
0.005079 | 8.4558 | 0.0063096 | 8.5409
0.020576 | 10.3802 | 0.0079433 | 8.8741
0.028893 | 10.9222 | 0.01 | 9.2163
0.047538 | 11.826 | 0.012356 | 9.5443
0.067727 | 12.5692 | 0.015186 | 9.8731
0.088333 | 13.2112 | 0.018486 | 10.186
0.10949 | 13.7982 | 0.022295 | 10.4895
0.12928 | 14.3098 | 0.026653 | 10.7844
0.14917 | 14.7864 | 0.031598 | 11.0807
0.16923 | 15.2502 | 0.037162 | 11.3739
0.18901 | 15.6889 | 0.043374 | 11.6681
0.19916 | 15.9133 | 0.050259 | 11.9616
0.24784 | 16.9523 | 0.057835 | 12.2494
0.29996 | 18.052 | 0.066116 | 12.5349
0.35033 | 19.1095 | 0.075109 | 12.8145
0.40023 | 20.1797 | 0.084816 | 13.1048
0.45065 | 21.2884 | 0.095232 | 13.4144
0.50063 | 22.4434 | 0.10635 | 13.7046
0.55048 | 23.66 | 0.11815 | 14.0024
0.60002 | 24.997 | 0.13061 | 14.3151
0.65023 | 26.5228 | 0.14371 | 14.6418
0.70017 | 28.2823 | 0.15741 | 14.9688
0.72005 | 29.0727 | 0.17169 | 15.3204
0.73986 | 29.8977 | 0.18649 | 15.6334
0.7593 | 30.7737 | 0.20179 | 15.9895
0.77904 | 31.7813 | 0.21754 | 16.3103
0.79907 | 32.9185 | 0.23369 | 16.6325
0.81895 | 34.1789 | 0.2502 | 17.0152
0.83898 | 35.6119 | 0.26701 | 17.3374
0.85901 | 37.283 | 0.28409 | 17.7195
0.87867 | 39.2169 | 0.30138 | 18.1075
0.89823 | 41.6539 | 0.31884 | 18.4266
0.90983 | 43.5173 | 0.33642 | 18.8139
0.91926 | 45.4449 | 0.35407 | 19.1915
0.92936 | 47.6549 | 0.37176 | 19.5657
0.93839 | 50.0542 | 0.38944 | 19.9447
0.94809 | 53.135 | 0.40707 | 20.3316
0.95902 | 58.2733 | 0.42461 | 20.7182
0.96418 | 61.0577 | 0.44203 | 21.078
0.96748 | 63.2903 | 0.45931 | 21.4757
0.97147 | 66.2996 | 0.47639 | 21.938
0.97517 | 69.2822 | 0.49327 | 22.35
0.97872 | 72.5099 | 0.50991 | 22.5578
|  | 0.52629 | 23.008
|  | 0.54239 | 23.4777
|  | 0.5582 | 23.9731
|  | 0.57369 | 24.1696
|  | 0.58885 | 24.6859
|  | 0.60368 | 25.2146
|  | 0.61815 | 25.399
|  | 0.63227 | 25.9191
|  | 0.64603 | 26.4332
|  | 0.65942 | 26.9671
|  | 0.67244 | 27.1363
|  | 0.68508 | 27.67
|  | 0.69736 | 28.1736
|  | 0.70926 | 28.6851
|  | 0.72079 | 29.2543
|  | 0.73195 | 29.4107
|  | 0.74276 | 29.9787
|  | 0.7532 | 30.4868
|  | 0.76329 | 31.0099
|  | 0.77303 | 31.64
|  | 0.78243 | 31.786
|  | 0.7915 | 32.4404
|  | 0.80023 | 33.0031
|  | 0.80865 | 33.5113
|  | 0.81675 | 34.0194
|  | 0.82455 | 34.5861
|  | 0.83205 | 35.2993
|  | 0.83927 | 35.4289
|  | 0.8462 | 36.161
|  | 0.85286 | 36.7604
|  | 0.85926 | 37.3049
|  | 0.8654 | 37.8433
|  | 0.87129 | 38.4004
|  | 0.87695 | 39.0196
|  | 0.88237 | 39.6769
|  | 0.88757 | 40.2893
|  | 0.89255 | 41.197
|  | 0.89733 | 41.3219

## DFT Pore Size Goodness of Fit G
Flex 6.01 | Flex Version 6.01 | Page 1
3Flex Serial # 1131 Unit 1 Port 1
Sample: | Cs-W-2.83-R
Operator: | ML
Submitter:
File: | C:\Users\Public\Documents\Micromeritics\Flex\data\Valtchev\Ana\TFN2-013.SMP
Started: | 15/06/2023 09:10:06 | Analysis adsorptive: | N2
Completed: | 16/06/2023 08:42:46 | Analysis bath temp.: | 77,355 K
Report time: | 16/06/2023 10:31:29 | Thermal correction: | No
Sample mass: | 0,1271 g | Ambient free space: | 14,9967 cm³ Measured
Analysis free space: | 32,6720 cm³ | Equilibration interval: | 5 to 20 s
Low pressure dose: | 12,0000 cm³/g STP | Sample density: | 1,000 g/cm³
Automatic degas: | No
Comments: masse humide: 0.1369 g perte a 300 C: 7.14 % repertoire: Valtchev ; sous repertoire: Ana
Goodness of Fit
Standard Deviation of Fit: 0,07514 cm³/g STP
TFN2-013 : Cs-W-2.83-R : Adsorption |  | TFN2-013 : Cs-W-2.83-R : model fit
Relative Pressure (p/p°) | Quantity Adsorbed (cm³/g STP) | Relative Pressure (p/p°) | Quantity Adsorbed (cm³/g STP)
0.005079 | 8.4558 | 0.0063096 | 8.5409
0.020576 | 10.3802 | 0.0079433 | 8.8741
0.028893 | 10.9222 | 0.01 | 9.2163
0.047538 | 11.826 | 0.012356 | 9.5443
0.067727 | 12.5692 | 0.015186 | 9.8731
0.088333 | 13.2112 | 0.018486 | 10.186
0.10949 | 13.7982 | 0.022295 | 10.4895
0.12928 | 14.3098 | 0.026653 | 10.7844
0.14917 | 14.7864 | 0.031598 | 11.0807
0.16923 | 15.2502 | 0.037162 | 11.3739
0.18901 | 15.6889 | 0.043374 | 11.6681
0.19916 | 15.9133 | 0.050259 | 11.9616
0.24784 | 16.9523 | 0.057835 | 12.2494
0.29996 | 18.052 | 0.066116 | 12.5349
0.35033 | 19.1095 | 0.075109 | 12.8145
0.40023 | 20.1797 | 0.084816 | 13.1048
0.45065 | 21.2884 | 0.095232 | 13.4144
0.50063 | 22.4434 | 0.10635 | 13.7046
0.55048 | 23.66 | 0.11815 | 14.0024
0.60002 | 24.997 | 0.13061 | 14.3151
0.65023 | 26.5228 | 0.14371 | 14.6418
0.70017 | 28.2823 | 0.15741 | 14.9688
0.72005 | 29.0727 | 0.17169 | 15.3204
0.73986 | 29.8977 | 0.18649 | 15.6334
0.7593 | 30.7737 | 0.20179 | 15.9895
0.77904 | 31.7813 | 0.21754 | 16.3103
0.79907 | 32.9185 | 0.23369 | 16.6325
0.81895 | 34.1789 | 0.2502 | 17.0152
0.83898 | 35.6119 | 0.26701 | 17.3374
0.85901 | 37.283 | 0.28409 | 17.7195
0.87867 | 39.2169 | 0.30138 | 18.1075
0.89823 | 41.6539 | 0.31884 | 18.4266
0.90983 | 43.5173 | 0.33642 | 18.8139
0.91926 | 45.4449 | 0.35407 | 19.1915
0.92936 | 47.6549 | 0.37176 | 19.5657
0.93839 | 50.0542 | 0.38944 | 19.9447
0.94809 | 53.135 | 0.40707 | 20.3316
0.95902 | 58.2733 | 0.42461 | 20.7182
0.96418 | 61.0577 | 0.44203 | 21.078
0.96748 | 63.2903 | 0.45931 | 21.4757
0.97147 | 66.2996 | 0.47639 | 21.938
0.97517 | 69.2822 | 0.49327 | 22.35
0.97872 | 72.5099 | 0.50991 | 22.5578
|  | 0.52629 | 23.008
|  | 0.54239 | 23.4777
|  | 0.5582 | 23.9731
|  | 0.57369 | 24.1696
|  | 0.58885 | 24.6859
|  | 0.60368 | 25.2146
|  | 0.61815 | 25.399
|  | 0.63227 | 25.9191
|  | 0.64603 | 26.4332
|  | 0.65942 | 26.9671
|  | 0.67244 | 27.1363
|  | 0.68508 | 27.67
|  | 0.69736 | 28.1736
|  | 0.70926 | 28.6851
|  | 0.72079 | 29.2543
|  | 0.73195 | 29.4107
|  | 0.74276 | 29.9787
|  | 0.7532 | 30.4868
|  | 0.76329 | 31.0099
|  | 0.77303 | 31.64
|  | 0.78243 | 31.786
|  | 0.7915 | 32.4404
|  | 0.80023 | 33.0031
|  | 0.80865 | 33.5113
|  | 0.81675 | 34.0194
|  | 0.82455 | 34.5861
|  | 0.83205 | 35.2993
|  | 0.83927 | 35.4289
|  | 0.8462 | 36.161
|  | 0.85286 | 36.7604
|  | 0.85926 | 37.3049
|  | 0.8654 | 37.8433
|  | 0.87129 | 38.4004
|  | 0.87695 | 39.0196
|  | 0.88237 | 39.6769
|  | 0.88757 | 40.2893
|  | 0.89255 | 41.197
|  | 0.89733 | 41.3219

## Options
Flex 6.01 | Flex Version 6.01 | Page 1
3Flex Serial # 1131 Unit 1 Port 1
Sample: | Cs-W-2.83-R
Operator: | ML
Submitter:
File: | C:\Users\Public\Documents\Micromeritics\Flex\data\Valtchev\Ana\TFN2-013.SMP
Started: | 15/06/2023 09:10:06 | Analysis adsorptive: | N2
Completed: | 16/06/2023 08:42:46 | Analysis bath temp.: | 77,355 K
Report time: | 16/06/2023 10:31:29 | Thermal correction: | No
Sample mass: | 0,1271 g | Ambient free space: | 14,9967 cm³ Measured
Analysis free space: | 32,6720 cm³ | Equilibration interval: | 5 to 20 s
Low pressure dose: | 12,0000 cm³/g STP | Sample density: | 1,000 g/cm³
Automatic degas: | No
Comments: masse humide: 0.1369 g perte a 300 C: 7.14 % repertoire: Valtchev ; sous repertoire: Ana
Sample: | Cs-W-2.83-R
Operator: | ML
Submitter:
Mass type: | Entered
Sample mass: | 0,1271 g
Density: | 1,000 g/cm³
Type of data: | Automatically collected
Instrument type: | 3500
Original instrument type: | 3500
Comments: | masse humide: 0.1369 g perte a 300 C: 7.14 % repertoire: Valtchev ; sous repertoire: Ana
Sample tube: | Sample Tube B
Ambient free space: | 1,0000 cm³
Analysis free space: | 1,0000 cm³
Use isothermal jacket: | Yes
Use filler rod: | Yes
Vacuum seal type: | Check Seal
Degas conditions: | Degas Conditions
Smart VacPrep evacuation
Backfill sample tube: | Automatic
Evacuation rate: | 1,0 mmHg/s
Unrest. evacuation from: | 1,0 mmHg
Vacuum level: | 1,000000e-01 mmHg
Evacuation time: | 180 min
Temperature ramp rate: | 1,0 °C/min
Target temperature: | 90 °C
Hold pressure: | 100 mmHg
Heating Phase
Sample prep: Stage | Temperature (°C) | Ramp Rate (°C/min) | Time (min)
1 | 300 | 1,5 | 480
Analysis conditions: | Silica Alumina, nitrogen @77.35 K
Absolute pressure dosing: | No
Set external trigger: | No
Pressure Table
Starting Pressure (p/p°) | Pressure Increment (p/p°) | Dose Amount (cm³/g STP) | Equilibration Interval (s) | Ending Pressure (p/p°)
0,000000000 |  | 12,0000 | 20 | 0,010000000
0,010000000 | 0,020000000 |  | 5 | 0,200000000
0,200000000 | 0,050000000 |  | 5 | 0,700000000
0,700000000 | 0,020000000 |  | 5 | 0,900000000
0,900000000 | 0,010000000 |  | 5 | 0,960000000
0,960000000 | 0,004000000 |  | 5 | 0,980000000
0,980000000 | 0,004000000 |  | 5 | 0,960000000
0,960000000 | 0,010000000 |  | 5 | 0,900000000
0,900000000 | 0,040000000 |  | 5 | 0,700000000
0,700000000 | 0,050000000 |  | 5 | 0,100000000
Preparation
Backfill gas: | Nitrogen
Evacuation rate: | 5,0 mmHg/s
Unrestricted evacuation from: | 5,0 mmHg
Vacuum level: | 5,0e-02 mmHg
Evacuation time: | 0,10 h
Evacuate and hold: | No
Degas in situ: | Yes
Target temperature: | 30 °C
Temperature ramp rate: | 1,0 °C/min
Hold pressure: | 1 mmHg
Sample prep: Stage | Temperature (°C) | Ramp Rate (°C/min) | Time (min)
1 | 300 | 3,0 | 240
Leak test: | Yes
Leak test duration: | 60 s
Elevator operation: | Wait for operator
Free Space
Measured after analysis
Evacuation time: | 0,10 h
Estimated ambient free space: | 14,0000 cm³
Estimated analysis free space: | 29,0000 cm³
p° and Temperature
p° type: | Entered
p°: | 760,000 mmHg
Temperature type: | Calculated from p° or Psat
Dosing
Target tolerance: | 5.0% or 2,000 mmHg
Minimum equilibration delay at p/p° >= 0.995: | 600 s
Minimum equilibration delay: | 0,00 h
Maximum equilibration delay: | 999,00 h
Termination
Backfill at end of analysis: | Yes
Backfill gas: | Nitrogen
Adsorptive: | Nitrogen (N2)
Maximum manifold pressure: | 925,00 mmHg
Therm. tran. hard-sphere diameter: | 3,6810 Å
Molecular cross-sectional area: | 0,162 nm²
Adsorbate molecular weight: | 28,01
Mass flow constant: | 1,000
Relative thermal conductivity: | 1,00
Gas blend: | No
Adsorbed-phase free-space correction: | Yes
Fluid properties: | H:\FPI\fpiv6\nitrogen.fpi
Dosing method: | Normal
Sample Information
Sample Tube
Degas Conditions
Analysis Conditions
Adsorptive Properties

## Sample Log
Flex 6.01 | Flex Version 6.01 | Page 1
3Flex Serial # 1131 Unit 1 Port 1
Sample: | Cs-W-2.83-R
Operator: | ML
Submitter:
File: | C:\Users\Public\Documents\Micromeritics\Flex\data\Valtchev\Ana\TFN2-013.SMP
Started: | 15/06/2023 09:10:06 | Analysis adsorptive: | N2
Completed: | 16/06/2023 08:42:46 | Analysis bath temp.: | 77,355 K
Report time: | 16/06/2023 10:31:29 | Thermal correction: | No
Sample mass: | 0,1271 g | Ambient free space: | 14,9967 cm³ Measured
Analysis free space: | 32,6720 cm³ | Equilibration interval: | 5 to 20 s
Low pressure dose: | 12,0000 cm³/g STP | Sample density: | 1,000 g/cm³
Automatic degas: | No
Comments: masse humide: 0.1369 g perte a 300 C: 7.14 % repertoire: Valtchev ; sous repertoire: Ana
Sample Log
Date | Time | Log Message
14/06/2023 | 15:21:15 | Degas operation started on Smart VacPrep 1 - S/N: 391, port 1.
14/06/2023 | 15:21:19 | Started evacuation at 1,00 mmHg/s to 0,1000 mmHg, hold for 180 minutes.
14/06/2023 | 19:18:35 | Started temperature ramp at 1.5 °C/min to 300 °C.
14/06/2023 | 21:37:31 | Started temperature hold at 300 °C for 480 minutes.
15/06/2023 | 05:38:43 | Started cool-down wait.
15/06/2023 | 06:30:48 | Started backfilling.
15/06/2023 | 06:30:55 | Degas operation completed.
15/06/2023 | 09:10:06 | Starting a sample analysis (Serial # 1131) for C:\Users\Public\Documents\Micromeritic...\TFN2-013.SMP on port 1.
15/06/2023 | 09:10:06 | System volume: 25.5716 cm³
15/06/2023 | 14:49:48 | Sample degas completed (sample port 1, temperature: 300,0 °C, elapsed: 19747 s).
15/06/2023 | 15:25:25 | A sample analysis for C:\Users\Public\Documents\Micromeritics\Flex\data\Valtchev\Ana\TFN2-013.SMP on port 1 was skipped.
15/06/2023 | 15:25:25 | Degas in situ is finished. Please remove the heating mantle and support. Properly position the isothermal jackets, dewar lid, and dewar. Unplug the heating mantle before proceeding. 6007- Warning: The shield is not in place.
15/06/2023 | 15:25:25 | Operation skipped by operator.
15/06/2023 | 15:25:27 | Operation skipped by operator.
15/06/2023 | 15:25:31 | 10940- The dewar shield was not present when the analysis was started.
15/06/2023 | 15:26:51 | Leak rate measured on sample port 1 (interval: 60 s, rate: 0,000060 mmHg/min).
15/06/2023 | 15:28:57 | Please raise the elevator. Click Continue when ready to proceed.
15/06/2023 | 15:30:58 | Operation skipped by operator.
15/06/2023 | 15:45:55 | Port 1 vacuum level is 2,41e-05 mmHg.
15/06/2023 | 15:46:00 | Data collection started on sample port 1 (gas: N2).
16/06/2023 | 01:21:54 | Please lower the elevator. Click Continue when ready to proceed. The operator is responsible for using manual control to maintain safe pressure in the sample tubes.
16/06/2023 | 07:34:15 | Operation skipped by operator.
16/06/2023 | 07:45:39 | Ambient free-space measurement on sample port 1 complete (elapsed: 81330 s, qty in free-space: 14,9967 cm³, P1: 800,0684 mmHg, P2: 270,4617 mmHg, Tman: 45,0 °C, Tport: 45,0 °C).
16/06/2023 | 07:46:32 | Please raise the elevator. Click Continue when ready to proceed.
16/06/2023 | 07:50:27 | Operation skipped by operator.
16/06/2023 | 08:13:03 | Analysis free-space measurement on sample port 1 complete (elapsed: 82975 s, qty in free-space: 32,6720 cm³, P3: 191,7169 mmHg, Tport: 45,0 °C).
16/06/2023 | 08:14:35 | Analysis termination started.
16/06/2023 | 08:14:40 | Please lower the elevator. Click Continue when ready to proceed. The operator is responsible for using manual control to maintain safe pressure in the sample tubes.
16/06/2023 | 08:36:38 | Operation skipped by operator.
16/06/2023 | 08:42:45 | Port 1 1000 mmHg transducer scale changed from 1 031,9974 to 1 031,9960 mmHg (fraction of nominal: 1.01).
16/06/2023 | 08:42:46 | Finished a sample analysis for C:\Users\Public\Documents\Micromeritic...\TFN2-013.SMP on port 1.