## Summary
Flex 6.01 | Flex Version 6.01 | Page 1
3Flex Serial # 1131 Unit 1 Port 2
Sample: | Na-15-R
Operator: | ML
Submitter:
File: | C:\Users\Public\Documents\Micromeritics\Flex\data\Valtchev\Ana\TFN2-019.SMP
Started: | 22/06/2023 08:52:29 | Analysis adsorptive: | N2
Completed: |  | Analysis bath temp.: | 77,355 K
Report time: | 23/06/2023 08:41:40 | Thermal correction: | No
Sample mass: | 0,0932 g | Ambient free space: | 14,9365 cm³ Measured
Analysis free space: | 32,8293 cm³ | Equilibration interval: | 5 to 20 s
Low pressure dose: | 12,0000 cm³/g STP | Sample density: | 1,000 g/cm³
Automatic degas: | No
Comments: masse humide: 0.1218 g perte a 300 C: 23.48 % repertoire: Valtchev ; sous repertoire: Ana
Summary Report
Surface Area
Single point surface area at p/p° = 0,008478187: | 524,0758 m²/g
BET Surface Area: | 524,1914 m²/g
t-Plot Micropore Area: | 451,0727 m²/g
t-Plot external surface area: | 73,1186 m²/g
BJH Adsorption cumulative surface area of pores
between 17,000 Å and 3 000,000 Å width: | 37,6009 m²/g
BJH Desorption cumulative surface area of pores
between 17,000 Å and 3 000,000 Å width: | 51,7283 m²/g
D-H Adsorption cumulative surface area of pores
between 17,000 Å and 3 000,000 Å width: | 49,7638 m²/g
D-H Desorption cumulative surface area of pores
between 17,000 Å and 3 000,000 Å width: | 49,8612 m²/g
Pore Volume
Single point adsorption total pore volume of pores
less than 660,177 Å width at p/p° = 0,970000000: | 0,242999 cm³/g
Single point desorption total pore volume of pores
less than 660,177 Å width at p/p° = 0,970000000: | 0,243694 cm³/g
t-Plot micropore volume: | 0,174538 cm³/g
BJH Adsorption cumulative volume of pores
between 17,000 Å and 3 000,000 Å width: | 0,048297 cm³/g
BJH Desorption cumulative volume of pores
between 17,000 Å and 3 000,000 Å width: | 0,058269 cm³/g
D-H Adsorption cumulative volume of pores
between 17,000 Å and 3 000,000 Å width: | 0,057443 cm³/g
D-H Desorption cumulative volume of pores
between 17,000 Å and 3 000,000 Å width: | 0,056870 cm³/g
Pore Size
Adsorption average pore diameter (4V/A by BET): | 18,543 Å
Desorption average pore diameter (4V/A by BET): | 18,596 Å
BJH Adsorption average pore width (4V/A): | 51,379 Å
BJH Desorption average pore width (4V/A): | 45,058 Å
D-H Adsorption average pore width (4V/A): | 46,172 Å
D-H Desorption average pore width (4V/A): | 45,622 Å
Freundlich
Qm·C: | 82,2381 ± 1,4045 cm³/g STP
m: | 10,0399 ± 0,6890
Temkin
q·alpha/Qm: | 0,083401 ± 0,002608 kJ/mol·(cm³/g STP)
A: | 421 703,6680 ± 186 883,3124 mmHg
Volume in Pores | < | 5,58 Å | : | 0,00208 cm³/g
Total Volume in Pores | <= | 248,29 Å | : | 0,23072 cm³/g
Area in Pores | > | 248,29 Å | : | 0,000 m²/g
Total Area in Pores | >= | 5,58 Å | : | 974,731 m²/g
Nanoparticle Size:
Average Particle Size | 114,462 Å
Horvath-Kawazoe
Maximum pore volume at p/p° = 0,170650864: | 0,205216 cm³/g
Median pore width: | 5,953 Å
Dubinin-Astakhov
Micropore surface area: | 600,2420 m²/g
Limiting micropore volume: | 0,202282 cm³/g
MP-Method
Cumulative surface area of pores between
1,9353 Å and 18,0000 Å hydraulic radius: | 827,5644 m²/g
Cumulative pore volume of pores between
1,9353 Å and 18,0000 Å hydraulic radius: | 0,221221 cm³/g
Average pore hydraulic radius (V/A): | 2,6732 Å

## Isotherm Tabular Report
Flex 6.01 | Flex Version 6.01 | Page 1
3Flex Serial # 1131 Unit 1 Port 2
Sample: | Na-15-R
Operator: | ML
Submitter:
File: | C:\Users\Public\Documents\Micromeritics\Flex\data\Valtchev\Ana\TFN2-019.SMP
Started: | 22/06/2023 08:52:29 | Analysis adsorptive: | N2
Completed: |  | Analysis bath temp.: | 77,355 K
Report time: | 23/06/2023 08:41:40 | Thermal correction: | No
Sample mass: | 0,0932 g | Ambient free space: | 14,9365 cm³ Measured
Analysis free space: | 32,8293 cm³ | Equilibration interval: | 5 to 20 s
Low pressure dose: | 12,0000 cm³/g STP | Sample density: | 1,000 g/cm³
Automatic degas: | No
Comments: masse humide: 0.1218 g perte a 300 C: 23.48 % repertoire: Valtchev ; sous repertoire: Ana
Isotherm Tabular Report
Relative Pressure (p/p°) | Absolute Pressure (mmHg) | Quantity Adsorbed (cm³/g STP) | Elapsed Time (h:min) | Saturation Pressure (mmHg)
760
2.4523e-07 | 0.00018638 | 11.7086 | 07:22
5.7126e-07 | 0.00043416 | 23.4569 | 07:47
1.2024e-06 | 0.0009138 | 35.3491 | 08:22
2.2474e-06 | 0.001708 | 47.0048 | 09:07
4.0884e-06 | 0.0031072 | 58.721 | 10:04
7.2675e-06 | 0.0055233 | 70.5353 | 11:12
1.46e-05 | 0.011096 | 82.197 | 11:54
4.3654e-05 | 0.033177 | 93.8265 | 12:22
0.00019901 | 0.15125 | 105.4094 | 12:34
0.0015846 | 1.2043 | 115.787 | 12:50
0.0084782 | 6.4434 | 121.4354 | 13:02
0.019022 | 14.4569 | 124.0425 | 13:09
0.033196 | 25.2291 | 125.89 | 13:13
0.047908 | 36.41 | 127.1691 | 13:16
0.067792 | 51.5219 | 128.429 | 13:19
0.090395 | 68.7002 | 129.5453 | 13:22
0.11085 | 84.2473 | 130.3828 | 13:24
0.13052 | 99.1921 | 131.0892 | 13:28
0.15041 | 114.3099 | 131.7435 | 13:31
0.17065 | 129.6947 | 132.3561 | 13:33
0.19033 | 144.6503 | 132.9174 | 13:36
0.20045 | 152.3434 | 133.2061 | 13:40
0.24767 | 188.2326 | 134.3967 | 13:43
0.29978 | 227.8345 | 135.6313 | 13:46
0.34993 | 265.9462 | 136.7733 | 13:49
0.39957 | 303.6708 | 137.885 | 13:52
0.44958 | 341.6808 | 138.9824 | 13:55
0.49912 | 379.33 | 140.0719 | 13:58
0.54993 | 417.9475 | 141.2284 | 14:01
0.59992 | 455.9368 | 142.3998 | 14:04
0.65033 | 494.2521 | 143.6595 | 14:07
0.7004 | 532.3035 | 144.9831 | 14:10
0.72018 | 547.3353 | 145.5586 | 14:13
0.74067 | 562.9092 | 146.1417 | 14:16
0.75992 | 577.5422 | 146.7204 | 14:19
0.78059 | 593.25 | 147.352 | 14:22
0.80056 | 608.422 | 148.0007 | 14:25
0.82038 | 623.4894 | 148.6792 | 14:28
0.84067 | 638.9103 | 149.3986 | 14:31
0.85929 | 653.0591 | 150.1261 | 14:34
0.88041 | 669.1154 | 151.0035 | 14:37
0.89997 | 683.9739 | 151.9023 | 14:40
0.90968 | 691.3538 | 152.4336 | 14:43
0.91983 | 699.0671 | 152.9908 | 14:46
0.92933 | 706.2932 | 153.5189 | 14:49
0.93968 | 714.1534 | 154.1663 | 14:53
0.94935 | 721.5053 | 154.8545 | 14:56
0.95947 | 729.2007 | 155.6349 | 14:59
0.96344 | 732.2148 | 156.0998 | 15:02
0.96826 | 735.8782 | 156.5405 | 15:06
0.97173 | 738.5125 | 156.9048 | 15:10
0.97582 | 741.6212 | 157.2788 | 15:12
0.97956 | 744.468 | 157.6583 | 15:15
0.97669 | 742.2858 | 157.5844 | 15:17
0.97252 | 739.1155 | 157.3388 | 15:19
0.96868 | 736.1938 | 157.0868 | 15:21
0.96432 | 732.8853 | 156.8139 | 15:23
0.9605 | 729.9828 | 156.6127 | 15:25
0.95068 | 722.5205 | 156.1333 | 15:27
0.94066 | 714.898 | 155.6388 | 15:29
0.93046 | 707.1482 | 155.151 | 15:31
0.92027 | 699.4061 | 154.6674 | 15:33
0.9103 | 691.8264 | 154.2255 | 15:34
0.90036 | 684.2767 | 153.8366 | 15:36
0.86221 | 655.2803 | 152.5748 | 15:38
0.82087 | 623.8625 | 151.3452 | 15:40
0.78028 | 593.01 | 150.2327 | 15:42
0.74037 | 562.6826 | 149.1729 | 15:44
0.7003 | 532.2287 | 148.1363 | 15:46
0.65085 | 494.6428 | 146.8809 | 15:48
0.60059 | 456.4507 | 145.6055 | 15:50
0.55011 | 418.0818 | 144.345 | 15:52
0.50228 | 381.7348 | 141.6424 | 15:55
0.45051 | 342.3841 | 139.3314 | 15:57
0.39988 | 303.9092 | 138.0092 | 15:59
0.35086 | 266.6536 | 136.9024 | 16:01
0.30026 | 228.1982 | 135.7497 | 16:03
0.2501 | 190.076 | 134.565 | 16:05
0.20012 | 152.0907 | 133.3035 | 16:07
0.1503 | 114.2309 | 131.8752 | 16:09
0.10035 | 76.2681 | 130.1098 | 16:11

## Isotherm Linear Plot
Flex 6.01 | Flex Version 6.01 | Page 1
3Flex Serial # 1131 Unit 1 Port 2
Sample: | Na-15-R
Operator: | ML
Submitter:
File: | C:\Users\Public\Documents\Micromeritics\Flex\data\Valtchev\Ana\TFN2-019.SMP
Started: | 22/06/2023 08:52:29 | Analysis adsorptive: | N2
Completed: |  | Analysis bath temp.: | 77,355 K
Report time: | 23/06/2023 08:41:40 | Thermal correction: | No
Sample mass: | 0,0932 g | Ambient free space: | 14,9365 cm³ Measured
Analysis free space: | 32,8293 cm³ | Equilibration interval: | 5 to 20 s
Low pressure dose: | 12,0000 cm³/g STP | Sample density: | 1,000 g/cm³
Automatic degas: | No
Comments: masse humide: 0.1218 g perte a 300 C: 23.48 % repertoire: Valtchev ; sous repertoire: Ana
Isotherm Linear Plot
TFN2-019 : Na-15-R : Adsorption |  | TFN2-019 : Na-15-R : Desorption
Relative Pressure (p/p°) | Quantity Adsorbed (cm³/g STP) | Relative Pressure (p/p°) | Quantity Adsorbed (cm³/g STP)
2.4523e-07 | 11.7086 | 0.97956 | 157.6583
5.7126e-07 | 23.4569 | 0.97669 | 157.5844
1.2024e-06 | 35.3491 | 0.97252 | 157.3388
2.2474e-06 | 47.0048 | 0.96868 | 157.0868
4.0884e-06 | 58.721 | 0.96432 | 156.8139
7.2675e-06 | 70.5353 | 0.9605 | 156.6127
1.46e-05 | 82.197 | 0.95068 | 156.1333
4.3654e-05 | 93.8265 | 0.94066 | 155.6388
0.00019901 | 105.4094 | 0.93046 | 155.151
0.0015846 | 115.787 | 0.92027 | 154.6674
0.0084782 | 121.4354 | 0.9103 | 154.2255
0.019022 | 124.0425 | 0.90036 | 153.8366
0.033196 | 125.89 | 0.86221 | 152.5748
0.047908 | 127.1691 | 0.82087 | 151.3452
0.067792 | 128.429 | 0.78028 | 150.2327
0.090395 | 129.5453 | 0.74037 | 149.1729
0.11085 | 130.3828 | 0.7003 | 148.1363
0.13052 | 131.0892 | 0.65085 | 146.8809
0.15041 | 131.7435 | 0.60059 | 145.6055
0.17065 | 132.3561 | 0.55011 | 144.345
0.19033 | 132.9174 | 0.50228 | 141.6424
0.20045 | 133.2061 | 0.45051 | 139.3314
0.24767 | 134.3967 | 0.39988 | 138.0092
0.29978 | 135.6313 | 0.35086 | 136.9024
0.34993 | 136.7733 | 0.30026 | 135.7497
0.39957 | 137.885 | 0.2501 | 134.565
0.44958 | 138.9824 | 0.20012 | 133.3035
0.49912 | 140.0719 | 0.1503 | 131.8752
0.54993 | 141.2284 | 0.10035 | 130.1098
0.59992 | 142.3998
0.65033 | 143.6595
0.7004 | 144.9831
0.72018 | 145.5586
0.74067 | 146.1417
0.75992 | 146.7204
0.78059 | 147.352
0.80056 | 148.0007
0.82038 | 148.6792
0.84067 | 149.3986
0.85929 | 150.1261
0.88041 | 151.0035
0.89997 | 151.9023
0.90968 | 152.4336
0.91983 | 152.9908
0.92933 | 153.5189
0.93968 | 154.1663
0.94935 | 154.8545
0.95947 | 155.6349
0.96344 | 156.0998
0.96826 | 156.5405
0.97173 | 156.9048
0.97582 | 157.2788
0.97956 | 157.6583

## Isotherm Log Plot
Flex 6.01 | Flex Version 6.01 | Page 1
3Flex Serial # 1131 Unit 1 Port 2
Sample: | Na-15-R
Operator: | ML
Submitter:
File: | C:\Users\Public\Documents\Micromeritics\Flex\data\Valtchev\Ana\TFN2-019.SMP
Started: | 22/06/2023 08:52:29 | Analysis adsorptive: | N2
Completed: |  | Analysis bath temp.: | 77,355 K
Report time: | 23/06/2023 08:41:40 | Thermal correction: | No
Sample mass: | 0,0932 g | Ambient free space: | 14,9365 cm³ Measured
Analysis free space: | 32,8293 cm³ | Equilibration interval: | 5 to 20 s
Low pressure dose: | 12,0000 cm³/g STP | Sample density: | 1,000 g/cm³
Automatic degas: | No
Comments: masse humide: 0.1218 g perte a 300 C: 23.48 % repertoire: Valtchev ; sous repertoire: Ana
Isotherm Log Plot
TFN2-019 : Na-15-R : Adsorption |  | TFN2-019 : Na-15-R : Desorption
Relative Pressure (p/p°) | Quantity Adsorbed (cm³/g STP) | Relative Pressure (p/p°) | Quantity Adsorbed (cm³/g STP)
2.4523e-07 | 11.7086 | 0.97956 | 157.6583
5.7126e-07 | 23.4569 | 0.97669 | 157.5844
1.2024e-06 | 35.3491 | 0.97252 | 157.3388
2.2474e-06 | 47.0048 | 0.96868 | 157.0868
4.0884e-06 | 58.721 | 0.96432 | 156.8139
7.2675e-06 | 70.5353 | 0.9605 | 156.6127
1.46e-05 | 82.197 | 0.95068 | 156.1333
4.3654e-05 | 93.8265 | 0.94066 | 155.6388
0.00019901 | 105.4094 | 0.93046 | 155.151
0.0015846 | 115.787 | 0.92027 | 154.6674
0.0084782 | 121.4354 | 0.9103 | 154.2255
0.019022 | 124.0425 | 0.90036 | 153.8366
0.033196 | 125.89 | 0.86221 | 152.5748
0.047908 | 127.1691 | 0.82087 | 151.3452
0.067792 | 128.429 | 0.78028 | 150.2327
0.090395 | 129.5453 | 0.74037 | 149.1729
0.11085 | 130.3828 | 0.7003 | 148.1363
0.13052 | 131.0892 | 0.65085 | 146.8809
0.15041 | 131.7435 | 0.60059 | 145.6055
0.17065 | 132.3561 | 0.55011 | 144.345
0.19033 | 132.9174 | 0.50228 | 141.6424
0.20045 | 133.2061 | 0.45051 | 139.3314
0.24767 | 134.3967 | 0.39988 | 138.0092
0.29978 | 135.6313 | 0.35086 | 136.9024
0.34993 | 136.7733 | 0.30026 | 135.7497
0.39957 | 137.885 | 0.2501 | 134.565
0.44958 | 138.9824 | 0.20012 | 133.3035
0.49912 | 140.0719 | 0.1503 | 131.8752
0.54993 | 141.2284 | 0.10035 | 130.1098
0.59992 | 142.3998
0.65033 | 143.6595
0.7004 | 144.9831
0.72018 | 145.5586
0.74067 | 146.1417
0.75992 | 146.7204
0.78059 | 147.352
0.80056 | 148.0007
0.82038 | 148.6792
0.84067 | 149.3986
0.85929 | 150.1261
0.88041 | 151.0035
0.89997 | 151.9023
0.90968 | 152.4336
0.91983 | 152.9908
0.92933 | 153.5189
0.93968 | 154.1663
0.94935 | 154.8545
0.95947 | 155.6349
0.96344 | 156.0998
0.96826 | 156.5405
0.97173 | 156.9048
0.97582 | 157.2788
0.97956 | 157.6583

## BET Tabular Report
Flex 6.01 | Flex Version 6.01 | Page 1
3Flex Serial # 1131 Unit 1 Port 2
Sample: | Na-15-R
Operator: | ML
Submitter:
File: | C:\Users\Public\Documents\Micromeritics\Flex\data\Valtchev\Ana\TFN2-019.SMP
Started: | 22/06/2023 08:52:29 | Analysis adsorptive: | N2
Completed: |  | Analysis bath temp.: | 77,355 K
Report time: | 23/06/2023 08:41:40 | Thermal correction: | No
Sample mass: | 0,0932 g | Ambient free space: | 14,9365 cm³ Measured
Analysis free space: | 32,8293 cm³ | Equilibration interval: | 5 to 20 s
Low pressure dose: | 12,0000 cm³/g STP | Sample density: | 1,000 g/cm³
Automatic degas: | No
Comments: masse humide: 0.1218 g perte a 300 C: 23.48 % repertoire: Valtchev ; sous repertoire: Ana
BET Report
BET surface area: | 524,1914 ± 1,3359 m²/g
Slope: | 0,008303 ± 0,000021 g/cm³ STP
Y-intercept: | 0,000000 ± 0,000000 g/cm³ STP
C: | 80 733,125253
Qm: | 120,4324 cm³/g STP
Correlation coefficient: | 0,9999708
Molecular cross-sectional area: | 0,1620 nm²
Relative Pressure (p/p°) | Quantity Adsorbed (cm³/g STP) | 1/[Q(p°/p - 1)]
2.4523e-07 | 11.7086 | 2.0945e-08
5.7126e-07 | 23.4569 | 2.4354e-08
1.2024e-06 | 35.3491 | 3.4014e-08
2.2474e-06 | 47.0048 | 4.7812e-08
4.0884e-06 | 58.721 | 6.9625e-08
7.2675e-06 | 70.5353 | 1.0303e-07
1.46e-05 | 82.197 | 1.7763e-07
4.3654e-05 | 93.8265 | 4.6528e-07
0.00019901 | 105.4094 | 1.8884e-06
0.0015846 | 115.787 | 1.3707e-05
0.0084782 | 121.4354 | 7.0413e-05

## BET Transform Plot
Flex 6.01 | Flex Version 6.01 | Page 1
3Flex Serial # 1131 Unit 1 Port 2
Sample: | Na-15-R
Operator: | ML
Submitter:
File: | C:\Users\Public\Documents\Micromeritics\Flex\data\Valtchev\Ana\TFN2-019.SMP
Started: | 22/06/2023 08:52:29 | Analysis adsorptive: | N2
Completed: |  | Analysis bath temp.: | 77,355 K
Report time: | 23/06/2023 08:41:40 | Thermal correction: | No
Sample mass: | 0,0932 g | Ambient free space: | 14,9365 cm³ Measured
Analysis free space: | 32,8293 cm³ | Equilibration interval: | 5 to 20 s
Low pressure dose: | 12,0000 cm³/g STP | Sample density: | 1,000 g/cm³
Automatic degas: | No
Comments: masse humide: 0.1218 g perte a 300 C: 23.48 % repertoire: Valtchev ; sous repertoire: Ana
BET Surface Area Plot
TFN2-019 : Na-15-R |  | Not Fitted
Relative Pressure (p/p°) | 1/[Q(p°/p - 1)] | Relative Pressure (p/p°) | 1/[Q(p°/p - 1)]
2.4523e-07 | 2.0945e-08 | 0.019022 | 0.00015633
5.7126e-07 | 2.4354e-08 | 0.033196 | 0.00027275
1.2024e-06 | 3.4014e-08 | 0.047908 | 0.00039568
2.2474e-06 | 4.7812e-08 | 0.067792 | 0.00056624
4.0884e-06 | 6.9625e-08 | 0.090395 | 0.00076713
7.2675e-06 | 1.0303e-07 | 0.11085 | 0.0009562
1.46e-05 | 1.7763e-07 | 0.13052 | 0.0011451
4.3654e-05 | 4.6528e-07 | 0.15041 | 0.0013438
0.00019901 | 1.8884e-06 | 0.17065 | 0.0015546
0.0015846 | 1.3707e-05 | 0.19033 | 0.0017685
0.0084782 | 7.0413e-05 | 0.20045 | 0.0018821
|  | 0.24767 | 0.0024496
|  | 0.29978 | 0.0031566
|  | 0.34993 | 0.0039357
|  | 0.39957 | 0.0048262
|  | 0.44958 | 0.005877
|  | 0.49912 | 0.0071141
|  | 0.54993 | 0.0086518
|  | 0.59992 | 0.01053
|  | 0.65033 | 0.012946
|  | 0.7004 | 0.016124
|  | 0.72018 | 0.017682
|  | 0.74067 | 0.019543
|  | 0.75992 | 0.021574
|  | 0.78059 | 0.024144
|  | 0.80056 | 0.027121
|  | 0.82038 | 0.030719
|  | 0.84067 | 0.035317
|  | 0.85929 | 0.040677
|  | 0.88041 | 0.048755
|  | 0.89997 | 0.059226
|  | 0.90968 | 0.06607
|  | 0.91983 | 0.07499
|  | 0.92933 | 0.085663
|  | 0.93968 | 0.10104
|  | 0.94935 | 0.12104
|  | 0.95947 | 0.15212
|  | 0.96344 | 0.16882
|  | 0.96826 | 0.19488
|  | 0.97173 | 0.21905
|  | 0.97582 | 0.25656
|  | 0.97956 | 0.30402

## BET Isotherm Plot
Flex 6.01 | Flex Version 6.01 | Page 1
3Flex Serial # 1131 Unit 1 Port 2
Sample: | Na-15-R
Operator: | ML
Submitter:
File: | C:\Users\Public\Documents\Micromeritics\Flex\data\Valtchev\Ana\TFN2-019.SMP
Started: | 22/06/2023 08:52:29 | Analysis adsorptive: | N2
Completed: |  | Analysis bath temp.: | 77,355 K
Report time: | 23/06/2023 08:41:40 | Thermal correction: | No
Sample mass: | 0,0932 g | Ambient free space: | 14,9365 cm³ Measured
Analysis free space: | 32,8293 cm³ | Equilibration interval: | 5 to 20 s
Low pressure dose: | 12,0000 cm³/g STP | Sample density: | 1,000 g/cm³
Automatic degas: | No
Comments: masse humide: 0.1218 g perte a 300 C: 23.48 % repertoire: Valtchev ; sous repertoire: Ana
BET Isotherm Plot
TFN2-019 : Na-15-R |  | BET Equation
Relative Pressure (p/p°) | cm³/g STP | Relative Pressure (p/p°) | cm³/g STP
2.4523e-07 | 11.7086 | 2.4523e-07 | 2.3381
5.7126e-07 | 23.4569 | 5.7126e-07 | 5.3094
1.2024e-06 | 35.3491 | 1.2024e-06 | 10.6562
2.2474e-06 | 47.0048 | 2.2474e-06 | 18.4955
4.0884e-06 | 58.721 | 4.0884e-06 | 29.8868
7.2675e-06 | 70.5353 | 7.2675e-06 | 44.5333
1.46e-05 | 82.197 | 1.46e-05 | 65.1571
4.3654e-05 | 93.8265 | 4.3654e-05 | 93.8184
0.00019901 | 105.4094 | 0.00019901 | 113.3998
0.0015846 | 115.787 | 0.0015846 | 119.6894
0.0084782 | 121.4354 | 0.0084782 | 121.2865
0.019022 | 124.0425 | 0.019022 | 122.6893
0.033196 | 125.89 | 0.033196 | 124.5226
0.047908 | 127.1691 | 0.047908 | 126.4612
0.067792 | 128.429 | 0.067792 | 129.1685
0.090395 | 129.5453 | 0.090395 | 132.3843
0.11085 | 130.3828 | 0.11085 | 135.4334
0.13052 | 131.0892 | 0.13052 | 138.4987
0.15041 | 131.7435 | 0.15041 | 141.7432
0.17065 | 132.3561 | 0.17065 | 145.2044
0.19033 | 132.9174 | 0.19033 | 148.7346
0.20045 | 133.2061 | 0.20045 | 150.6181
0.24767 | 134.3967 | 0.24767 | 160.0741
0.29978 | 135.6313 | 0.29978 | 171.9878
0.34993 | 136.7733 | 0.34993 | 185.2561
0.39957 | 137.885 | 0.39957 | 200.5721
0.44958 | 138.9824 | 0.44958 | 218.7976
0.49912 | 140.0719 | 0.49912 | 240.4378
0.54993 | 141.2284 | 0.54993 | 267.5838
0.59992 | 142.3998 | 0.59992 | 301.0159
0.65033 | 143.6595 | 0.65033 | 344.4167
0.7004 | 144.9831 | 0.7004 | 401.9742
0.72018 | 145.5586 | 0.72018 | 430.3872
0.74067 | 146.1417 | 0.74067 | 464.3961
0.75992 | 146.7204 | 0.75992 | 501.6408
0.78059 | 147.352 | 0.78059 | 548.8955
0.80056 | 148.0007 | 0.80056 | 603.8365
0.82038 | 148.6792 | 0.82038 | 670.4856
0.84067 | 149.3986 | 0.84067 | 755.8729
0.85929 | 150.1261 | 0.85929 | 855.8784
0.88041 | 151.0035 | 0.88041 | 1007.0838
0.89997 | 151.9023 | 0.89997 | 1203.9093
0.90968 | 152.4336 | 0.90968 | 1333.3359
0.91983 | 152.9908 | 0.91983 | 1502.1207
0.92933 | 153.5189 | 0.92933 | 1704.2264
0.93968 | 154.1663 | 0.93968 | 1996.4102
0.94935 | 154.8545 | 0.94935 | 2377.6929
0.95947 | 155.6349 | 0.95947 | 2971.7725
0.96344 | 156.0998 | 0.96344 | 3294.1462
0.96826 | 156.5405 | 0.96826 | 3794.4297
0.97173 | 156.9048 | 0.97173 | 4259.61
0.97582 | 157.2788 | 0.97582 | 4980.1217
0.97956 | 157.6583 | 0.97956 | 5892.9108

## Langmuir Reports
Flex 6.01 | Flex Version 6.01 | Page 1
3Flex Serial # 1131 Unit 1 Port 2
Sample: | Na-15-R
Operator: | ML
Submitter:
File: | C:\Users\Public\Documents\Micromeritics\Flex\data\Valtchev\Ana\TFN2-019.SMP
Started: | 22/06/2023 08:52:29 | Analysis adsorptive: | N2
Completed: |  | Analysis bath temp.: | 77,355 K
Report time: | 23/06/2023 08:41:40 | Thermal correction: | No
Sample mass: | 0,0932 g | Ambient free space: | 14,9365 cm³ Measured
Analysis free space: | 32,8293 cm³ | Equilibration interval: | 5 to 20 s
Low pressure dose: | 12,0000 cm³/g STP | Sample density: | 1,000 g/cm³
Automatic degas: | No
Comments: masse humide: 0.1218 g perte a 300 C: 23.48 % repertoire: Valtchev ; sous repertoire: Ana
Langmuir Reports
Primary Data

## t-Plot Tabular Report
Flex 6.01 | Flex Version 6.01 | Page 1
3Flex Serial # 1131 Unit 1 Port 2
Sample: | Na-15-R
Operator: | ML
Submitter:
File: | C:\Users\Public\Documents\Micromeritics\Flex\data\Valtchev\Ana\TFN2-019.SMP
Started: | 22/06/2023 08:52:29 | Analysis adsorptive: | N2
Completed: |  | Analysis bath temp.: | 77,355 K
Report time: | 23/06/2023 08:41:40 | Thermal correction: | No
Sample mass: | 0,0932 g | Ambient free space: | 14,9365 cm³ Measured
Analysis free space: | 32,8293 cm³ | Equilibration interval: | 5 to 20 s
Low pressure dose: | 12,0000 cm³/g STP | Sample density: | 1,000 g/cm³
Automatic degas: | No
Comments: masse humide: 0.1218 g perte a 300 C: 23.48 % repertoire: Valtchev ; sous repertoire: Ana
t-Plot Report
Micropore volume: | 0,174538 cm³/g
Micropore area: | 451,0727 m²/g
External surface area: | 73,1186 m²/g
Slope: | 4,715859 ± 0,125216 cm³/g·Å STP
Y-intercept: | 112,569826 ± 0,506522 cm³/g STP
Correlation coefficient: | 0,997542
Surface area correction factor: | 1,000
Density conversion factor: | 0,0015505
Total surface area (BET): | 524,1914 m²/g
Thickness range: | 2,5000 to 5,0000 Å
Thickness equation: | Harkins and Jura
Thickness Curve
t = [ 13.99 / ( 0.034 - log(p/p°) ) ] ^ 0.5
t-Plot Report - Data
Relative Pressure (p/p°) | Statistical Thickness (Å) | Quantity Adsorbed (cm³/g STP) | Fitted
0.067792 | 3.4104 | 128.429 | *
0.090395 | 3.6027 | 129.5453 | *
0.11085 | 3.7606 | 130.3828 | *
0.13052 | 3.9031 | 131.0892 | *
0.15041 | 4.041 | 131.7435 | *
0.17065 | 4.1769 | 132.3561 | *
0.19033 | 4.3061 | 132.9174 | *
0.20045 | 4.3718 | 133.2061 | *
0.24767 | 4.675 | 134.3967 | *
0.29978 | 5.0108 | 135.6313
0.34993 | 5.3432 | 136.7733
0.39957 | 5.688 | 137.885
0.44958 | 6.0581 | 138.9824
0.49912 | 6.4546 | 140.0719
0.54993 | 6.9018 | 141.2284
0.59992 | 7.3938 | 142.3998
0.65033 | 7.9588 | 143.6595

## t-Plot Plot
Flex 6.01 | Flex Version 6.01 | Page 1
3Flex Serial # 1131 Unit 1 Port 2
Sample: | Na-15-R
Operator: | ML
Submitter:
File: | C:\Users\Public\Documents\Micromeritics\Flex\data\Valtchev\Ana\TFN2-019.SMP
Started: | 22/06/2023 08:52:29 | Analysis adsorptive: | N2
Completed: |  | Analysis bath temp.: | 77,355 K
Report time: | 23/06/2023 08:41:40 | Thermal correction: | No
Sample mass: | 0,0932 g | Ambient free space: | 14,9365 cm³ Measured
Analysis free space: | 32,8293 cm³ | Equilibration interval: | 5 to 20 s
Low pressure dose: | 12,0000 cm³/g STP | Sample density: | 1,000 g/cm³
Automatic degas: | No
Comments: masse humide: 0.1218 g perte a 300 C: 23.48 % repertoire: Valtchev ; sous repertoire: Ana
t-Plot
Harkins and Jura
TFN2-019 : Na-15-R |  | Not Fitted
Thickness (Å) | Quantity Adsorbed (cm³/g STP) | Thickness (Å) | Quantity Adsorbed (cm³/g STP)
3.4104 | 128.429 | 5.0108 | 135.6313
3.6027 | 129.5453 | 5.3432 | 136.7733
3.7606 | 130.3828 | 5.688 | 137.885
3.9031 | 131.0892 | 6.0581 | 138.9824
4.041 | 131.7435 | 6.4546 | 140.0719
4.1769 | 132.3561 | 6.9018 | 141.2284
4.3061 | 132.9174 | 7.3938 | 142.3998
4.3718 | 133.2061 | 7.9588 | 143.6595
4.675 | 134.3967

## BJH Adsorption Pore Distributio
Flex 6.01 | Flex Version 6.01 | Page 1
3Flex Serial # 1131 Unit 1 Port 2
Sample: | Na-15-R
Operator: | ML
Submitter:
File: | C:\Users\Public\Documents\Micromeritics\Flex\data\Valtchev\Ana\TFN2-019.SMP
Started: | 22/06/2023 08:52:29 | Analysis adsorptive: | N2
Completed: |  | Analysis bath temp.: | 77,355 K
Report time: | 23/06/2023 08:41:40 | Thermal correction: | No
Sample mass: | 0,0932 g | Ambient free space: | 14,9365 cm³ Measured
Analysis free space: | 32,8293 cm³ | Equilibration interval: | 5 to 20 s
Low pressure dose: | 12,0000 cm³/g STP | Sample density: | 1,000 g/cm³
Automatic degas: | No
Comments: masse humide: 0.1218 g perte a 300 C: 23.48 % repertoire: Valtchev ; sous repertoire: Ana
BJH Adsorption Pore Distribution Report
Faas Correction
Harkins and Jura
t = [ 13.99 / ( 0.034 - log(p/p°) ) ] ^ 0.5
Width range: | 17,000 to 3 000,000 Å
Adsorbate property factor: | 9,53000 Å
Density conversion factor: | 0,0015505
Fraction of pores open at both ends: | 0,00
Pore Width Range (Å) | Average Width (Å) | Incremental Pore Volume (cm³/g) | Cumulative Pore Volume (cm³/g) | Incremental Pore Area (m²/g) | Cumulative Pore Area (m²/g)
956.4 - 811.2 | 871.591 | 0.0006351 | 0.0006351 | 0.029146 | 0.029146
811.2 - 696.5 | 744.8709 | 0.00063195 | 0.001267 | 0.033936 | 0.063083
696.5 - 622.3 | 655.0704 | 0.00062123 | 0.0018883 | 0.037934 | 0.10102
622.3 - 542.4 | 576.6424 | 0.00075807 | 0.0026464 | 0.052585 | 0.1536
542.4 - 490.8 | 513.8748 | 0.00080818 | 0.0034545 | 0.062909 | 0.21651
490.8 - 395.4 | 432.4089 | 0.0013717 | 0.0048263 | 0.12689 | 0.3434
395.4 - 333.8 | 359.1555 | 0.0012292 | 0.0060554 | 0.1369 | 0.4803
333.8 - 286.4 | 306.3228 | 0.0011713 | 0.0072267 | 0.15294 | 0.63324
286.4 - 253.5 | 267.8415 | 0.00096563 | 0.0081923 | 0.14421 | 0.77745
253.5 - 225.9 | 237.9787 | 0.0010321 | 0.0092245 | 0.17348 | 0.95094
225.9 - 204.5 | 214.0689 | 0.00099656 | 0.010221 | 0.18621 | 1.1371
204.5 - 171.9 | 185.206 | 0.0017011 | 0.011922 | 0.3674 | 1.5046
171.9 - 146.6 | 157.08 | 0.0016849 | 0.013607 | 0.42904 | 1.9336
146.6 - 129.7 | 137.0001 | 0.0014153 | 0.015022 | 0.41321 | 2.3468
129.7 - 115.1 | 121.4331 | 0.0014096 | 0.016432 | 0.46432 | 2.8111
115.1 - 103.6 | 108.6877 | 0.0013456 | 0.017777 | 0.49523 | 3.3064
103.6 - 94.0 | 98.3214 | 0.0012966 | 0.019074 | 0.52748 | 3.8338
94.0 - 85.8 | 89.4843 | 0.0012683 | 0.020342 | 0.56693 | 4.4008
85.8 - 79.2 | 82.1699 | 0.0011736 | 0.021516 | 0.57132 | 4.9721
79.2 - 73.1 | 75.8583 | 0.001185 | 0.022701 | 0.62483 | 5.5969
73.1 - 68.0 | 70.322 | 0.0011877 | 0.023889 | 0.67555 | 6.2725
68.0 - 57.4 | 61.7373 | 0.0027326 | 0.026621 | 1.7705 | 8.0429
57.4 - 49.3 | 52.6963 | 0.0026148 | 0.029236 | 1.9848 | 10.0278
49.3 - 42.9 | 45.6157 | 0.002421 | 0.031657 | 2.123 | 12.1507
42.9 - 37.6 | 39.839 | 0.0023907 | 0.034048 | 2.4004 | 14.5511
37.6 - 33.2 | 35.07 | 0.0022299 | 0.036278 | 2.5433 | 17.0944
33.2 - 29.4 | 31.0215 | 0.0022367 | 0.038514 | 2.8841 | 19.9785
29.4 - 26.1 | 27.4986 | 0.0022595 | 0.040774 | 3.2867 | 23.2653
26.1 - 23.1 | 24.3614 | 0.0022811 | 0.043055 | 3.7455 | 27.0108
23.1 - 20.2 | 21.4434 | 0.002415 | 0.04547 | 4.5048 | 31.5156
20.2 - 17.8 | 18.8609 | 0.0022605 | 0.047731 | 4.7942 | 36.3098
17.8 - 17.3 | 17.5628 | 0.0005669 | 0.048297 | 1.2911 | 37.6009

## BJH Adsorption Cumulative Pore
Flex 6.01 | Flex Version 6.01 | Page 1
3Flex Serial # 1131 Unit 1 Port 2
Sample: | Na-15-R
Operator: | ML
Submitter:
File: | C:\Users\Public\Documents\Micromeritics\Flex\data\Valtchev\Ana\TFN2-019.SMP
Started: | 22/06/2023 08:52:29 | Analysis adsorptive: | N2
Completed: |  | Analysis bath temp.: | 77,355 K
Report time: | 23/06/2023 08:41:40 | Thermal correction: | No
Sample mass: | 0,0932 g | Ambient free space: | 14,9365 cm³ Measured
Analysis free space: | 32,8293 cm³ | Equilibration interval: | 5 to 20 s
Low pressure dose: | 12,0000 cm³/g STP | Sample density: | 1,000 g/cm³
Automatic degas: | No
Comments: masse humide: 0.1218 g perte a 300 C: 23.48 % repertoire: Valtchev ; sous repertoire: Ana
BJH Adsorption Cumulative Pore Volume (Larger)
Harkins and Jura : Faas Correction
TFN2-019 : Na-15-R
Pore Width (Å) | Pore Volume (cm³/g)
811.2287 | 0.0006351
696.4894 | 0.001267
622.2973 | 0.0018883
542.3674 | 0.0026464
490.7603 | 0.0034545
395.3579 | 0.0048263
333.8308 | 0.0060554
286.4448 | 0.0072267
253.5012 | 0.0081923
225.8512 | 0.0092245
204.5413 | 0.010221
171.902 | 0.011922
146.5743 | 0.013607
129.6596 | 0.015022
115.0838 | 0.016432
103.6 | 0.017777
94.047 | 0.019074
85.7549 | 0.020342
79.1606 | 0.021516
73.0858 | 0.022701
67.965 | 0.023889
57.4336 | 0.026621
49.3081 | 0.029236
42.8971 | 0.031657
37.5557 | 0.034048
33.1764 | 0.036278
29.3713 | 0.038514
26.0569 | 0.040774
23.0615 | 0.043055
20.2253 | 0.04547
17.8213 | 0.047731
17.3195 | 0.048297

## BJH Adsorption dV-dw Pore Volum
Flex 6.01 | Flex Version 6.01 | Page 1
3Flex Serial # 1131 Unit 1 Port 2
Sample: | Na-15-R
Operator: | ML
Submitter:
File: | C:\Users\Public\Documents\Micromeritics\Flex\data\Valtchev\Ana\TFN2-019.SMP
Started: | 22/06/2023 08:52:29 | Analysis adsorptive: | N2
Completed: |  | Analysis bath temp.: | 77,355 K
Report time: | 23/06/2023 08:41:40 | Thermal correction: | No
Sample mass: | 0,0932 g | Ambient free space: | 14,9365 cm³ Measured
Analysis free space: | 32,8293 cm³ | Equilibration interval: | 5 to 20 s
Low pressure dose: | 12,0000 cm³/g STP | Sample density: | 1,000 g/cm³
Automatic degas: | No
Comments: masse humide: 0.1218 g perte a 300 C: 23.48 % repertoire: Valtchev ; sous repertoire: Ana
BJH Adsorption dV/dw Pore Volume
Harkins and Jura : Faas Correction
TFN2-019 : Na-15-R
Pore Width (Å) | dV/dw Pore Volume (cm³/g·Å)
871.591 | 4.3756e-06
744.8709 | 5.5077e-06
655.0704 | 8.3732e-06
576.6424 | 9.4842e-06
513.8748 | 1.566e-05
432.4089 | 1.4378e-05
359.1555 | 1.9978e-05
306.3228 | 2.4717e-05
267.8415 | 2.9312e-05
237.9787 | 3.7328e-05
214.0689 | 4.6765e-05
185.206 | 5.2119e-05
157.08 | 6.6522e-05
137.0001 | 8.367e-05
121.4331 | 9.6708e-05
108.6877 | 0.00011718
98.3214 | 0.00013572
89.4843 | 0.00015295
82.1699 | 0.00017798
75.8583 | 0.00019506
70.322 | 0.00023193
61.7373 | 0.00025947
52.6963 | 0.00032181
45.6157 | 0.00037763
39.839 | 0.00044759
35.07 | 0.00050918
31.0215 | 0.00058782
27.4986 | 0.00068174
24.3614 | 0.00076154
21.4434 | 0.00085148
18.8609 | 0.00094034
17.5628 | 0.0011297

## BJH Adsorption dV-dlog(w) Pore
Flex 6.01 | Flex Version 6.01 | Page 1
3Flex Serial # 1131 Unit 1 Port 2
Sample: | Na-15-R
Operator: | ML
Submitter:
File: | C:\Users\Public\Documents\Micromeritics\Flex\data\Valtchev\Ana\TFN2-019.SMP
Started: | 22/06/2023 08:52:29 | Analysis adsorptive: | N2
Completed: |  | Analysis bath temp.: | 77,355 K
Report time: | 23/06/2023 08:41:40 | Thermal correction: | No
Sample mass: | 0,0932 g | Ambient free space: | 14,9365 cm³ Measured
Analysis free space: | 32,8293 cm³ | Equilibration interval: | 5 to 20 s
Low pressure dose: | 12,0000 cm³/g STP | Sample density: | 1,000 g/cm³
Automatic degas: | No
Comments: masse humide: 0.1218 g perte a 300 C: 23.48 % repertoire: Valtchev ; sous repertoire: Ana
BJH Adsorption dV/dlog(w) Pore Volume
Harkins and Jura : Faas Correction
TFN2-019 : Na-15-R
Pore Width (Å) | dV/dlog(w) Pore Volume (cm³/g)
871.591 | 0.0088843
744.8709 | 0.009542
655.0704 | 0.0127
576.6424 | 0.012697
513.8748 | 0.018611
432.4089 | 0.014612
359.1555 | 0.016732
306.3228 | 0.017617
267.8415 | 0.018199
237.9787 | 0.020578
214.0689 | 0.023154
185.206 | 0.022531
157.08 | 0.024339
137.0001 | 0.026576
121.4331 | 0.027217
108.6877 | 0.029474
98.3214 | 0.030859
89.4843 | 0.031639
82.1699 | 0.033774
75.8583 | 0.034173
70.322 | 0.037646
61.7373 | 0.037372
52.6963 | 0.039471
45.6157 | 0.040023
39.839 | 0.041397
35.07 | 0.041411
31.0215 | 0.042277
27.4986 | 0.043453
24.3614 | 0.043012
21.4434 | 0.042374
18.8609 | 0.041135
17.5628 | 0.045703

## BJH Adsorption Cumulative Por-1
Flex 6.01 | Flex Version 6.01 | Page 1
3Flex Serial # 1131 Unit 1 Port 2
Sample: | Na-15-R
Operator: | ML
Submitter:
File: | C:\Users\Public\Documents\Micromeritics\Flex\data\Valtchev\Ana\TFN2-019.SMP
Started: | 22/06/2023 08:52:29 | Analysis adsorptive: | N2
Completed: |  | Analysis bath temp.: | 77,355 K
Report time: | 23/06/2023 08:41:40 | Thermal correction: | No
Sample mass: | 0,0932 g | Ambient free space: | 14,9365 cm³ Measured
Analysis free space: | 32,8293 cm³ | Equilibration interval: | 5 to 20 s
Low pressure dose: | 12,0000 cm³/g STP | Sample density: | 1,000 g/cm³
Automatic degas: | No
Comments: masse humide: 0.1218 g perte a 300 C: 23.48 % repertoire: Valtchev ; sous repertoire: Ana
BJH Adsorption Cumulative Pore Area (Larger)
Harkins and Jura : Faas Correction
TFN2-019 : Na-15-R
Pore Width (Å) | Pore Area (m²/g)
811.2287 | 0.029146
696.4894 | 0.063083
622.2973 | 0.10102
542.3674 | 0.1536
490.7603 | 0.21651
395.3579 | 0.3434
333.8308 | 0.4803
286.4448 | 0.63324
253.5012 | 0.77745
225.8512 | 0.95094
204.5413 | 1.1371
171.902 | 1.5046
146.5743 | 1.9336
129.6596 | 2.3468
115.0838 | 2.8111
103.6 | 3.3064
94.047 | 3.8338
85.7549 | 4.4008
79.1606 | 4.9721
73.0858 | 5.5969
67.965 | 6.2725
57.4336 | 8.0429
49.3081 | 10.0278
42.8971 | 12.1507
37.5557 | 14.5511
33.1764 | 17.0944
29.3713 | 19.9785
26.0569 | 23.2653
23.0615 | 27.0108
20.2253 | 31.5156
17.8213 | 36.3098
17.3195 | 37.6009

## BJH Adsorption dA-dw Pore Area
Flex 6.01 | Flex Version 6.01 | Page 1
3Flex Serial # 1131 Unit 1 Port 2
Sample: | Na-15-R
Operator: | ML
Submitter:
File: | C:\Users\Public\Documents\Micromeritics\Flex\data\Valtchev\Ana\TFN2-019.SMP
Started: | 22/06/2023 08:52:29 | Analysis adsorptive: | N2
Completed: |  | Analysis bath temp.: | 77,355 K
Report time: | 23/06/2023 08:41:40 | Thermal correction: | No
Sample mass: | 0,0932 g | Ambient free space: | 14,9365 cm³ Measured
Analysis free space: | 32,8293 cm³ | Equilibration interval: | 5 to 20 s
Low pressure dose: | 12,0000 cm³/g STP | Sample density: | 1,000 g/cm³
Automatic degas: | No
Comments: masse humide: 0.1218 g perte a 300 C: 23.48 % repertoire: Valtchev ; sous repertoire: Ana
BJH Adsorption dA/dw Pore Area
Harkins and Jura : Faas Correction
TFN2-019 : Na-15-R
Pore Width (Å) | dA/dw Pore Area (m²/g·Å)
871.591 | 0.00020081
744.8709 | 0.00029577
655.0704 | 0.00051129
576.6424 | 0.00065789
513.8748 | 0.001219
432.4089 | 0.0013301
359.1555 | 0.002225
306.3228 | 0.0032276
267.8415 | 0.0043775
237.9787 | 0.0062743
214.0689 | 0.0087384
185.206 | 0.011256
157.08 | 0.01694
137.0001 | 0.024429
121.4331 | 0.031856
108.6877 | 0.043124
98.3214 | 0.055216
89.4843 | 0.06837
82.1699 | 0.086638
75.8583 | 0.10286
70.322 | 0.13192
61.7373 | 0.16811
52.6963 | 0.24427
45.6157 | 0.33114
39.839 | 0.4494
35.07 | 0.58075
31.0215 | 0.75795
27.4986 | 0.99167
24.3614 | 1.2504
21.4434 | 1.5883
18.8609 | 1.9943
17.5628 | 2.573

## BJH Adsorption dA-dlog(w) Pore
Flex 6.01 | Flex Version 6.01 | Page 1
3Flex Serial # 1131 Unit 1 Port 2
Sample: | Na-15-R
Operator: | ML
Submitter:
File: | C:\Users\Public\Documents\Micromeritics\Flex\data\Valtchev\Ana\TFN2-019.SMP
Started: | 22/06/2023 08:52:29 | Analysis adsorptive: | N2
Completed: |  | Analysis bath temp.: | 77,355 K
Report time: | 23/06/2023 08:41:40 | Thermal correction: | No
Sample mass: | 0,0932 g | Ambient free space: | 14,9365 cm³ Measured
Analysis free space: | 32,8293 cm³ | Equilibration interval: | 5 to 20 s
Low pressure dose: | 12,0000 cm³/g STP | Sample density: | 1,000 g/cm³
Automatic degas: | No
Comments: masse humide: 0.1218 g perte a 300 C: 23.48 % repertoire: Valtchev ; sous repertoire: Ana
BJH Adsorption dA/dlog(w) Pore Area
Harkins and Jura : Faas Correction
TFN2-019 : Na-15-R
Pore Width (Å) | dA/dlog(w) Pore Area (m²/g)
871.591 | 0.40773
744.8709 | 0.51241
655.0704 | 0.77547
576.6424 | 0.88076
513.8748 | 1.4487
432.4089 | 1.3517
359.1555 | 1.8635
306.3228 | 2.3004
267.8415 | 2.7178
237.9787 | 3.4588
214.0689 | 4.3264
185.206 | 4.8662
157.08 | 6.198
137.0001 | 7.7594
121.4331 | 8.9654
108.6877 | 10.8473
98.3214 | 12.5545
89.4843 | 14.1428
82.1699 | 16.4409
75.8583 | 18.0193
70.322 | 21.4137
61.7373 | 24.2135
52.6963 | 29.9609
45.6157 | 35.0957
39.839 | 41.5639
35.07 | 47.2322
31.0215 | 54.5132
27.4986 | 63.2069
24.3614 | 70.6225
21.4434 | 79.0428
18.8609 | 87.2385
17.5628 | 104.0907

## BJH Desorption Pore Distributio
Flex 6.01 | Flex Version 6.01 | Page 1
3Flex Serial # 1131 Unit 1 Port 2
Sample: | Na-15-R
Operator: | ML
Submitter:
File: | C:\Users\Public\Documents\Micromeritics\Flex\data\Valtchev\Ana\TFN2-019.SMP
Started: | 22/06/2023 08:52:29 | Analysis adsorptive: | N2
Completed: |  | Analysis bath temp.: | 77,355 K
Report time: | 23/06/2023 08:41:40 | Thermal correction: | No
Sample mass: | 0,0932 g | Ambient free space: | 14,9365 cm³ Measured
Analysis free space: | 32,8293 cm³ | Equilibration interval: | 5 to 20 s
Low pressure dose: | 12,0000 cm³/g STP | Sample density: | 1,000 g/cm³
Automatic degas: | No
Comments: masse humide: 0.1218 g perte a 300 C: 23.48 % repertoire: Valtchev ; sous repertoire: Ana
BJH Desorption Pore Distribution Report
Faas Correction
Harkins and Jura
t = [ 13.99 / ( 0.034 - log(p/p°) ) ] ^ 0.5
Width range: | 17,000 to 3 000,000 Å
Adsorbate property factor: | 9,53000 Å
Density conversion factor: | 0,0015505
Fraction of pores open at both ends: | 0,00
Pore Width Range (Å) | Average Width (Å) | Incremental Pore Volume (cm³/g) | Cumulative Pore Volume (cm³/g) | Incremental Pore Area (m²/g) | Cumulative Pore Area (m²/g)
959.2 - 843.7 | 893.8335 | 0.00012442 | 0.00012442 | 0.005568 | 0.005568
843.7 - 718.9 | 771.0107 | 0.00041748 | 0.0005419 | 0.021659 | 0.027227
718.9 - 633.1 | 670.3404 | 0.00043285 | 0.00097476 | 0.025829 | 0.053056
633.1 - 558.2 | 590.7288 | 0.00047373 | 0.0014485 | 0.032078 | 0.085134
558.2 - 505.9 | 529.3748 | 0.00035206 | 0.0018006 | 0.026602 | 0.11174
505.9 - 408.5 | 446.4004 | 0.00085276 | 0.0026533 | 0.076412 | 0.18815
408.5 - 341.9 | 369.0025 | 0.00089769 | 0.003551 | 0.09731 | 0.28546
341.9 - 293.7 | 313.9361 | 0.00090153 | 0.0044525 | 0.11487 | 0.40033
293.7 - 257.7 | 273.1592 | 0.00090936 | 0.0053619 | 0.13316 | 0.53349
257.7 - 230.2 | 242.2336 | 0.00084214 | 0.006204 | 0.13906 | 0.67255
230.2 - 208.1 | 217.9356 | 0.00074838 | 0.0069524 | 0.13736 | 0.80991
208.1 - 152.4 | 171.123 | 0.0025077 | 0.0094601 | 0.58618 | 1.3961
152.4 - 118.2 | 130.5991 | 0.0025365 | 0.011997 | 0.7769 | 2.173
118.2 - 96.7 | 105.0632 | 0.0023673 | 0.014364 | 0.9013 | 3.0743
96.7 - 81.8 | 87.8895 | 0.0023253 | 0.016689 | 1.0583 | 4.1326
81.8 - 70.7 | 75.3692 | 0.0023361 | 0.019025 | 1.2398 | 5.3724
70.7 - 60.3 | 64.5755 | 0.0029116 | 0.021937 | 1.8035 | 7.1759
60.3 - 52.2 | 55.5746 | 0.0030461 | 0.024983 | 2.1924 | 9.3683
52.2 - 45.7 | 48.4447 | 0.0030735 | 0.028057 | 2.5377 | 11.9061
45.7 - 40.6 | 42.8244 | 0.00778 | 0.035837 | 7.2668 | 19.1729
40.6 - 36.0 | 38.0118 | 0.0063901 | 0.042227 | 6.7243 | 25.8973
36.0 - 32.2 | 33.8453 | 0.0029649 | 0.045192 | 3.5041 | 29.4013
32.2 - 28.9 | 30.3255 | 0.0022612 | 0.047453 | 2.9826 | 32.3839
28.9 - 25.9 | 27.182 | 0.0023849 | 0.049838 | 3.5095 | 35.8933
25.9 - 23.1 | 24.3164 | 0.0024963 | 0.052334 | 4.1064 | 39.9998
23.1 - 20.6 | 21.6782 | 0.0027161 | 0.05505 | 5.0116 | 45.0114
20.6 - 18.1 | 19.1709 | 0.0032192 | 0.058269 | 6.7169 | 51.7283

## BJH Desorption Cumulative Pore
Flex 6.01 | Flex Version 6.01 | Page 1
3Flex Serial # 1131 Unit 1 Port 2
Sample: | Na-15-R
Operator: | ML
Submitter:
File: | C:\Users\Public\Documents\Micromeritics\Flex\data\Valtchev\Ana\TFN2-019.SMP
Started: | 22/06/2023 08:52:29 | Analysis adsorptive: | N2
Completed: |  | Analysis bath temp.: | 77,355 K
Report time: | 23/06/2023 08:41:40 | Thermal correction: | No
Sample mass: | 0,0932 g | Ambient free space: | 14,9365 cm³ Measured
Analysis free space: | 32,8293 cm³ | Equilibration interval: | 5 to 20 s
Low pressure dose: | 12,0000 cm³/g STP | Sample density: | 1,000 g/cm³
Automatic degas: | No
Comments: masse humide: 0.1218 g perte a 300 C: 23.48 % repertoire: Valtchev ; sous repertoire: Ana
BJH Desorption Cumulative Pore Volume (Larger)
Harkins and Jura : Faas Correction
TFN2-019 : Na-15-R
Pore Width (Å) | Pore Volume (cm³/g)
843.7351 | 0.00012442
718.8707 | 0.0005419
633.1088 | 0.00097476
558.1759 | 0.0014485
505.9468 | 0.0018006
408.5055 | 0.0026533
341.9428 | 0.003551
293.7084 | 0.0044525
257.6555 | 0.0053619
230.1508 | 0.006204
208.1172 | 0.0069524
152.4111 | 0.0094601
118.1804 | 0.011997
96.6906 | 0.014364
81.8472 | 0.016689
70.7226 | 0.019025
60.3089 | 0.021937
52.1861 | 0.024983
45.6989 | 0.028057
40.642 | 0.035837
36.0335 | 0.042227
32.175 | 0.045192
28.897 | 0.047453
25.8702 | 0.049838
23.1339 | 0.052334
20.5862 | 0.05505
18.1381 | 0.058269

## BJH Desorption dV-dw Pore Volum
Flex 6.01 | Flex Version 6.01 | Page 1
3Flex Serial # 1131 Unit 1 Port 2
Sample: | Na-15-R
Operator: | ML
Submitter:
File: | C:\Users\Public\Documents\Micromeritics\Flex\data\Valtchev\Ana\TFN2-019.SMP
Started: | 22/06/2023 08:52:29 | Analysis adsorptive: | N2
Completed: |  | Analysis bath temp.: | 77,355 K
Report time: | 23/06/2023 08:41:40 | Thermal correction: | No
Sample mass: | 0,0932 g | Ambient free space: | 14,9365 cm³ Measured
Analysis free space: | 32,8293 cm³ | Equilibration interval: | 5 to 20 s
Low pressure dose: | 12,0000 cm³/g STP | Sample density: | 1,000 g/cm³
Automatic degas: | No
Comments: masse humide: 0.1218 g perte a 300 C: 23.48 % repertoire: Valtchev ; sous repertoire: Ana
BJH Desorption dV/dw Pore Volume
Harkins and Jura : Faas Correction
TFN2-019 : Na-15-R
Pore Width (Å) | dV/dw Pore Volume (cm³/g·Å)
893.8335 | 1.078e-06
771.0107 | 3.3435e-06
670.3404 | 5.0471e-06
590.7288 | 6.3221e-06
529.3748 | 6.7407e-06
446.4004 | 8.7515e-06
369.0025 | 1.3486e-05
313.9361 | 1.8691e-05
273.1592 | 2.5223e-05
242.2336 | 3.0618e-05
217.9356 | 3.3965e-05
171.123 | 4.5017e-05
130.5991 | 7.4102e-05
105.0632 | 0.00011016
87.8895 | 0.00015666
75.3692 | 0.00020999
64.5755 | 0.0002796
55.5746 | 0.000375
48.4447 | 0.00047378
42.8244 | 0.0015385
38.0118 | 0.0013866
33.8453 | 0.00076839
30.3255 | 0.00068981
27.182 | 0.0007879
24.3164 | 0.00091231
21.6782 | 0.0010661
19.1709 | 0.001315

## BJH Desorption dV-dlog(w) Pore
Flex 6.01 | Flex Version 6.01 | Page 1
3Flex Serial # 1131 Unit 1 Port 2
Sample: | Na-15-R
Operator: | ML
Submitter:
File: | C:\Users\Public\Documents\Micromeritics\Flex\data\Valtchev\Ana\TFN2-019.SMP
Started: | 22/06/2023 08:52:29 | Analysis adsorptive: | N2
Completed: |  | Analysis bath temp.: | 77,355 K
Report time: | 23/06/2023 08:41:40 | Thermal correction: | No
Sample mass: | 0,0932 g | Ambient free space: | 14,9365 cm³ Measured
Analysis free space: | 32,8293 cm³ | Equilibration interval: | 5 to 20 s
Low pressure dose: | 12,0000 cm³/g STP | Sample density: | 1,000 g/cm³
Automatic degas: | No
Comments: masse humide: 0.1218 g perte a 300 C: 23.48 % repertoire: Valtchev ; sous repertoire: Ana
BJH Desorption dV/dlog(w) Pore Volume
Harkins and Jura : Faas Correction
TFN2-019 : Na-15-R
Pore Width (Å) | dV/dlog(w) Pore Volume (cm³/g)
893.8335 | 0.0022345
771.0107 | 0.0060022
670.3404 | 0.0078454
590.7288 | 0.0086594
529.3748 | 0.0082516
446.4004 | 0.0091786
369.0025 | 0.011621
313.9361 | 0.013652
273.1592 | 0.015988
242.2336 | 0.017177
217.9356 | 0.017124
171.123 | 0.018536
130.5991 | 0.022961
105.0632 | 0.02716
87.8895 | 0.032126
75.3692 | 0.03682
64.5755 | 0.04209
55.5746 | 0.048484
48.4447 | 0.053314
42.8244 | 0.15275
38.0118 | 0.12226
33.8453 | 0.060276
30.3255 | 0.048455
27.182 | 0.049629
24.3164 | 0.051417
21.6782 | 0.053602
19.1709 | 0.058547

## BJH Desorption Cumulative Por-1
Flex 6.01 | Flex Version 6.01 | Page 1
3Flex Serial # 1131 Unit 1 Port 2
Sample: | Na-15-R
Operator: | ML
Submitter:
File: | C:\Users\Public\Documents\Micromeritics\Flex\data\Valtchev\Ana\TFN2-019.SMP
Started: | 22/06/2023 08:52:29 | Analysis adsorptive: | N2
Completed: |  | Analysis bath temp.: | 77,355 K
Report time: | 23/06/2023 08:41:40 | Thermal correction: | No
Sample mass: | 0,0932 g | Ambient free space: | 14,9365 cm³ Measured
Analysis free space: | 32,8293 cm³ | Equilibration interval: | 5 to 20 s
Low pressure dose: | 12,0000 cm³/g STP | Sample density: | 1,000 g/cm³
Automatic degas: | No
Comments: masse humide: 0.1218 g perte a 300 C: 23.48 % repertoire: Valtchev ; sous repertoire: Ana
BJH Desorption Cumulative Pore Area (Larger)
Harkins and Jura : Faas Correction
TFN2-019 : Na-15-R
Pore Width (Å) | Pore Area (m²/g)
843.7351 | 0.005568
718.8707 | 0.027227
633.1088 | 0.053056
558.1759 | 0.085134
505.9468 | 0.11174
408.5055 | 0.18815
341.9428 | 0.28546
293.7084 | 0.40033
257.6555 | 0.53349
230.1508 | 0.67255
208.1172 | 0.80991
152.4111 | 1.3961
118.1804 | 2.173
96.6906 | 3.0743
81.8472 | 4.1326
70.7226 | 5.3724
60.3089 | 7.1759
52.1861 | 9.3683
45.6989 | 11.9061
40.642 | 19.1729
36.0335 | 25.8973
32.175 | 29.4013
28.897 | 32.3839
25.8702 | 35.8933
23.1339 | 39.9998
20.5862 | 45.0114
18.1381 | 51.7283

## BJH Desorption dA-dw Pore Area
Flex 6.01 | Flex Version 6.01 | Page 1
3Flex Serial # 1131 Unit 1 Port 2
Sample: | Na-15-R
Operator: | ML
Submitter:
File: | C:\Users\Public\Documents\Micromeritics\Flex\data\Valtchev\Ana\TFN2-019.SMP
Started: | 22/06/2023 08:52:29 | Analysis adsorptive: | N2
Completed: |  | Analysis bath temp.: | 77,355 K
Report time: | 23/06/2023 08:41:40 | Thermal correction: | No
Sample mass: | 0,0932 g | Ambient free space: | 14,9365 cm³ Measured
Analysis free space: | 32,8293 cm³ | Equilibration interval: | 5 to 20 s
Low pressure dose: | 12,0000 cm³/g STP | Sample density: | 1,000 g/cm³
Automatic degas: | No
Comments: masse humide: 0.1218 g perte a 300 C: 23.48 % repertoire: Valtchev ; sous repertoire: Ana
BJH Desorption dA/dw Pore Area
Harkins and Jura : Faas Correction
TFN2-019 : Na-15-R
Pore Width (Å) | dA/dw Pore Area (m²/g·Å)
893.8335 | 4.8241e-05
771.0107 | 0.00017346
670.3404 | 0.00030117
590.7288 | 0.00042809
529.3748 | 0.00050934
446.4004 | 0.00078418
369.0025 | 0.0014619
313.9361 | 0.0023815
273.1592 | 0.0036935
242.2336 | 0.0050559
217.9356 | 0.006234
171.123 | 0.010523
130.5991 | 0.022696
105.0632 | 0.041941
87.8895 | 0.071297
75.3692 | 0.11145
64.5755 | 0.17319
55.5746 | 0.26991
48.4447 | 0.39119
42.8244 | 1.437
38.0118 | 1.4591
33.8453 | 0.90813
30.3255 | 0.90988
27.182 | 1.1594
24.3164 | 1.5007
21.6782 | 1.9672
19.1709 | 2.7436

## BJH Desorption dA-dlog(w) Pore
Flex 6.01 | Flex Version 6.01 | Page 1
3Flex Serial # 1131 Unit 1 Port 2
Sample: | Na-15-R
Operator: | ML
Submitter:
File: | C:\Users\Public\Documents\Micromeritics\Flex\data\Valtchev\Ana\TFN2-019.SMP
Started: | 22/06/2023 08:52:29 | Analysis adsorptive: | N2
Completed: |  | Analysis bath temp.: | 77,355 K
Report time: | 23/06/2023 08:41:40 | Thermal correction: | No
Sample mass: | 0,0932 g | Ambient free space: | 14,9365 cm³ Measured
Analysis free space: | 32,8293 cm³ | Equilibration interval: | 5 to 20 s
Low pressure dose: | 12,0000 cm³/g STP | Sample density: | 1,000 g/cm³
Automatic degas: | No
Comments: masse humide: 0.1218 g perte a 300 C: 23.48 % repertoire: Valtchev ; sous repertoire: Ana
BJH Desorption dA/dlog(w) Pore Area
Harkins and Jura : Faas Correction
TFN2-019 : Na-15-R
Pore Width (Å) | dA/dlog(w) Pore Area (m²/g)
893.8335 | 0.099995
771.0107 | 0.31139
670.3404 | 0.46815
590.7288 | 0.58636
529.3748 | 0.62349
446.4004 | 0.82246
369.0025 | 1.2598
313.9361 | 1.7395
273.1592 | 2.3412
242.2336 | 2.8364
217.9356 | 3.1429
171.123 | 4.3327
130.5991 | 7.0326
105.0632 | 10.3406
87.8895 | 14.6212
75.3692 | 19.5413
64.5755 | 26.0716
55.5746 | 34.8965
48.4447 | 44.0204
42.8244 | 142.6798
38.0118 | 128.6511
33.8453 | 71.2372
30.3255 | 63.9135
27.182 | 73.0319
24.3164 | 84.5799
21.6782 | 98.9054
19.1709 | 122.1568

## DFT Pore Size Pore Table
Flex 6.01 | Flex Version 6.01 | Page 1
3Flex Serial # 1131 Unit 1 Port 2
Sample: | Na-15-R
Operator: | ML
Submitter:
File: | C:\Users\Public\Documents\Micromeritics\Flex\data\Valtchev\Ana\TFN2-019.SMP
Started: | 22/06/2023 08:52:29 | Analysis adsorptive: | N2
Completed: |  | Analysis bath temp.: | 77,355 K
Report time: | 23/06/2023 08:41:40 | Thermal correction: | No
Sample mass: | 0,0932 g | Ambient free space: | 14,9365 cm³ Measured
Analysis free space: | 32,8293 cm³ | Equilibration interval: | 5 to 20 s
Low pressure dose: | 12,0000 cm³/g STP | Sample density: | 1,000 g/cm³
Automatic degas: | No
Comments: masse humide: 0.1218 g perte a 300 C: 23.48 % repertoire: Valtchev ; sous repertoire: Ana
Porosity Distribution by
Model: N2 - Cylindrical Pores - Oxide Surface
Method: Non-negative Regularization: 0,20000
Standard Deviation of Fit: 0,58874 cm³/g STP
Volume in Pores | < | 5,58 Å | : | 0,00208 cm³/g
Total Volume in Pores | <= | 248,29 Å | : | 0,23072 cm³/g
Area in Pores | > | 248,29 Å | : | 0,000 m²/g
Total Area in Pores | >= | 5,58 Å | : | 974,731 m²/g
Pore Table
Pore Width (Å) | Cumulative Pore Volume (cm³/g) | Incremental Pore Volume (cm³/g) | Cumulative Pore Area (m²/g) | Incremental Pore Area (m²/g)
5.5764 | 0.004833 | 0.0027506 | 19.7302 | 19.7302
5.9338 | 0.0094899 | 0.0046569 | 51.1222 | 31.3919
6.2913 | 0.016567 | 0.0070774 | 96.1201 | 44.998
6.6488 | 0.026455 | 0.0098876 | 155.6053 | 59.4852
7.0062 | 0.03932 | 0.012865 | 229.0549 | 73.4496
7.3637 | 0.05501 | 0.01569 | 314.2848 | 85.2299
7.7211 | 0.07299 | 0.017979 | 407.429 | 93.1442
8.0786 | 0.092416 | 0.019427 | 503.6174 | 96.1884
8.4361 | 0.11232 | 0.019902 | 597.9845 | 94.3671
8.7935 | 0.1317 | 0.019385 | 686.1626 | 88.1782
9.151 | 0.14958 | 0.017872 | 764.2838 | 78.1212
9.5084 | 0.16499 | 0.015415 | 829.1326 | 64.8488
9.8659 | 0.17728 | 0.012288 | 878.9526 | 49.82
10.2234 | 0.18622 | 0.0089417 | 913.9382 | 34.9856
10.5808 | 0.19204 | 0.0058196 | 935.9388 | 22.0006
10.9383 | 0.1953 | 0.0032641 | 947.8753 | 11.9366
11.2957 | 0.19675 | 0.0014504 | 953.0115 | 5.1361
11.6532 | 0.19715 | 0.00039669 | 954.3731 | 1.3617
12.0107 | 0.19715 | 0 | 954.3731 | 0
12.3681 | 0.19715 | 0 | 954.3731 | 0
12.7256 | 0.19715 | 0 | 954.3731 | 0
13.083 | 0.19715 | 0 | 954.3731 | 0
13.4405 | 0.19715 | 0 | 954.3731 | 0
13.798 | 0.19715 | 0 | 954.3731 | 0
14.1554 | 0.19715 | 0 | 954.3731 | 0
14.5129 | 0.19715 | 0 | 954.3731 | 0
14.8703 | 0.19715 | 0 | 954.3731 | 0
15.2278 | 0.19715 | 0 | 954.3731 | 0
15.5853 | 0.19715 | 0 | 954.3731 | 0
15.9427 | 0.19715 | 0 | 954.3731 | 0
16.3002 | 0.19715 | 0 | 954.3731 | 0
16.6576 | 0.19715 | 0 | 954.3731 | 0
17.0151 | 0.19715 | 0 | 954.3731 | 0
17.3726 | 0.19715 | 0 | 954.3731 | 0
17.73 | 0.19715 | 0 | 954.3731 | 0
18.0875 | 0.19715 | 0 | 954.3731 | 0
18.4449 | 0.19715 | 0 | 954.3731 | 0
18.8024 | 0.19715 | 0 | 954.3731 | 0
19.1599 | 0.19715 | 0 | 954.3731 | 0
19.5173 | 0.19715 | 0 | 954.3731 | 0
19.8748 | 0.19715 | 0 | 954.3731 | 0
20.2322 | 0.19715 | 0 | 954.3731 | 0
20.5897 | 0.19715 | 0 | 954.3731 | 0
20.9472 | 0.19715 | 0 | 954.3731 | 0
21.3046 | 0.19715 | 0 | 954.3731 | 0
21.6621 | 0.19715 | 0 | 954.3731 | 0
22.377 | 0.19715 | 0 | 954.3731 | 0
23.0919 | 0.19715 | 0 | 954.3731 | 0
23.8068 | 0.19715 | 0 | 954.3731 | 0
24.5218 | 0.19715 | 0 | 954.3731 | 0
25.2367 | 0.19715 | 0 | 954.3731 | 0
25.9516 | 0.19715 | 0 | 954.3731 | 0
26.6665 | 0.19715 | 0 | 954.3731 | 0
27.3814 | 0.19715 | 0 | 954.3731 | 0
28.0964 | 0.19715 | 0 | 954.3731 | 0
28.8113 | 0.19715 | 0 | 954.3731 | 0
29.5262 | 0.19715 | 0 | 954.3731 | 0
30.2411 | 0.19715 | 0 | 954.3731 | 0
30.956 | 0.19719 | 4.1874e-05 | 954.4272 | 0.054108
31.671 | 0.19733 | 0.0001394 | 954.6033 | 0.17606
32.3859 | 0.1976 | 0.00026626 | 954.9321 | 0.32886
33.1008 | 0.19796 | 0.00035932 | 955.3663 | 0.43421
33.8157 | 0.19838 | 0.00041863 | 955.8615 | 0.49519
34.5306 | 0.19885 | 0.00047342 | 956.41 | 0.54841
35.2456 | 0.19935 | 0.00050436 | 956.9824 | 0.5724
35.9605 | 0.19987 | 0.0005183 | 957.5589 | 0.57652
36.6754 | 0.20036 | 0.00049153 | 958.095 | 0.53609
37.3903 | 0.20081 | 0.00044255 | 958.5684 | 0.47344
38.1052 | 0.20122 | 0.00040957 | 958.9983 | 0.42994
38.8202 | 0.2016 | 0.0003866 | 959.3967 | 0.39835
39.5351 | 0.20199 | 0.00038402 | 959.7852 | 0.38854
40.25 | 0.20237 | 0.00038222 | 960.1651 | 0.37985
40.9649 | 0.20276 | 0.00039023 | 960.5461 | 0.38104
41.6798 | 0.20315 | 0.00039222 | 960.9225 | 0.37642
42.3948 | 0.20355 | 0.00040041 | 961.3003 | 0.3778
43.1097 | 0.20395 | 0.00040025 | 961.6717 | 0.37138
43.8246 | 0.20436 | 0.00040274 | 962.0393 | 0.36759
44.5395 | 0.20475 | 0.00039182 | 962.3912 | 0.35189
45.2544 | 0.20512 | 0.00037153 | 962.7196 | 0.32839
45.9694 | 0.20545 | 0.00032762 | 963.0047 | 0.28508
46.6843 | 0.20572 | 0.0002747 | 963.24 | 0.23537
47.3992 | 0.20595 | 0.00022554 | 963.4304 | 0.19033
48.1141 | 0.20618 | 0.00023714 | 963.6275 | 0.19715
48.829 | 0.2065 | 0.00031187 | 963.883 | 0.25548
49.544 | 0.20693 | 0.00043501 | 964.2342 | 0.35121
50.2589 | 0.20755 | 0.00061655 | 964.7249 | 0.4907
52.0462 | 0.20836 | 0.00081388 | 965.3504 | 0.62551
54.9059 | 0.2093 | 0.00093707 | 966.0331 | 0.68267
57.7655 | 0.21028 | 0.00098643 | 966.7161 | 0.68306
60.9827 | 0.21132 | 0.0010342 | 967.3945 | 0.67839
64.1998 | 0.21238 | 0.0010575 | 968.0534 | 0.65891
67.417 | 0.21342 | 0.0010429 | 968.6722 | 0.61878
70.9916 | 0.2144 | 0.00098146 | 969.2252 | 0.553
74.5662 | 0.21532 | 0.0009181 | 969.7177 | 0.4925
78.4982 | 0.21624 | 0.00092119 | 970.1871 | 0.4694
82.7877 | 0.21712 | 0.00087887 | 970.6118 | 0.42464
87.0773 | 0.2179 | 0.00078232 | 970.9711 | 0.35937
91.3668 | 0.21869 | 0.00078512 | 971.3148 | 0.34372
96.3712 | 0.21957 | 0.00088046 | 971.6803 | 0.36545
101.3757 | 0.22041 | 0.00084033 | 972.0119 | 0.33157
106.38 | 0.22109 | 0.00068706 | 972.2702 | 0.25834
112.0995 | 0.22176 | 0.00066149 | 972.5062 | 0.23604
117.8188 | 0.22254 | 0.000782 | 972.7717 | 0.26549
123.8956 | 0.22332 | 0.00078322 | 973.0246 | 0.25286
130.3299 | 0.22395 | 0.00062529 | 973.2165 | 0.19191
136.7642 | 0.22447 | 0.00052703 | 973.3706 | 0.15414
143.9134 | 0.22498 | 0.00050582 | 973.5112 | 0.14059
151.0626 | 0.22553 | 0.00055589 | 973.6584 | 0.14719
158.9267 | 0.22624 | 0.00070472 | 973.8358 | 0.17737
167.1483 | 0.22694 | 0.000698 | 974.0028 | 0.16704
175.7273 | 0.22747 | 0.00053071 | 974.1236 | 0.1208
184.6638 | 0.22793 | 0.000464 | 974.2242 | 0.10051
193.9578 | 0.22838 | 0.00044852 | 974.3166 | 0.092499
203.9667 | 0.22882 | 0.00043898 | 974.4027 | 0.086089
214.333 | 0.22926 | 0.00043584 | 974.4841 | 0.081339
225.0568 | 0.2297 | 0.0004424 | 974.5627 | 0.078629
236.4955 | 0.23018 | 0.00048596 | 974.6449 | 0.082194
248.2917 | 0.23072 | 0.00053239 | 974.7307 | 0.085768

## DFT Pore Size Isotherm Table
Flex 6.01 | Flex Version 6.01 | Page 1
3Flex Serial # 1131 Unit 1 Port 2
Sample: | Na-15-R
Operator: | ML
Submitter:
File: | C:\Users\Public\Documents\Micromeritics\Flex\data\Valtchev\Ana\TFN2-019.SMP
Started: | 22/06/2023 08:52:29 | Analysis adsorptive: | N2
Completed: |  | Analysis bath temp.: | 77,355 K
Report time: | 23/06/2023 08:41:40 | Thermal correction: | No
Sample mass: | 0,0932 g | Ambient free space: | 14,9365 cm³ Measured
Analysis free space: | 32,8293 cm³ | Equilibration interval: | 5 to 20 s
Low pressure dose: | 12,0000 cm³/g STP | Sample density: | 1,000 g/cm³
Automatic degas: | No
Comments: masse humide: 0.1218 g perte a 300 C: 23.48 % repertoire: Valtchev ; sous repertoire: Ana
Porosity Distribution by
Model: N2 - Cylindrical Pores - Oxide Surface
Method: Non-negative Regularization: 0,20000
Standard Deviation of Fit: 0,58874 cm³/g STP
Isotherm Table
Relative Pressure (p/p°) | Experimental Quantity Adsorbed (cm³/g STP) | Fitted Quantity Adsorbed (cm³/g STP) | Absolute Residual (cm³/g STP) | Relative Residual
2.5119e-07 | 11.9738 | 14.7255 | -2.7517 | -0.22981
3.1623e-07 | 14.784 | 16.5916 | -1.8076 | -0.12227
3.9811e-07 | 18.0403 | 18.8347 | -0.7945 | -0.04404
5.0119e-07 | 21.5465 | 21.0789 | 0.46761 | 0.021702
6.3096e-07 | 24.8726 | 24.4955 | 0.37707 | 0.01516
7.9433e-07 | 28.4622 | 27.6358 | 0.82645 | 0.029037
1e-06 | 32.3316 | 30.7659 | 1.5657 | 0.048427
1.2589e-06 | 36.0749 | 36.0919 | -0.016993 | -0.00047105
1.5849e-06 | 40.1893 | 38.958 | 1.2314 | 0.030639
1.9953e-06 | 44.787 | 45.4119 | -0.62495 | -0.013954
2.5119e-06 | 48.9855 | 48.5785 | 0.40695 | 0.0083075
3.1623e-06 | 53.5305 | 55.1808 | -1.6503 | -0.03083
3.9811e-06 | 58.2196 | 58.6028 | -0.38322 | -0.0065824
5.0119e-06 | 62.8103 | 64.0841 | -1.2738 | -0.020281
6.3096e-06 | 67.8253 | 67.9629 | -0.13768 | -0.0020299
7.9433e-06 | 72.0354 | 70.6622 | 1.3732 | 0.019062
1e-05 | 76.249 | 75.9415 | 0.30751 | 0.0040329
1.2589e-05 | 80.3557 | 78.4646 | 1.8911 | 0.023534
1.5849e-05 | 82.8935 | 82.6749 | 0.21853 | 0.0026362
1.9953e-05 | 85.1507 | 85.0304 | 0.12024 | 0.001412
2.5119e-05 | 87.8334 | 88.2822 | -0.44884 | -0.0051101
3.1623e-05 | 90.7458 | 90.395 | 0.35072 | 0.0038649
3.9811e-05 | 93.2502 | 92.8983 | 0.35183 | 0.003773
5.0119e-05 | 94.4286 | 94.7768 | -0.34821 | -0.0036876
6.3096e-05 | 95.6744 | 96.7016 | -1.0271 | -0.010736
7.9433e-05 | 97.2791 | 98.3388 | -1.0596 | -0.010893
0.0001 | 99.281 | 99.8878 | -0.60675 | -0.0061114
0.00012589 | 101.6209 | 101.3068 | 0.31407 | 0.0030906
0.00015849 | 103.979 | 102.6493 | 1.3297 | 0.012788
0.00019953 | 105.4139 | 103.9249 | 1.489 | 0.014125
0.00025119 | 105.8777 | 105.1569 | 0.7208 | 0.0068078
0.00031623 | 106.4795 | 106.3713 | 0.10824 | 0.0010165
0.00039811 | 107.2591 | 107.6468 | -0.38773 | -0.0036149
0.00050119 | 108.262 | 108.9273 | -0.66528 | -0.0061451
0.00063096 | 109.5329 | 110.1178 | -0.58495 | -0.0053404
0.00079433 | 111.0936 | 111.2463 | -0.15271 | -0.0013746
0.001 | 112.8926 | 112.3363 | 0.55628 | 0.0049275
0.0012589 | 114.687 | 113.395 | 1.292 | 0.011266
0.0015849 | 115.7872 | 114.4239 | 1.3634 | 0.011775
0.0019953 | 116.1569 | 115.4255 | 0.73137 | 0.0062964
0.0025119 | 116.6467 | 116.4025 | 0.24411 | 0.0020928
0.0031623 | 117.2892 | 117.3578 | -0.068613 | -0.00058499
0.0039811 | 118.1137 | 118.2933 | -0.17959 | -0.0015205
0.0050119 | 119.1258 | 119.2108 | -0.085003 | -0.00071356
0.0063096 | 120.2577 | 120.1125 | 0.14515 | 0.001207
0.0079433 | 121.2551 | 121.0003 | 0.25481 | 0.0021014
0.01 | 121.8431 | 121.876 | -0.032883 | -0.00026988
0.012356 | 122.5074 | 122.6695 | -0.16216 | -0.0013237
0.015186 | 123.2715 | 123.4352 | -0.16366 | -0.0013276
0.018486 | 123.9626 | 124.1577 | -0.1951 | -0.0015739
0.022295 | 124.506 | 124.8419 | -0.3359 | -0.0026978
0.026653 | 125.1191 | 125.4899 | -0.37081 | -0.0029637
0.031598 | 125.7285 | 126.109 | -0.38053 | -0.0030266
0.037162 | 126.2642 | 126.6988 | -0.43463 | -0.0034423
0.043374 | 126.8206 | 127.2632 | -0.44259 | -0.0034899
0.050259 | 127.3311 | 127.8034 | -0.47233 | -0.0037095
0.057835 | 127.838 | 128.3179 | -0.47999 | -0.0037547
0.066116 | 128.338 | 128.8086 | -0.47052 | -0.0036663
0.075109 | 128.8127 | 129.2759 | -0.46327 | -0.0035965
0.084816 | 129.2932 | 129.7208 | -0.42754 | -0.0033068
0.095232 | 129.7528 | 130.1445 | -0.39169 | -0.0030188
0.10635 | 130.2103 | 130.552 | -0.34177 | -0.0026248
0.11815 | 130.6521 | 130.9491 | -0.29694 | -0.0022728
0.13061 | 131.0924 | 131.3419 | -0.24949 | -0.0019032
0.14371 | 131.5295 | 131.7318 | -0.20224 | -0.0015376
0.15741 | 131.9611 | 132.1138 | -0.15275 | -0.0011575
0.17169 | 132.3857 | 132.4848 | -0.09912 | -0.00074872
0.18649 | 132.808 | 132.8448 | -0.03682 | -0.00027724
0.20179 | 133.2441 | 133.1952 | 0.04892 | 0.00036715
0.21754 | 133.6646 | 133.5363 | 0.12832 | 0.00096001
0.23369 | 134.062 | 133.8748 | 0.18719 | 0.0013963
0.2502 | 134.4573 | 134.2618 | 0.19554 | 0.0014543
0.26701 | 134.8607 | 134.6336 | 0.22714 | 0.0016843
0.28409 | 135.2662 | 135.0871 | 0.1792 | 0.0013248
0.30138 | 135.668 | 135.5609 | 0.10708 | 0.00078926
0.31884 | 136.0677 | 135.9308 | 0.13696 | 0.0010066
0.33642 | 136.4679 | 136.3615 | 0.10637 | 0.00077949
0.35407 | 136.8666 | 136.7728 | 0.093792 | 0.00068528
0.37176 | 137.2652 | 137.1805 | 0.084677 | 0.00061689
0.38944 | 137.6609 | 137.5886 | 0.072334 | 0.00052545
0.40707 | 138.0498 | 137.9953 | 0.054555 | 0.00039518
0.42461 | 138.4348 | 138.3892 | 0.045593 | 0.00032935
0.44203 | 138.8168 | 138.7416 | 0.075235 | 0.00054197
0.45931 | 139.196 | 139.1339 | 0.062154 | 0.00044652
0.47639 | 139.5716 | 139.5938 | -0.022179 | -0.00015891
0.49327 | 139.9431 | 139.9925 | -0.049417 | -0.00035313
0.50991 | 140.3124 | 140.1723 | 0.14008 | 0.00099837
0.52629 | 140.6847 | 140.5997 | 0.085033 | 0.00060443
0.54239 | 141.055 | 141.0437 | 0.011283 | 7.9992e-05
0.5582 | 141.419 | 141.5058 | -0.086791 | -0.00061371
0.57369 | 141.7793 | 141.657 | 0.12226 | 0.00086232
0.58885 | 142.1364 | 142.1209 | 0.015425 | 0.00010852
0.60368 | 142.4902 | 142.5831 | -0.092935 | -0.00065222
0.61815 | 142.8454 | 142.7139 | 0.13149 | 0.00092054
0.63227 | 143.1999 | 143.1523 | 0.047606 | 0.00033244
0.64603 | 143.5497 | 143.5727 | -0.023011 | -0.0001603
0.65942 | 143.8916 | 143.9971 | -0.10551 | -0.00073328
0.67244 | 144.2275 | 144.1036 | 0.12383 | 0.00085859
0.68508 | 144.5615 | 144.5109 | 0.050685 | 0.00035061
0.69736 | 144.8975 | 144.8867 | 0.010793 | 7.4487e-05
0.70926 | 145.2395 | 145.2654 | -0.025908 | -0.00017838
0.72079 | 145.5761 | 145.6828 | -0.10671 | -0.00073303
0.73195 | 145.8917 | 145.7652 | 0.12648 | 0.00086696
0.74276 | 146.2032 | 146.1653 | 0.037931 | 0.00025944
0.7532 | 146.5166 | 146.5081 | 0.008527 | 5.8198e-05
0.76329 | 146.8224 | 146.8426 | -0.020283 | -0.00013815
0.77303 | 147.1191 | 147.2276 | -0.10857 | -0.00073795
0.78243 | 147.4092 | 147.2905 | 0.11874 | 0.0008055
0.7915 | 147.7 | 147.6738 | 0.026292 | 0.00017801
0.80023 | 147.9899 | 147.9929 | -0.0030017 | -2.0283e-05
0.80865 | 148.275 | 148.2711 | 0.0038849 | 2.6201e-05
0.81675 | 148.5537 | 148.5411 | 0.012654 | 8.5179e-05
0.82455 | 148.8241 | 148.8336 | -0.0095184 | -6.3957e-05
0.83205 | 149.0879 | 149.1939 | -0.10603 | -0.00071116
0.83927 | 149.3473 | 149.2351 | 0.1122 | 0.0007513
0.8462 | 149.6068 | 149.5911 | 0.015659 | 0.00010467
0.85286 | 149.8684 | 149.8719 | -0.0035161 | -2.3461e-05
0.85926 | 150.1248 | 150.1224 | 0.0024881 | 1.6574e-05
0.8654 | 150.37 | 150.3664 | 0.003722 | 2.4752e-05
0.87129 | 150.6085 | 150.6061 | 0.0024113 | 1.601e-05
0.87695 | 150.8481 | 150.8447 | 0.00336 | 2.2274e-05
0.88237 | 151.0934 | 151.0867 | 0.0066369 | 4.3926e-05
0.88757 | 151.3324 | 151.3505 | -0.01809 | -0.00011954
0.89255 | 151.5615 | 151.6377 | -0.076167 | -0.00050255
0.89733 | 151.781 | 151.6576 | 0.1234 | 0.00081303

## DFT Pore Size Cumulative Area G
Flex 6.01 | Flex Version 6.01 | Page 1
3Flex Serial # 1131 Unit 1 Port 2
Sample: | Na-15-R
Operator: | ML
Submitter:
File: | C:\Users\Public\Documents\Micromeritics\Flex\data\Valtchev\Ana\TFN2-019.SMP
Started: | 22/06/2023 08:52:29 | Analysis adsorptive: | N2
Completed: |  | Analysis bath temp.: | 77,355 K
Report time: | 23/06/2023 08:41:40 | Thermal correction: | No
Sample mass: | 0,0932 g | Ambient free space: | 14,9365 cm³ Measured
Analysis free space: | 32,8293 cm³ | Equilibration interval: | 5 to 20 s
Low pressure dose: | 12,0000 cm³/g STP | Sample density: | 1,000 g/cm³
Automatic degas: | No
Comments: masse humide: 0.1218 g perte a 300 C: 23.48 % repertoire: Valtchev ; sous repertoire: Ana
Cumulative Surface Area vs. Pore Width
TFN2-019 : Na-15-R
Pore Width (Å) | Cumulative Surface Area (m²/g)
5.5764 | 19.7302
5.9338 | 51.1222
6.2913 | 96.1201
6.6488 | 155.6053
7.0062 | 229.0549
7.3637 | 314.2848
7.7211 | 407.429
8.0786 | 503.6174
8.4361 | 597.9845
8.7935 | 686.1626
9.151 | 764.2838
9.5084 | 829.1326
9.8659 | 878.9526
10.2234 | 913.9382
10.5808 | 935.9388
10.9383 | 947.8753
11.2957 | 953.0115
11.6532 | 954.3731
12.0107 | 954.3731
12.3681 | 954.3731
12.7256 | 954.3731
13.083 | 954.3731
13.4405 | 954.3731
13.798 | 954.3731
14.1554 | 954.3731
14.5129 | 954.3731
14.8703 | 954.3731
15.2278 | 954.3731
15.5853 | 954.3731
15.9427 | 954.3731
16.3002 | 954.3731
16.6576 | 954.3731
17.0151 | 954.3731
17.3726 | 954.3731
17.73 | 954.3731
18.0875 | 954.3731
18.4449 | 954.3731
18.8024 | 954.3731
19.1599 | 954.3731
19.5173 | 954.3731
19.8748 | 954.3731
20.2322 | 954.3731
20.5897 | 954.3731
20.9472 | 954.3731
21.3046 | 954.3731
21.6621 | 954.3731
22.377 | 954.3731
23.0919 | 954.3731
23.8068 | 954.3731
24.5218 | 954.3731
25.2367 | 954.3731
25.9516 | 954.3731
26.6665 | 954.3731
27.3814 | 954.3731
28.0964 | 954.3731
28.8113 | 954.3731
29.5262 | 954.3731
30.2411 | 954.3731
30.956 | 954.4272
31.671 | 954.6033
32.3859 | 954.9321
33.1008 | 955.3663
33.8157 | 955.8615
34.5306 | 956.41
35.2456 | 956.9824
35.9605 | 957.5589
36.6754 | 958.095
37.3903 | 958.5684
38.1052 | 958.9983
38.8202 | 959.3967
39.5351 | 959.7852
40.25 | 960.1651
40.9649 | 960.5461
41.6798 | 960.9225
42.3948 | 961.3003
43.1097 | 961.6717
43.8246 | 962.0393
44.5395 | 962.3912
45.2544 | 962.7196
45.9694 | 963.0047
46.6843 | 963.24
47.3992 | 963.4304
48.1141 | 963.6275
48.829 | 963.883
49.544 | 964.2342
50.2589 | 964.7249
52.0462 | 965.3504
54.9059 | 966.0331
57.7655 | 966.7161
60.9827 | 967.3945
64.1998 | 968.0534
67.417 | 968.6722
70.9916 | 969.2252
74.5662 | 969.7177
78.4982 | 970.1871
82.7877 | 970.6118
87.0773 | 970.9711
91.3668 | 971.3148
96.3712 | 971.6803
101.3757 | 972.0119
106.38 | 972.2702
112.0995 | 972.5062
117.8188 | 972.7717
123.8956 | 973.0246
130.3299 | 973.2165
136.7642 | 973.3706
143.9134 | 973.5112
151.0626 | 973.6584
158.9267 | 973.8358
167.1483 | 974.0028
175.7273 | 974.1236
184.6638 | 974.2242
193.9578 | 974.3166
203.9667 | 974.4027
214.333 | 974.4841
225.0568 | 974.5627
236.4955 | 974.6449
248.2917 | 974.7307

## DFT Pore Size Incremental Area
Flex 6.01 | Flex Version 6.01 | Page 1
3Flex Serial # 1131 Unit 1 Port 2
Sample: | Na-15-R
Operator: | ML
Submitter:
File: | C:\Users\Public\Documents\Micromeritics\Flex\data\Valtchev\Ana\TFN2-019.SMP
Started: | 22/06/2023 08:52:29 | Analysis adsorptive: | N2
Completed: |  | Analysis bath temp.: | 77,355 K
Report time: | 23/06/2023 08:41:40 | Thermal correction: | No
Sample mass: | 0,0932 g | Ambient free space: | 14,9365 cm³ Measured
Analysis free space: | 32,8293 cm³ | Equilibration interval: | 5 to 20 s
Low pressure dose: | 12,0000 cm³/g STP | Sample density: | 1,000 g/cm³
Automatic degas: | No
Comments: masse humide: 0.1218 g perte a 300 C: 23.48 % repertoire: Valtchev ; sous repertoire: Ana
Incremental Surface Area vs. Pore Width
TFN2-019 : Na-15-R
Pore Width (Å) | Incremental Surface Area (m²/g)
5.5764 | 19.7302
5.9338 | 31.3919
6.2913 | 44.998
6.6488 | 59.4852
7.0062 | 73.4496
7.3637 | 85.2299
7.7211 | 93.1442
8.0786 | 96.1884
8.4361 | 94.3671
8.7935 | 88.1782
9.151 | 78.1212
9.5084 | 64.8488
9.8659 | 49.82
10.2234 | 34.9856
10.5808 | 22.0006
10.9383 | 11.9366
11.2957 | 5.1361
11.6532 | 1.3617
12.0107 | 0
12.3681 | 0
12.7256 | 0
13.083 | 0
13.4405 | 0
13.798 | 0
14.1554 | 0
14.5129 | 0
14.8703 | 0
15.2278 | 0
15.5853 | 0
15.9427 | 0
16.3002 | 0
16.6576 | 0
17.0151 | 0
17.3726 | 0
17.73 | 0
18.0875 | 0
18.4449 | 0
18.8024 | 0
19.1599 | 0
19.5173 | 0
19.8748 | 0
20.2322 | 0
20.5897 | 0
20.9472 | 0
21.3046 | 0
21.6621 | 0
22.377 | 0
23.0919 | 0
23.8068 | 0
24.5218 | 0
25.2367 | 0
25.9516 | 0
26.6665 | 0
27.3814 | 0
28.0964 | 0
28.8113 | 0
29.5262 | 0
30.2411 | 0
30.956 | 0.054108
31.671 | 0.17606
32.3859 | 0.32886
33.1008 | 0.43421
33.8157 | 0.49519
34.5306 | 0.54841
35.2456 | 0.5724
35.9605 | 0.57652
36.6754 | 0.53609
37.3903 | 0.47344
38.1052 | 0.42994
38.8202 | 0.39835
39.5351 | 0.38854
40.25 | 0.37985
40.9649 | 0.38104
41.6798 | 0.37642
42.3948 | 0.3778
43.1097 | 0.37138
43.8246 | 0.36759
44.5395 | 0.35189
45.2544 | 0.32839
45.9694 | 0.28508
46.6843 | 0.23537
47.3992 | 0.19033
48.1141 | 0.19715
48.829 | 0.25548
49.544 | 0.35121
50.2589 | 0.4907
52.0462 | 0.62551
54.9059 | 0.68267
57.7655 | 0.68306
60.9827 | 0.67839
64.1998 | 0.65891
67.417 | 0.61878
70.9916 | 0.553
74.5662 | 0.4925
78.4982 | 0.4694
82.7877 | 0.42464
87.0773 | 0.35937
91.3668 | 0.34372
96.3712 | 0.36545
101.3757 | 0.33157
106.38 | 0.25834
112.0995 | 0.23604
117.8188 | 0.26549
123.8956 | 0.25286
130.3299 | 0.19191
136.7642 | 0.15414
143.9134 | 0.14059
151.0626 | 0.14719
158.9267 | 0.17737
167.1483 | 0.16704
175.7273 | 0.1208
184.6638 | 0.10051
193.9578 | 0.092499
203.9667 | 0.086089
214.333 | 0.081339
225.0568 | 0.078629
236.4955 | 0.082194
248.2917 | 0.085768

## DFT Pore Size dA-dlog(W) Area G
Flex 6.01 | Flex Version 6.01 | Page 1
3Flex Serial # 1131 Unit 1 Port 2
Sample: | Na-15-R
Operator: | ML
Submitter:
File: | C:\Users\Public\Documents\Micromeritics\Flex\data\Valtchev\Ana\TFN2-019.SMP
Started: | 22/06/2023 08:52:29 | Analysis adsorptive: | N2
Completed: |  | Analysis bath temp.: | 77,355 K
Report time: | 23/06/2023 08:41:40 | Thermal correction: | No
Sample mass: | 0,0932 g | Ambient free space: | 14,9365 cm³ Measured
Analysis free space: | 32,8293 cm³ | Equilibration interval: | 5 to 20 s
Low pressure dose: | 12,0000 cm³/g STP | Sample density: | 1,000 g/cm³
Automatic degas: | No
Comments: masse humide: 0.1218 g perte a 300 C: 23.48 % repertoire: Valtchev ; sous repertoire: Ana
dA/dlog(W) Surface Area vs. Pore Width
TFN2-019 : Na-15-R
Pore Width (Å) | dA/dlog(W) Surface Area (m²/g)
5.5764 | 731.1969
5.9338 | 1198.4384
6.2913 | 1821.6006
6.6488 | 2545.1805
7.0062 | 3311.9494
7.3637 | 4039.5519
7.7211 | 4629.2953
8.0786 | 5002.2218
8.4361 | 5124.9341
8.7935 | 4991.976
9.151 | 4602.6029
9.5084 | 3970.0363
9.8659 | 3164.7407
10.2234 | 2302.9979
10.5808 | 1498.9128
10.9383 | 840.7392
11.2957 | 373.5895
11.6532 | 102.1799
12.0107 | 0
12.3681 | 0
12.7256 | 0
13.083 | 0
13.4405 | 0
13.798 | 0
14.1554 | 0
14.5129 | 0
14.8703 | 0
15.2278 | 0
15.5853 | 0
15.9427 | 0
16.3002 | 0
16.6576 | 0
17.0151 | 0
17.3726 | 0
17.73 | 0
18.0875 | 0
18.4449 | 0
18.8024 | 0
19.1599 | 0
19.5173 | 0
19.8748 | 0
20.2322 | 0
20.5897 | 0
20.9472 | 0
21.3046 | 0
21.6621 | 0
22.377 | 0
23.0919 | 0
23.8068 | 0
24.5218 | 0
25.2367 | 0
25.9516 | 0
26.6665 | 0
27.3814 | 0
28.0964 | 0
28.8113 | 0
29.5262 | 0
30.2411 | 0
30.956 | 5.3938
31.671 | 17.9556
32.3859 | 34.2969
33.1008 | 46.2836
33.8157 | 53.9247
34.5306 | 60.9826
35.2456 | 64.9685
35.9605 | 66.7641
36.6754 | 63.3164
37.3903 | 57.0068
38.1052 | 52.7592
38.8202 | 49.7997
39.5351 | 49.4684
40.25 | 49.237
40.9649 | 50.2681
41.6798 | 50.5254
42.3948 | 51.5805
43.1097 | 51.56
43.8246 | 51.8804
44.5395 | 50.4743
45.2544 | 47.86
45.9694 | 42.2041
46.6843 | 35.3873
47.3992 | 29.0542
48.1141 | 30.5484
48.829 | 40.175
49.544 | 56.0388
50.2589 | 45.8638
52.0462 | 32.5736
54.9059 | 30.1533
57.7655 | 29.9667
60.9827 | 29.582
64.1998 | 30.2512
67.417 | 28.3371
70.9916 | 25.267
74.5662 | 22.5643
78.4982 | 20.6676
82.7877 | 18.854
87.0773 | 16.7841
91.3668 | 15.6086
96.3712 | 16.1897
101.3757 | 15.4532
106.38 | 11.8316
112.0995 | 10.6432
117.8188 | 12.2199
123.8956 | 11.5385
130.3299 | 8.9434
136.7642 | 7.1599
143.9134 | 6.5112
151.0626 | 6.8311
158.9267 | 8.0723
167.1483 | 7.6548
175.7273 | 5.5824
184.6638 | 4.6891
193.9578 | 4.2846
203.9667 | 3.9689
214.333 | 3.8068
225.0568 | 3.6799
236.4955 | 3.8525
248.2917 | 4.0573

## DFT Pore Size Cumulative Volume
Flex 6.01 | Flex Version 6.01 | Page 1
3Flex Serial # 1131 Unit 1 Port 2
Sample: | Na-15-R
Operator: | ML
Submitter:
File: | C:\Users\Public\Documents\Micromeritics\Flex\data\Valtchev\Ana\TFN2-019.SMP
Started: | 22/06/2023 08:52:29 | Analysis adsorptive: | N2
Completed: |  | Analysis bath temp.: | 77,355 K
Report time: | 23/06/2023 08:41:40 | Thermal correction: | No
Sample mass: | 0,0932 g | Ambient free space: | 14,9365 cm³ Measured
Analysis free space: | 32,8293 cm³ | Equilibration interval: | 5 to 20 s
Low pressure dose: | 12,0000 cm³/g STP | Sample density: | 1,000 g/cm³
Automatic degas: | No
Comments: masse humide: 0.1218 g perte a 300 C: 23.48 % repertoire: Valtchev ; sous repertoire: Ana
Cumulative Pore Volume vs. Pore Width
TFN2-019 : Na-15-R
Pore Width (Å) | Cumulative Pore Volume (cm³/g)
5.5764 | 0.004833
5.9338 | 0.0094899
6.2913 | 0.016567
6.6488 | 0.026455
7.0062 | 0.03932
7.3637 | 0.05501
7.7211 | 0.07299
8.0786 | 0.092416
8.4361 | 0.11232
8.7935 | 0.1317
9.151 | 0.14958
9.5084 | 0.16499
9.8659 | 0.17728
10.2234 | 0.18622
10.5808 | 0.19204
10.9383 | 0.1953
11.2957 | 0.19675
11.6532 | 0.19715
12.0107 | 0.19715
12.3681 | 0.19715
12.7256 | 0.19715
13.083 | 0.19715
13.4405 | 0.19715
13.798 | 0.19715
14.1554 | 0.19715
14.5129 | 0.19715
14.8703 | 0.19715
15.2278 | 0.19715
15.5853 | 0.19715
15.9427 | 0.19715
16.3002 | 0.19715
16.6576 | 0.19715
17.0151 | 0.19715
17.3726 | 0.19715
17.73 | 0.19715
18.0875 | 0.19715
18.4449 | 0.19715
18.8024 | 0.19715
19.1599 | 0.19715
19.5173 | 0.19715
19.8748 | 0.19715
20.2322 | 0.19715
20.5897 | 0.19715
20.9472 | 0.19715
21.3046 | 0.19715
21.6621 | 0.19715
22.377 | 0.19715
23.0919 | 0.19715
23.8068 | 0.19715
24.5218 | 0.19715
25.2367 | 0.19715
25.9516 | 0.19715
26.6665 | 0.19715
27.3814 | 0.19715
28.0964 | 0.19715
28.8113 | 0.19715
29.5262 | 0.19715
30.2411 | 0.19715
30.956 | 0.19719
31.671 | 0.19733
32.3859 | 0.1976
33.1008 | 0.19796
33.8157 | 0.19838
34.5306 | 0.19885
35.2456 | 0.19935
35.9605 | 0.19987
36.6754 | 0.20036
37.3903 | 0.20081
38.1052 | 0.20122
38.8202 | 0.2016
39.5351 | 0.20199
40.25 | 0.20237
40.9649 | 0.20276
41.6798 | 0.20315
42.3948 | 0.20355
43.1097 | 0.20395
43.8246 | 0.20436
44.5395 | 0.20475
45.2544 | 0.20512
45.9694 | 0.20545
46.6843 | 0.20572
47.3992 | 0.20595
48.1141 | 0.20618
48.829 | 0.2065
49.544 | 0.20693
50.2589 | 0.20755
52.0462 | 0.20836
54.9059 | 0.2093
57.7655 | 0.21028
60.9827 | 0.21132
64.1998 | 0.21238
67.417 | 0.21342
70.9916 | 0.2144
74.5662 | 0.21532
78.4982 | 0.21624
82.7877 | 0.21712
87.0773 | 0.2179
91.3668 | 0.21869
96.3712 | 0.21957
101.3757 | 0.22041
106.38 | 0.22109
112.0995 | 0.22176
117.8188 | 0.22254
123.8956 | 0.22332
130.3299 | 0.22395
136.7642 | 0.22447
143.9134 | 0.22498
151.0626 | 0.22553
158.9267 | 0.22624
167.1483 | 0.22694
175.7273 | 0.22747
184.6638 | 0.22793
193.9578 | 0.22838
203.9667 | 0.22882
214.333 | 0.22926
225.0568 | 0.2297
236.4955 | 0.23018
248.2917 | 0.23072

## DFT Pore Size Incremental Volum
Flex 6.01 | Flex Version 6.01 | Page 1
3Flex Serial # 1131 Unit 1 Port 2
Sample: | Na-15-R
Operator: | ML
Submitter:
File: | C:\Users\Public\Documents\Micromeritics\Flex\data\Valtchev\Ana\TFN2-019.SMP
Started: | 22/06/2023 08:52:29 | Analysis adsorptive: | N2
Completed: |  | Analysis bath temp.: | 77,355 K
Report time: | 23/06/2023 08:41:40 | Thermal correction: | No
Sample mass: | 0,0932 g | Ambient free space: | 14,9365 cm³ Measured
Analysis free space: | 32,8293 cm³ | Equilibration interval: | 5 to 20 s
Low pressure dose: | 12,0000 cm³/g STP | Sample density: | 1,000 g/cm³
Automatic degas: | No
Comments: masse humide: 0.1218 g perte a 300 C: 23.48 % repertoire: Valtchev ; sous repertoire: Ana
Incremental Pore Volume vs. Pore Width
TFN2-019 : Na-15-R
Pore Width (Å) | Incremental Pore Volume (cm³/g)
5.5764 | 0.0027506
5.9338 | 0.0046569
6.2913 | 0.0070774
6.6488 | 0.0098876
7.0062 | 0.012865
7.3637 | 0.01569
7.7211 | 0.017979
8.0786 | 0.019427
8.4361 | 0.019902
8.7935 | 0.019385
9.151 | 0.017872
9.5084 | 0.015415
9.8659 | 0.012288
10.2234 | 0.0089417
10.5808 | 0.0058196
10.9383 | 0.0032641
11.2957 | 0.0014504
11.6532 | 0.00039669
12.0107 | 0
12.3681 | 0
12.7256 | 0
13.083 | 0
13.4405 | 0
13.798 | 0
14.1554 | 0
14.5129 | 0
14.8703 | 0
15.2278 | 0
15.5853 | 0
15.9427 | 0
16.3002 | 0
16.6576 | 0
17.0151 | 0
17.3726 | 0
17.73 | 0
18.0875 | 0
18.4449 | 0
18.8024 | 0
19.1599 | 0
19.5173 | 0
19.8748 | 0
20.2322 | 0
20.5897 | 0
20.9472 | 0
21.3046 | 0
21.6621 | 0
22.377 | 0
23.0919 | 0
23.8068 | 0
24.5218 | 0
25.2367 | 0
25.9516 | 0
26.6665 | 0
27.3814 | 0
28.0964 | 0
28.8113 | 0
29.5262 | 0
30.2411 | 0
30.956 | 4.1874e-05
31.671 | 0.0001394
32.3859 | 0.00026626
33.1008 | 0.00035932
33.8157 | 0.00041863
34.5306 | 0.00047342
35.2456 | 0.00050436
35.9605 | 0.0005183
36.6754 | 0.00049153
37.3903 | 0.00044255
38.1052 | 0.00040957
38.8202 | 0.0003866
39.5351 | 0.00038402
40.25 | 0.00038222
40.9649 | 0.00039023
41.6798 | 0.00039222
42.3948 | 0.00040041
43.1097 | 0.00040025
43.8246 | 0.00040274
44.5395 | 0.00039182
45.2544 | 0.00037153
45.9694 | 0.00032762
46.6843 | 0.0002747
47.3992 | 0.00022554
48.1141 | 0.00023714
48.829 | 0.00031187
49.544 | 0.00043501
50.2589 | 0.00061655
52.0462 | 0.00081388
54.9059 | 0.00093707
57.7655 | 0.00098643
60.9827 | 0.0010342
64.1998 | 0.0010575
67.417 | 0.0010429
70.9916 | 0.00098146
74.5662 | 0.0009181
78.4982 | 0.00092119
82.7877 | 0.00087887
87.0773 | 0.00078232
91.3668 | 0.00078512
96.3712 | 0.00088046
101.3757 | 0.00084033
106.38 | 0.00068706
112.0995 | 0.00066149
117.8188 | 0.000782
123.8956 | 0.00078322
130.3299 | 0.00062529
136.7642 | 0.00052703
143.9134 | 0.00050582
151.0626 | 0.00055589
158.9267 | 0.00070472
167.1483 | 0.000698
175.7273 | 0.00053071
184.6638 | 0.000464
193.9578 | 0.00044852
203.9667 | 0.00043898
214.333 | 0.00043584
225.0568 | 0.0004424
236.4955 | 0.00048596
248.2917 | 0.00053239

## DFT Pore Size dV-dlog(W) Volume
Flex 6.01 | Flex Version 6.01 | Page 1
3Flex Serial # 1131 Unit 1 Port 2
Sample: | Na-15-R
Operator: | ML
Submitter:
File: | C:\Users\Public\Documents\Micromeritics\Flex\data\Valtchev\Ana\TFN2-019.SMP
Started: | 22/06/2023 08:52:29 | Analysis adsorptive: | N2
Completed: |  | Analysis bath temp.: | 77,355 K
Report time: | 23/06/2023 08:41:40 | Thermal correction: | No
Sample mass: | 0,0932 g | Ambient free space: | 14,9365 cm³ Measured
Analysis free space: | 32,8293 cm³ | Equilibration interval: | 5 to 20 s
Low pressure dose: | 12,0000 cm³/g STP | Sample density: | 1,000 g/cm³
Automatic degas: | No
Comments: masse humide: 0.1218 g perte a 300 C: 23.48 % repertoire: Valtchev ; sous repertoire: Ana
dV/dlog(W) Pore Volume vs. Pore Width
TFN2-019 : Na-15-R
Pore Width (Å) | dV/dlog(W) Pore Volume (cm³/g)
5.5764 | 0.10194
5.9338 | 0.17778
6.2913 | 0.28651
6.6488 | 0.42306
7.0062 | 0.58011
7.3637 | 0.74365
7.7211 | 0.89359
8.0786 | 1.0103
8.4361 | 1.0809
8.7935 | 1.0974
9.151 | 1.053
9.5084 | 0.94372
9.8659 | 0.78058
10.2234 | 0.58861
10.5808 | 0.39649
10.9383 | 0.22991
11.2957 | 0.1055
11.6532 | 0.029768
12.0107 | 0
12.3681 | 0
12.7256 | 0
13.083 | 0
13.4405 | 0
13.798 | 0
14.1554 | 0
14.5129 | 0
14.8703 | 0
15.2278 | 0
15.5853 | 0
15.9427 | 0
16.3002 | 0
16.6576 | 0
17.0151 | 0
17.3726 | 0
17.73 | 0
18.0875 | 0
18.4449 | 0
18.8024 | 0
19.1599 | 0
19.5173 | 0
19.8748 | 0
20.2322 | 0
20.5897 | 0
20.9472 | 0
21.3046 | 0
21.6621 | 0
22.377 | 0
23.0919 | 0
23.8068 | 0
24.5218 | 0
25.2367 | 0
25.9516 | 0
26.6665 | 0
27.3814 | 0
28.0964 | 0
28.8113 | 0
29.5262 | 0
30.2411 | 0
30.956 | 0.0041742
31.671 | 0.014217
32.3859 | 0.027768
33.1008 | 0.038301
33.8157 | 0.045588
34.5306 | 0.052644
35.2456 | 0.057246
35.9605 | 0.060022
36.6754 | 0.058054
37.3903 | 0.053288
38.1052 | 0.05026
38.8202 | 0.048331
39.5351 | 0.048893
40.25 | 0.049545
40.9649 | 0.051481
41.6798 | 0.052647
42.3948 | 0.054669
43.1097 | 0.055568
43.8246 | 0.056841
44.5395 | 0.056203
45.2544 | 0.054147
45.9694 | 0.048502
46.6843 | 0.041301
47.3992 | 0.034429
48.1141 | 0.036745
48.829 | 0.049043
49.544 | 0.06941
50.2589 | 0.057627
52.0462 | 0.042383
54.9059 | 0.04139
57.7655 | 0.043276
60.9827 | 0.0451
64.1998 | 0.048553
67.417 | 0.04776
70.9916 | 0.044844
74.5662 | 0.042063
78.4982 | 0.040559
82.7877 | 0.039022
87.0773 | 0.036538
91.3668 | 0.035653
96.3712 | 0.039006
101.3757 | 0.039165
106.38 | 0.031466
112.0995 | 0.029827
117.8188 | 0.035993
123.8956 | 0.035739
130.3299 | 0.02914
136.7642 | 0.02448
143.9134 | 0.023426
151.0626 | 0.025798
158.9267 | 0.032073
167.1483 | 0.031987
175.7273 | 0.024525
184.6638 | 0.021648
193.9578 | 0.020776
203.9667 | 0.020238
214.333 | 0.020398
225.0568 | 0.020705
236.4955 | 0.022778
248.2917 | 0.025185

## DFT Pore Size Log Goodness of F
Flex 6.01 | Flex Version 6.01 | Page 1
3Flex Serial # 1131 Unit 1 Port 2
Sample: | Na-15-R
Operator: | ML
Submitter:
File: | C:\Users\Public\Documents\Micromeritics\Flex\data\Valtchev\Ana\TFN2-019.SMP
Started: | 22/06/2023 08:52:29 | Analysis adsorptive: | N2
Completed: |  | Analysis bath temp.: | 77,355 K
Report time: | 23/06/2023 08:41:40 | Thermal correction: | No
Sample mass: | 0,0932 g | Ambient free space: | 14,9365 cm³ Measured
Analysis free space: | 32,8293 cm³ | Equilibration interval: | 5 to 20 s
Low pressure dose: | 12,0000 cm³/g STP | Sample density: | 1,000 g/cm³
Automatic degas: | No
Comments: masse humide: 0.1218 g perte a 300 C: 23.48 % repertoire: Valtchev ; sous repertoire: Ana
Goodness of Fit
Standard Deviation of Fit: 0,58874 cm³/g STP
TFN2-019 : Na-15-R : Adsorption |  | TFN2-019 : Na-15-R : model fit
Relative Pressure (p/p°) | Quantity Adsorbed (cm³/g STP) | Relative Pressure (p/p°) | Quantity Adsorbed (cm³/g STP)
2.4523e-07 | 11.7086 | 2.5119e-07 | 14.7255
5.7126e-07 | 23.4569 | 3.1623e-07 | 16.5916
1.2024e-06 | 35.3491 | 3.9811e-07 | 18.8347
2.2474e-06 | 47.0048 | 5.0119e-07 | 21.0789
4.0884e-06 | 58.721 | 6.3096e-07 | 24.4955
7.2675e-06 | 70.5353 | 7.9433e-07 | 27.6358
1.46e-05 | 82.197 | 1e-06 | 30.7659
4.3654e-05 | 93.8265 | 1.2589e-06 | 36.0919
0.00019901 | 105.4094 | 1.5849e-06 | 38.958
0.0015846 | 115.787 | 1.9953e-06 | 45.4119
0.0084782 | 121.4354 | 2.5119e-06 | 48.5785
0.019022 | 124.0425 | 3.1623e-06 | 55.1808
0.033196 | 125.89 | 3.9811e-06 | 58.6028
0.047908 | 127.1691 | 5.0119e-06 | 64.0841
0.067792 | 128.429 | 6.3096e-06 | 67.9629
0.090395 | 129.5453 | 7.9433e-06 | 70.6622
0.11085 | 130.3828 | 1e-05 | 75.9415
0.13052 | 131.0892 | 1.2589e-05 | 78.4646
0.15041 | 131.7435 | 1.5849e-05 | 82.6749
0.17065 | 132.3561 | 1.9953e-05 | 85.0304
0.19033 | 132.9174 | 2.5119e-05 | 88.2822
0.20045 | 133.2061 | 3.1623e-05 | 90.395
0.24767 | 134.3967 | 3.9811e-05 | 92.8983
0.29978 | 135.6313 | 5.0119e-05 | 94.7768
0.34993 | 136.7733 | 6.3096e-05 | 96.7016
0.39957 | 137.885 | 7.9433e-05 | 98.3388
0.44958 | 138.9824 | 0.0001 | 99.8878
0.49912 | 140.0719 | 0.00012589 | 101.3068
0.54993 | 141.2284 | 0.00015849 | 102.6493
0.59992 | 142.3998 | 0.00019953 | 103.9249
0.65033 | 143.6595 | 0.00025119 | 105.1569
0.7004 | 144.9831 | 0.00031623 | 106.3713
0.72018 | 145.5586 | 0.00039811 | 107.6468
0.74067 | 146.1417 | 0.00050119 | 108.9273
0.75992 | 146.7204 | 0.00063096 | 110.1178
0.78059 | 147.352 | 0.00079433 | 111.2463
0.80056 | 148.0007 | 0.001 | 112.3363
0.82038 | 148.6792 | 0.0012589 | 113.395
0.84067 | 149.3986 | 0.0015849 | 114.4239
0.85929 | 150.1261 | 0.0019953 | 115.4255
0.88041 | 151.0035 | 0.0025119 | 116.4025
0.89997 | 151.9023 | 0.0031623 | 117.3578
0.90968 | 152.4336 | 0.0039811 | 118.2933
0.91983 | 152.9908 | 0.0050119 | 119.2108
0.92933 | 153.5189 | 0.0063096 | 120.1125
0.93968 | 154.1663 | 0.0079433 | 121.0003
0.94935 | 154.8545 | 0.01 | 121.876
0.95947 | 155.6349 | 0.012356 | 122.6695
0.96344 | 156.0998 | 0.015186 | 123.4352
0.96826 | 156.5405 | 0.018486 | 124.1577
0.97173 | 156.9048 | 0.022295 | 124.8419
0.97582 | 157.2788 | 0.026653 | 125.4899
0.97956 | 157.6583 | 0.031598 | 126.109
|  | 0.037162 | 126.6988
|  | 0.043374 | 127.2632
|  | 0.050259 | 127.8034
|  | 0.057835 | 128.3179
|  | 0.066116 | 128.8086
|  | 0.075109 | 129.2759
|  | 0.084816 | 129.7208
|  | 0.095232 | 130.1445
|  | 0.10635 | 130.552
|  | 0.11815 | 130.9491
|  | 0.13061 | 131.3419
|  | 0.14371 | 131.7318
|  | 0.15741 | 132.1138
|  | 0.17169 | 132.4848
|  | 0.18649 | 132.8448
|  | 0.20179 | 133.1952
|  | 0.21754 | 133.5363
|  | 0.23369 | 133.8748
|  | 0.2502 | 134.2618
|  | 0.26701 | 134.6336
|  | 0.28409 | 135.0871
|  | 0.30138 | 135.5609
|  | 0.31884 | 135.9308
|  | 0.33642 | 136.3615
|  | 0.35407 | 136.7728
|  | 0.37176 | 137.1805
|  | 0.38944 | 137.5886
|  | 0.40707 | 137.9953
|  | 0.42461 | 138.3892
|  | 0.44203 | 138.7416
|  | 0.45931 | 139.1339
|  | 0.47639 | 139.5938
|  | 0.49327 | 139.9925
|  | 0.50991 | 140.1723
|  | 0.52629 | 140.5997
|  | 0.54239 | 141.0437
|  | 0.5582 | 141.5058
|  | 0.57369 | 141.657
|  | 0.58885 | 142.1209
|  | 0.60368 | 142.5831
|  | 0.61815 | 142.7139
|  | 0.63227 | 143.1523
|  | 0.64603 | 143.5727
|  | 0.65942 | 143.9971
|  | 0.67244 | 144.1036
|  | 0.68508 | 144.5109
|  | 0.69736 | 144.8867
|  | 0.70926 | 145.2654
|  | 0.72079 | 145.6828
|  | 0.73195 | 145.7652
|  | 0.74276 | 146.1653
|  | 0.7532 | 146.5081
|  | 0.76329 | 146.8426
|  | 0.77303 | 147.2276
|  | 0.78243 | 147.2905
|  | 0.7915 | 147.6738
|  | 0.80023 | 147.9929
|  | 0.80865 | 148.2711
|  | 0.81675 | 148.5411
|  | 0.82455 | 148.8336
|  | 0.83205 | 149.1939
|  | 0.83927 | 149.2351
|  | 0.8462 | 149.5911
|  | 0.85286 | 149.8719
|  | 0.85926 | 150.1224
|  | 0.8654 | 150.3664
|  | 0.87129 | 150.6061
|  | 0.87695 | 150.8447
|  | 0.88237 | 151.0867
|  | 0.88757 | 151.3505
|  | 0.89255 | 151.6377
|  | 0.89733 | 151.6576

## DFT Pore Size Goodness of Fit G
Flex 6.01 | Flex Version 6.01 | Page 1
3Flex Serial # 1131 Unit 1 Port 2
Sample: | Na-15-R
Operator: | ML
Submitter:
File: | C:\Users\Public\Documents\Micromeritics\Flex\data\Valtchev\Ana\TFN2-019.SMP
Started: | 22/06/2023 08:52:29 | Analysis adsorptive: | N2
Completed: |  | Analysis bath temp.: | 77,355 K
Report time: | 23/06/2023 08:41:40 | Thermal correction: | No
Sample mass: | 0,0932 g | Ambient free space: | 14,9365 cm³ Measured
Analysis free space: | 32,8293 cm³ | Equilibration interval: | 5 to 20 s
Low pressure dose: | 12,0000 cm³/g STP | Sample density: | 1,000 g/cm³
Automatic degas: | No
Comments: masse humide: 0.1218 g perte a 300 C: 23.48 % repertoire: Valtchev ; sous repertoire: Ana
Goodness of Fit
Standard Deviation of Fit: 0,58874 cm³/g STP
TFN2-019 : Na-15-R : Adsorption |  | TFN2-019 : Na-15-R : model fit
Relative Pressure (p/p°) | Quantity Adsorbed (cm³/g STP) | Relative Pressure (p/p°) | Quantity Adsorbed (cm³/g STP)
2.4523e-07 | 11.7086 | 2.5119e-07 | 14.7255
5.7126e-07 | 23.4569 | 3.1623e-07 | 16.5916
1.2024e-06 | 35.3491 | 3.9811e-07 | 18.8347
2.2474e-06 | 47.0048 | 5.0119e-07 | 21.0789
4.0884e-06 | 58.721 | 6.3096e-07 | 24.4955
7.2675e-06 | 70.5353 | 7.9433e-07 | 27.6358
1.46e-05 | 82.197 | 1e-06 | 30.7659
4.3654e-05 | 93.8265 | 1.2589e-06 | 36.0919
0.00019901 | 105.4094 | 1.5849e-06 | 38.958
0.0015846 | 115.787 | 1.9953e-06 | 45.4119
0.0084782 | 121.4354 | 2.5119e-06 | 48.5785
0.019022 | 124.0425 | 3.1623e-06 | 55.1808
0.033196 | 125.89 | 3.9811e-06 | 58.6028
0.047908 | 127.1691 | 5.0119e-06 | 64.0841
0.067792 | 128.429 | 6.3096e-06 | 67.9629
0.090395 | 129.5453 | 7.9433e-06 | 70.6622
0.11085 | 130.3828 | 1e-05 | 75.9415
0.13052 | 131.0892 | 1.2589e-05 | 78.4646
0.15041 | 131.7435 | 1.5849e-05 | 82.6749
0.17065 | 132.3561 | 1.9953e-05 | 85.0304
0.19033 | 132.9174 | 2.5119e-05 | 88.2822
0.20045 | 133.2061 | 3.1623e-05 | 90.395
0.24767 | 134.3967 | 3.9811e-05 | 92.8983
0.29978 | 135.6313 | 5.0119e-05 | 94.7768
0.34993 | 136.7733 | 6.3096e-05 | 96.7016
0.39957 | 137.885 | 7.9433e-05 | 98.3388
0.44958 | 138.9824 | 0.0001 | 99.8878
0.49912 | 140.0719 | 0.00012589 | 101.3068
0.54993 | 141.2284 | 0.00015849 | 102.6493
0.59992 | 142.3998 | 0.00019953 | 103.9249
0.65033 | 143.6595 | 0.00025119 | 105.1569
0.7004 | 144.9831 | 0.00031623 | 106.3713
0.72018 | 145.5586 | 0.00039811 | 107.6468
0.74067 | 146.1417 | 0.00050119 | 108.9273
0.75992 | 146.7204 | 0.00063096 | 110.1178
0.78059 | 147.352 | 0.00079433 | 111.2463
0.80056 | 148.0007 | 0.001 | 112.3363
0.82038 | 148.6792 | 0.0012589 | 113.395
0.84067 | 149.3986 | 0.0015849 | 114.4239
0.85929 | 150.1261 | 0.0019953 | 115.4255
0.88041 | 151.0035 | 0.0025119 | 116.4025
0.89997 | 151.9023 | 0.0031623 | 117.3578
0.90968 | 152.4336 | 0.0039811 | 118.2933
0.91983 | 152.9908 | 0.0050119 | 119.2108
0.92933 | 153.5189 | 0.0063096 | 120.1125
0.93968 | 154.1663 | 0.0079433 | 121.0003
0.94935 | 154.8545 | 0.01 | 121.876
0.95947 | 155.6349 | 0.012356 | 122.6695
0.96344 | 156.0998 | 0.015186 | 123.4352
0.96826 | 156.5405 | 0.018486 | 124.1577
0.97173 | 156.9048 | 0.022295 | 124.8419
0.97582 | 157.2788 | 0.026653 | 125.4899
0.97956 | 157.6583 | 0.031598 | 126.109
|  | 0.037162 | 126.6988
|  | 0.043374 | 127.2632
|  | 0.050259 | 127.8034
|  | 0.057835 | 128.3179
|  | 0.066116 | 128.8086
|  | 0.075109 | 129.2759
|  | 0.084816 | 129.7208
|  | 0.095232 | 130.1445
|  | 0.10635 | 130.552
|  | 0.11815 | 130.9491
|  | 0.13061 | 131.3419
|  | 0.14371 | 131.7318
|  | 0.15741 | 132.1138
|  | 0.17169 | 132.4848
|  | 0.18649 | 132.8448
|  | 0.20179 | 133.1952
|  | 0.21754 | 133.5363
|  | 0.23369 | 133.8748
|  | 0.2502 | 134.2618
|  | 0.26701 | 134.6336
|  | 0.28409 | 135.0871
|  | 0.30138 | 135.5609
|  | 0.31884 | 135.9308
|  | 0.33642 | 136.3615
|  | 0.35407 | 136.7728
|  | 0.37176 | 137.1805
|  | 0.38944 | 137.5886
|  | 0.40707 | 137.9953
|  | 0.42461 | 138.3892
|  | 0.44203 | 138.7416
|  | 0.45931 | 139.1339
|  | 0.47639 | 139.5938
|  | 0.49327 | 139.9925
|  | 0.50991 | 140.1723
|  | 0.52629 | 140.5997
|  | 0.54239 | 141.0437
|  | 0.5582 | 141.5058
|  | 0.57369 | 141.657
|  | 0.58885 | 142.1209
|  | 0.60368 | 142.5831
|  | 0.61815 | 142.7139
|  | 0.63227 | 143.1523
|  | 0.64603 | 143.5727
|  | 0.65942 | 143.9971
|  | 0.67244 | 144.1036
|  | 0.68508 | 144.5109
|  | 0.69736 | 144.8867
|  | 0.70926 | 145.2654
|  | 0.72079 | 145.6828
|  | 0.73195 | 145.7652
|  | 0.74276 | 146.1653
|  | 0.7532 | 146.5081
|  | 0.76329 | 146.8426
|  | 0.77303 | 147.2276
|  | 0.78243 | 147.2905
|  | 0.7915 | 147.6738
|  | 0.80023 | 147.9929
|  | 0.80865 | 148.2711
|  | 0.81675 | 148.5411
|  | 0.82455 | 148.8336
|  | 0.83205 | 149.1939
|  | 0.83927 | 149.2351
|  | 0.8462 | 149.5911
|  | 0.85286 | 149.8719
|  | 0.85926 | 150.1224
|  | 0.8654 | 150.3664
|  | 0.87129 | 150.6061
|  | 0.87695 | 150.8447
|  | 0.88237 | 151.0867
|  | 0.88757 | 151.3505
|  | 0.89255 | 151.6377
|  | 0.89733 | 151.6576

## Options
Flex 6.01 | Flex Version 6.01 | Page 1
3Flex Serial # 1131 Unit 1 Port 2
Sample: | Na-15-R
Operator: | ML
Submitter:
File: | C:\Users\Public\Documents\Micromeritics\Flex\data\Valtchev\Ana\TFN2-019.SMP
Started: | 22/06/2023 08:52:29 | Analysis adsorptive: | N2
Completed: |  | Analysis bath temp.: | 77,355 K
Report time: | 23/06/2023 08:41:40 | Thermal correction: | No
Sample mass: | 0,0932 g | Ambient free space: | 14,9365 cm³ Measured
Analysis free space: | 32,8293 cm³ | Equilibration interval: | 5 to 20 s
Low pressure dose: | 12,0000 cm³/g STP | Sample density: | 1,000 g/cm³
Automatic degas: | No
Comments: masse humide: 0.1218 g perte a 300 C: 23.48 % repertoire: Valtchev ; sous repertoire: Ana
Sample: | Na-15-R
Operator: | ML
Submitter:
Mass type: | Entered
Sample mass: | 0,0932 g
Density: | 1,000 g/cm³
Type of data: | Automatically collected
Instrument type: | 3500
Original instrument type: | 3500
Comments: | masse humide: 0.1218 g perte a 300 C: 23.48 % repertoire: Valtchev ; sous repertoire: Ana
Sample tube: | Sample Tube B
Ambient free space: | 1,0000 cm³
Analysis free space: | 1,0000 cm³
Use isothermal jacket: | Yes
Use filler rod: | Yes
Vacuum seal type: | Check Seal
Degas conditions: | Degas Conditions
Smart VacPrep evacuation
Backfill sample tube: | Automatic
Evacuation rate: | 1,0 mmHg/s
Unrest. evacuation from: | 1,0 mmHg
Vacuum level: | 1,000000e-01 mmHg
Evacuation time: | 180 min
Temperature ramp rate: | 1,0 °C/min
Target temperature: | 90 °C
Hold pressure: | 100 mmHg
Heating Phase
Sample prep: Stage | Temperature (°C) | Ramp Rate (°C/min) | Time (min)
1 | 300 | 1,5 | 480
Analysis conditions: | Silica Alumina, nitrogen @77.35 K
Absolute pressure dosing: | No
Set external trigger: | No
Pressure Table
Starting Pressure (p/p°) | Pressure Increment (p/p°) | Dose Amount (cm³/g STP) | Equilibration Interval (s) | Ending Pressure (p/p°)
0,000000000 |  | 12,0000 | 20 | 0,010000000
0,010000000 | 0,020000000 |  | 5 | 0,200000000
0,200000000 | 0,050000000 |  | 5 | 0,700000000
0,700000000 | 0,020000000 |  | 5 | 0,900000000
0,900000000 | 0,010000000 |  | 5 | 0,960000000
0,960000000 | 0,004000000 |  | 5 | 0,980000000
0,980000000 | 0,004000000 |  | 5 | 0,960000000
0,960000000 | 0,010000000 |  | 5 | 0,900000000
0,900000000 | 0,040000000 |  | 5 | 0,700000000
0,700000000 | 0,050000000 |  | 5 | 0,100000000
Preparation
Backfill gas: | Nitrogen
Evacuation rate: | 5,0 mmHg/s
Unrestricted evacuation from: | 5,0 mmHg
Vacuum level: | 5,0e-02 mmHg
Evacuation time: | 0,10 h
Evacuate and hold: | No
Degas in situ: | Yes
Target temperature: | 30 °C
Temperature ramp rate: | 1,0 °C/min
Hold pressure: | 1 mmHg
Sample prep: Stage | Temperature (°C) | Ramp Rate (°C/min) | Time (min)
1 | 300 | 3,0 | 240
Leak test: | Yes
Leak test duration: | 60 s
Elevator operation: | Wait for operator
Free Space
Measured after analysis
Evacuation time: | 0,10 h
Estimated ambient free space: | 14,0000 cm³
Estimated analysis free space: | 29,0000 cm³
p° and Temperature
p° type: | Entered
p°: | 760,000 mmHg
Temperature type: | Calculated from p° or Psat
Dosing
Target tolerance: | 5.0% or 2,000 mmHg
Minimum equilibration delay at p/p° >= 0.995: | 600 s
Minimum equilibration delay: | 0,00 h
Maximum equilibration delay: | 999,00 h
Termination
Backfill at end of analysis: | Yes
Backfill gas: | Nitrogen
Adsorptive: | Nitrogen (N2)
Maximum manifold pressure: | 925,00 mmHg
Therm. tran. hard-sphere diameter: | 3,6810 Å
Molecular cross-sectional area: | 0,162 nm²
Adsorbate molecular weight: | 28,01
Mass flow constant: | 1,000
Relative thermal conductivity: | 1,00
Gas blend: | No
Adsorbed-phase free-space correction: | Yes
Fluid properties: | H:\FPI\fpiv6\nitrogen.fpi
Dosing method: | Normal
Sample Information
Sample Tube
Degas Conditions
Analysis Conditions
Adsorptive Properties

## Sample Log
Flex 6.01 | Flex Version 6.01 | Page 1
3Flex Serial # 1131 Unit 1 Port 2
Sample: | Na-15-R
Operator: | ML
Submitter:
File: | C:\Users\Public\Documents\Micromeritics\Flex\data\Valtchev\Ana\TFN2-019.SMP
Started: | 22/06/2023 08:52:29 | Analysis adsorptive: | N2
Completed: |  | Analysis bath temp.: | 77,355 K
Report time: | 23/06/2023 08:41:40 | Thermal correction: | No
Sample mass: | 0,0932 g | Ambient free space: | 14,9365 cm³ Measured
Analysis free space: | 32,8293 cm³ | Equilibration interval: | 5 to 20 s
Low pressure dose: | 12,0000 cm³/g STP | Sample density: | 1,000 g/cm³
Automatic degas: | No
Comments: masse humide: 0.1218 g perte a 300 C: 23.48 % repertoire: Valtchev ; sous repertoire: Ana
Sample Log
Date | Time | Log Message
21/06/2023 | 14:32:00 | Degas operation started on Smart VacPrep 1 - S/N: 391, port 2.
21/06/2023 | 14:32:03 | Started evacuation at 1,00 mmHg/s to 0,1000 mmHg, hold for 180 minutes.
21/06/2023 | 18:38:34 | Started temperature ramp at 1.5 °C/min to 300 °C.
21/06/2023 | 20:57:11 | Started temperature hold at 300 °C for 480 minutes.
22/06/2023 | 04:58:19 | Started cool-down wait.
22/06/2023 | 05:51:08 | Started backfilling.
22/06/2023 | 05:51:15 | Degas operation completed.
22/06/2023 | 08:52:29 | Starting a sample analysis (Serial # 1131) for C:\Users\Public\Documents\Micromeritic...\TFN2-019.SMP on port 2.
22/06/2023 | 08:52:29 | System volume: 25.5716 cm³
22/06/2023 | 14:13:00 | A sample analysis for C:\Users\Public\Documents\Micromeritics\Flex\data\Valtchev\Ana\TFN2-019.SMP on port 2 was skipped.
22/06/2023 | 14:13:01 | Operation skipped by operator.
22/06/2023 | 14:13:01 | Sample degas completed (sample port 2, temperature: 300,0 °C, elapsed: 18588 s).
22/06/2023 | 14:58:36 | Degas in situ is finished. Please remove the heating mantle and support. Properly position the isothermal jackets, dewar lid, and dewar. Unplug the heating mantle before proceeding. 6007- Warning: The shield is not in place.
22/06/2023 | 15:22:20 | Operation skipped by operator.
22/06/2023 | 15:22:20 | 10940- The dewar shield was not present when the analysis was started.
22/06/2023 | 15:23:39 | Leak rate measured on sample port 2 (interval: 60 s, rate: 0,000060 mmHg/min).
22/06/2023 | 15:25:46 | Please raise the elevator. Click Continue when ready to proceed.
22/06/2023 | 15:38:41 | Operation skipped by operator.
22/06/2023 | 15:53:25 | Port 2 vacuum level is 2,37e-05 mmHg.
22/06/2023 | 15:53:30 | Data collection started on sample port 2 (gas: N2).
23/06/2023 | 01:04:49 | Please lower the elevator. Click Continue when ready to proceed. The operator is responsible for using manual control to maintain safe pressure in the sample tubes.
23/06/2023 | 07:31:14 | Operation skipped by operator.
23/06/2023 | 07:43:51 | Ambient free-space measurement on sample port 2 complete (elapsed: 82278 s, qty in free-space: 14,9365 cm³, P1: 797,4656 mmHg, P2: 269,0539 mmHg, Tman: 45,0 °C, Tport: 45,0 °C).
23/06/2023 | 07:44:46 | Please raise the elevator. Click Continue when ready to proceed.
23/06/2023 | 07:59:12 | Operation skipped by operator.
23/06/2023 | 08:27:19 | Analysis free-space measurement on sample port 2 complete (elapsed: 84886 s, qty in free-space: 32,8293 cm³, P3: 190,2157 mmHg, Tport: 45,0 °C).
23/06/2023 | 08:27:20 | Analysis termination started.
23/06/2023 | 08:27:25 | Please lower the elevator. Click Continue when ready to proceed. The operator is responsible for using manual control to maintain safe pressure in the sample tubes.
23/06/2023 | 08:35:45 | Operation skipped by operator.