## Summary
Flex 6.01 | Flex Version 6.01 | Page 1
3Flex Serial # 1131 Unit 1 Port 1
Sample: | Ref-Cs-W-5-R
Operator: | ML
Submitter:
File: | C:\Users\Public\Documents\Micromeritics\Flex\data\Valtchev\Ana\TFN2-010.SMP
Started: | 14/06/2023 08:47:45 | Analysis adsorptive: | N2
Completed: | 15/06/2023 08:21:12 | Analysis bath temp.: | 77,355 K
Report time: | 15/06/2023 09:11:17 | Thermal correction: | No
Sample mass: | 0,0778 g | Ambient free space: | 14,5109 cm³ Measured
Analysis free space: | 31,0712 cm³ | Equilibration interval: | 5 to 20 s
Low pressure dose: | 12,0000 cm³/g STP | Sample density: | 1,000 g/cm³
Automatic degas: | No
Comments: masse humide: 0.0990 g perte a 300 C: 21.44 % repertoire: Valtchev ; sous repertoire: Ana
Summary Report
Surface Area
Single point surface area at p/p° = 0,009832176: | 648,1235 m²/g
BET Surface Area: | 647,5478 m²/g
t-Plot Micropore Area: | 599,7187 m²/g
t-Plot external surface area: | 47,8291 m²/g
BJH Adsorption cumulative surface area of pores
between 17,000 Å and 3 000,000 Å width: | 16,4455 m²/g
BJH Desorption cumulative surface area of pores
between 17,000 Å and 3 000,000 Å width: | 24,6603 m²/g
D-H Adsorption cumulative surface area of pores
between 17,000 Å and 3 000,000 Å width: | 25,6035 m²/g
D-H Desorption cumulative surface area of pores
between 17,000 Å and 3 000,000 Å width: | 23,5238 m²/g
Pore Volume
Single point adsorption total pore volume of pores
less than 660,177 Å width at p/p° = 0,970000000: | 0,259588 cm³/g
Single point desorption total pore volume of pores
less than 660,177 Å width at p/p° = 0,970000000: | 0,259896 cm³/g
t-Plot micropore volume: | 0,226377 cm³/g
BJH Adsorption cumulative volume of pores
between 17,000 Å and 3 000,000 Å width: | 0,017600 cm³/g
BJH Desorption cumulative volume of pores
between 17,000 Å and 3 000,000 Å width: | 0,022957 cm³/g
D-H Adsorption cumulative volume of pores
between 17,000 Å and 3 000,000 Å width: | 0,023332 cm³/g
D-H Desorption cumulative volume of pores
between 17,000 Å and 3 000,000 Å width: | 0,022276 cm³/g
Pore Size
Adsorption average pore diameter (4V/A by BET): | 16,035 Å
Desorption average pore diameter (4V/A by BET): | 16,054 Å
BJH Adsorption average pore width (4V/A): | 42,807 Å
BJH Desorption average pore width (4V/A): | 37,236 Å
D-H Adsorption average pore width (4V/A): | 36,452 Å
D-H Desorption average pore width (4V/A): | 37,878 Å
Freundlich
Qm·C: | 99,1637 ± 1,9762 cm³/g STP
m: | 11,1736 ± 0,9748
Temkin
q·alpha/Qm: | 0,082896 ± 0,003766 kJ/mol·(cm³/g STP)
A: | 4 616 136,6502 ± 3 446 213,5076 mmHg
Volume in Pores | < | 5,58 Å | : | 0,00146 cm³/g
Total Volume in Pores | <= | 248,29 Å | : | 0,25321 cm³/g
Area in Pores | > | 248,29 Å | : | 0,000 m²/g
Total Area in Pores | >= | 5,58 Å | : | 1 269,131 m²/g
Nanoparticle Size:
Average Particle Size | 92,657 Å
Horvath-Kawazoe
Maximum pore volume at p/p° = 0,169540526: | 0,246491 cm³/g
Median pore width: | 5,696 Å
Dubinin-Astakhov
Micropore surface area: | 802,8733 m²/g
Limiting micropore volume: | 0,248715 cm³/g
MP-Method
Cumulative surface area of pores between
1,7795 Å and 18,0000 Å hydraulic radius: | 1 092,8082 m²/g
Cumulative pore volume of pores between
1,7795 Å and 18,0000 Å hydraulic radius: | 0,257392 cm³/g
Average pore hydraulic radius (V/A): | 2,3553 Å

## Isotherm Tabular Report
Flex 6.01 | Flex Version 6.01 | Page 1
3Flex Serial # 1131 Unit 1 Port 1
Sample: | Ref-Cs-W-5-R
Operator: | ML
Submitter:
File: | C:\Users\Public\Documents\Micromeritics\Flex\data\Valtchev\Ana\TFN2-010.SMP
Started: | 14/06/2023 08:47:45 | Analysis adsorptive: | N2
Completed: | 15/06/2023 08:21:12 | Analysis bath temp.: | 77,355 K
Report time: | 15/06/2023 09:11:17 | Thermal correction: | No
Sample mass: | 0,0778 g | Ambient free space: | 14,5109 cm³ Measured
Analysis free space: | 31,0712 cm³ | Equilibration interval: | 5 to 20 s
Low pressure dose: | 12,0000 cm³/g STP | Sample density: | 1,000 g/cm³
Automatic degas: | No
Comments: masse humide: 0.0990 g perte a 300 C: 21.44 % repertoire: Valtchev ; sous repertoire: Ana
Isotherm Tabular Report
Relative Pressure (p/p°) | Absolute Pressure (mmHg) | Quantity Adsorbed (cm³/g STP) | Elapsed Time (h:min) | Saturation Pressure (mmHg)
760
2.6913e-07 | 0.00020454 | 11.3549 | 07:13
4.0654e-07 | 0.00030897 | 22.805 | 07:35
5.7275e-07 | 0.00043529 | 34.4045 | 08:00
9.2318e-07 | 0.00070162 | 46.0123 | 08:28
1.3327e-06 | 0.0010129 | 57.6213 | 09:01
1.9931e-06 | 0.0015148 | 69.1686 | 09:50
2.7595e-06 | 0.0020972 | 80.6133 | 10:59
4.7888e-06 | 0.0036395 | 91.9851 | 12:25
7.9045e-06 | 0.0060074 | 103.3186 | 14:19
1.3609e-05 | 0.010343 | 114.7386 | 15:49
4.1327e-05 | 0.031408 | 126.2214 | 16:36
0.00034619 | 0.26311 | 137.2629 | 17:00
0.0029052 | 2.2079 | 145.9904 | 17:10
0.0098322 | 7.4725 | 150.3842 | 17:18
0.036001 | 27.361 | 154.4332 | 17:22
0.048671 | 36.9897 | 155.3107 | 17:24
0.068296 | 51.905 | 156.284 | 17:26
0.089872 | 68.3028 | 157.0733 | 17:28
0.11001 | 83.6068 | 157.6708 | 17:30
0.12995 | 98.7589 | 158.1684 | 17:32
0.1498 | 113.8457 | 158.5982 | 17:34
0.16954 | 128.8508 | 158.9769 | 17:36
0.18955 | 144.0611 | 159.3227 | 17:38
0.19989 | 151.9159 | 159.4931 | 17:40
0.24831 | 188.7149 | 160.1856 | 17:41
0.29942 | 227.5555 | 160.8142 | 17:43
0.34978 | 265.8291 | 161.3404 | 17:45
0.39943 | 303.5648 | 161.7809 | 17:47
0.44941 | 341.5497 | 162.1628 | 17:49
0.49936 | 379.5099 | 162.4979 | 17:51
0.54935 | 417.5082 | 162.8131 | 17:53
0.59955 | 455.6552 | 163.1174 | 17:54
0.65022 | 494.1643 | 163.4137 | 17:56
0.70071 | 532.5367 | 163.7001 | 17:58
0.72008 | 547.26 | 163.8012 | 18:00
0.74028 | 562.6133 | 163.9215 | 18:02
0.76076 | 578.1738 | 164.0642 | 18:04
0.78041 | 593.1132 | 164.2065 | 18:06
0.80002 | 608.0167 | 164.352 | 18:07
0.82054 | 623.6137 | 164.5185 | 18:09
0.84052 | 638.7951 | 164.6896 | 18:12
0.85966 | 653.3419 | 164.8914 | 18:13
0.87936 | 668.3151 | 165.1366 | 18:15
0.89962 | 683.7126 | 165.426 | 18:17
0.90986 | 691.4943 | 165.6067 | 18:19
0.92005 | 699.2353 | 165.808 | 18:21
0.9304 | 707.1033 | 166.052 | 18:22
0.94033 | 714.6498 | 166.3219 | 18:24
0.95059 | 722.4489 | 166.6481 | 18:26
0.95991 | 729.5298 | 166.9911 | 18:28
0.96415 | 732.7569 | 167.16 | 18:30
0.96833 | 735.9293 | 167.3384 | 18:31
0.9721 | 738.7968 | 167.5358 | 18:33
0.97608 | 741.8199 | 167.7191 | 18:35
0.98007 | 744.8536 | 167.9491 | 18:37
0.97658 | 742.1996 | 167.8344 | 18:39
0.97236 | 738.9948 | 167.6984 | 18:41
0.96818 | 735.8156 | 167.5648 | 18:43
0.96398 | 732.626 | 167.4599 | 18:45
0.96007 | 729.6546 | 167.3417 | 18:46
0.95007 | 722.0537 | 167.0887 | 18:48
0.93998 | 714.3823 | 166.8532 | 18:50
0.93013 | 706.8985 | 166.6226 | 18:52
0.92046 | 699.5523 | 166.4559 | 18:54
0.9103 | 691.8264 | 166.2859 | 18:56
0.90046 | 684.352 | 166.1203 | 18:58
0.86065 | 654.0972 | 165.6625 | 19:00
0.82054 | 623.6118 | 165.3338 | 19:02
0.78008 | 592.8601 | 165.0556 | 19:04
0.74015 | 562.5139 | 164.8127 | 19:06
0.70012 | 532.0874 | 164.5886 | 19:08
0.65057 | 494.4338 | 164.3116 | 19:10
0.60041 | 456.309 | 164.0249 | 19:12
0.5503 | 418.2269 | 163.7307 | 19:13
0.50089 | 380.6757 | 162.8182 | 19:15
0.44976 | 341.8195 | 162.2503 | 19:17
0.40029 | 304.2207 | 161.8246 | 19:19
0.35006 | 266.0447 | 161.3658 | 19:21
0.30004 | 228.0331 | 160.8302 | 19:23
0.25 | 190.0005 | 160.2305 | 19:25
0.20021 | 152.1604 | 159.5089 | 19:27
0.15021 | 114.1603 | 158.6067 | 19:29
0.10026 | 76.1968 | 157.3962 | 19:32

## Isotherm Linear Plot
Flex 6.01 | Flex Version 6.01 | Page 1
3Flex Serial # 1131 Unit 1 Port 1
Sample: | Ref-Cs-W-5-R
Operator: | ML
Submitter:
File: | C:\Users\Public\Documents\Micromeritics\Flex\data\Valtchev\Ana\TFN2-010.SMP
Started: | 14/06/2023 08:47:45 | Analysis adsorptive: | N2
Completed: | 15/06/2023 08:21:12 | Analysis bath temp.: | 77,355 K
Report time: | 15/06/2023 09:11:17 | Thermal correction: | No
Sample mass: | 0,0778 g | Ambient free space: | 14,5109 cm³ Measured
Analysis free space: | 31,0712 cm³ | Equilibration interval: | 5 to 20 s
Low pressure dose: | 12,0000 cm³/g STP | Sample density: | 1,000 g/cm³
Automatic degas: | No
Comments: masse humide: 0.0990 g perte a 300 C: 21.44 % repertoire: Valtchev ; sous repertoire: Ana
Isotherm Linear Plot
TFN2-010 : Ref-Cs-W-5-R : Adsorption |  | TFN2-010 : Ref-Cs-W-5-R : Desorption
Relative Pressure (p/p°) | Quantity Adsorbed (cm³/g STP) | Relative Pressure (p/p°) | Quantity Adsorbed (cm³/g STP)
2.6913e-07 | 11.3549 | 0.98007 | 167.9491
4.0654e-07 | 22.805 | 0.97658 | 167.8344
5.7275e-07 | 34.4045 | 0.97236 | 167.6984
9.2318e-07 | 46.0123 | 0.96818 | 167.5648
1.3327e-06 | 57.6213 | 0.96398 | 167.4599
1.9931e-06 | 69.1686 | 0.96007 | 167.3417
2.7595e-06 | 80.6133 | 0.95007 | 167.0887
4.7888e-06 | 91.9851 | 0.93998 | 166.8532
7.9045e-06 | 103.3186 | 0.93013 | 166.6226
1.3609e-05 | 114.7386 | 0.92046 | 166.4559
4.1327e-05 | 126.2214 | 0.9103 | 166.2859
0.00034619 | 137.2629 | 0.90046 | 166.1203
0.0029052 | 145.9904 | 0.86065 | 165.6625
0.0098322 | 150.3842 | 0.82054 | 165.3338
0.036001 | 154.4332 | 0.78008 | 165.0556
0.048671 | 155.3107 | 0.74015 | 164.8127
0.068296 | 156.284 | 0.70012 | 164.5886
0.089872 | 157.0733 | 0.65057 | 164.3116
0.11001 | 157.6708 | 0.60041 | 164.0249
0.12995 | 158.1684 | 0.5503 | 163.7307
0.1498 | 158.5982 | 0.50089 | 162.8182
0.16954 | 158.9769 | 0.44976 | 162.2503
0.18955 | 159.3227 | 0.40029 | 161.8246
0.19989 | 159.4931 | 0.35006 | 161.3658
0.24831 | 160.1856 | 0.30004 | 160.8302
0.29942 | 160.8142 | 0.25 | 160.2305
0.34978 | 161.3404 | 0.20021 | 159.5089
0.39943 | 161.7809 | 0.15021 | 158.6067
0.44941 | 162.1628 | 0.10026 | 157.3962
0.49936 | 162.4979
0.54935 | 162.8131
0.59955 | 163.1174
0.65022 | 163.4137
0.70071 | 163.7001
0.72008 | 163.8012
0.74028 | 163.9215
0.76076 | 164.0642
0.78041 | 164.2065
0.80002 | 164.352
0.82054 | 164.5185
0.84052 | 164.6896
0.85966 | 164.8914
0.87936 | 165.1366
0.89962 | 165.426
0.90986 | 165.6067
0.92005 | 165.808
0.9304 | 166.052
0.94033 | 166.3219
0.95059 | 166.6481
0.95991 | 166.9911
0.96415 | 167.16
0.96833 | 167.3384
0.9721 | 167.5358
0.97608 | 167.7191
0.98007 | 167.9491

## Isotherm Log Plot
Flex 6.01 | Flex Version 6.01 | Page 1
3Flex Serial # 1131 Unit 1 Port 1
Sample: | Ref-Cs-W-5-R
Operator: | ML
Submitter:
File: | C:\Users\Public\Documents\Micromeritics\Flex\data\Valtchev\Ana\TFN2-010.SMP
Started: | 14/06/2023 08:47:45 | Analysis adsorptive: | N2
Completed: | 15/06/2023 08:21:12 | Analysis bath temp.: | 77,355 K
Report time: | 15/06/2023 09:11:17 | Thermal correction: | No
Sample mass: | 0,0778 g | Ambient free space: | 14,5109 cm³ Measured
Analysis free space: | 31,0712 cm³ | Equilibration interval: | 5 to 20 s
Low pressure dose: | 12,0000 cm³/g STP | Sample density: | 1,000 g/cm³
Automatic degas: | No
Comments: masse humide: 0.0990 g perte a 300 C: 21.44 % repertoire: Valtchev ; sous repertoire: Ana
Isotherm Log Plot
TFN2-010 : Ref-Cs-W-5-R : Adsorption |  | TFN2-010 : Ref-Cs-W-5-R : Desorption
Relative Pressure (p/p°) | Quantity Adsorbed (cm³/g STP) | Relative Pressure (p/p°) | Quantity Adsorbed (cm³/g STP)
2.6913e-07 | 11.3549 | 0.98007 | 167.9491
4.0654e-07 | 22.805 | 0.97658 | 167.8344
5.7275e-07 | 34.4045 | 0.97236 | 167.6984
9.2318e-07 | 46.0123 | 0.96818 | 167.5648
1.3327e-06 | 57.6213 | 0.96398 | 167.4599
1.9931e-06 | 69.1686 | 0.96007 | 167.3417
2.7595e-06 | 80.6133 | 0.95007 | 167.0887
4.7888e-06 | 91.9851 | 0.93998 | 166.8532
7.9045e-06 | 103.3186 | 0.93013 | 166.6226
1.3609e-05 | 114.7386 | 0.92046 | 166.4559
4.1327e-05 | 126.2214 | 0.9103 | 166.2859
0.00034619 | 137.2629 | 0.90046 | 166.1203
0.0029052 | 145.9904 | 0.86065 | 165.6625
0.0098322 | 150.3842 | 0.82054 | 165.3338
0.036001 | 154.4332 | 0.78008 | 165.0556
0.048671 | 155.3107 | 0.74015 | 164.8127
0.068296 | 156.284 | 0.70012 | 164.5886
0.089872 | 157.0733 | 0.65057 | 164.3116
0.11001 | 157.6708 | 0.60041 | 164.0249
0.12995 | 158.1684 | 0.5503 | 163.7307
0.1498 | 158.5982 | 0.50089 | 162.8182
0.16954 | 158.9769 | 0.44976 | 162.2503
0.18955 | 159.3227 | 0.40029 | 161.8246
0.19989 | 159.4931 | 0.35006 | 161.3658
0.24831 | 160.1856 | 0.30004 | 160.8302
0.29942 | 160.8142 | 0.25 | 160.2305
0.34978 | 161.3404 | 0.20021 | 159.5089
0.39943 | 161.7809 | 0.15021 | 158.6067
0.44941 | 162.1628 | 0.10026 | 157.3962
0.49936 | 162.4979
0.54935 | 162.8131
0.59955 | 163.1174
0.65022 | 163.4137
0.70071 | 163.7001
0.72008 | 163.8012
0.74028 | 163.9215
0.76076 | 164.0642
0.78041 | 164.2065
0.80002 | 164.352
0.82054 | 164.5185
0.84052 | 164.6896
0.85966 | 164.8914
0.87936 | 165.1366
0.89962 | 165.426
0.90986 | 165.6067
0.92005 | 165.808
0.9304 | 166.052
0.94033 | 166.3219
0.95059 | 166.6481
0.95991 | 166.9911
0.96415 | 167.16
0.96833 | 167.3384
0.9721 | 167.5358
0.97608 | 167.7191
0.98007 | 167.9491

## BET Tabular Report
Flex 6.01 | Flex Version 6.01 | Page 1
3Flex Serial # 1131 Unit 1 Port 1
Sample: | Ref-Cs-W-5-R
Operator: | ML
Submitter:
File: | C:\Users\Public\Documents\Micromeritics\Flex\data\Valtchev\Ana\TFN2-010.SMP
Started: | 14/06/2023 08:47:45 | Analysis adsorptive: | N2
Completed: | 15/06/2023 08:21:12 | Analysis bath temp.: | 77,355 K
Report time: | 15/06/2023 09:11:17 | Thermal correction: | No
Sample mass: | 0,0778 g | Ambient free space: | 14,5109 cm³ Measured
Analysis free space: | 31,0712 cm³ | Equilibration interval: | 5 to 20 s
Low pressure dose: | 12,0000 cm³/g STP | Sample density: | 1,000 g/cm³
Automatic degas: | No
Comments: masse humide: 0.0990 g perte a 300 C: 21.44 % repertoire: Valtchev ; sous repertoire: Ana
BET Report
BET surface area: | 647,5478 ± 1,2497 m²/g
Slope: | 0,006722 ± 0,000013 g/cm³ STP
Y-intercept: | 0,000000 ± 0,000000 g/cm³ STP
C: | 118 038,997606
Qm: | 148,7734 cm³/g STP
Correlation coefficient: | 0,9999777
Molecular cross-sectional area: | 0,1620 nm²
Relative Pressure (p/p°) | Quantity Adsorbed (cm³/g STP) | 1/[Q(p°/p - 1)]
2.6913e-07 | 11.3549 | 2.3702e-08
4.0654e-07 | 22.805 | 1.7827e-08
5.7275e-07 | 34.4045 | 1.6648e-08
9.2318e-07 | 46.0123 | 2.0064e-08
1.3327e-06 | 57.6213 | 2.3129e-08
1.9931e-06 | 69.1686 | 2.8815e-08
2.7595e-06 | 80.6133 | 3.4231e-08
4.7888e-06 | 91.9851 | 5.2061e-08
7.9045e-06 | 103.3186 | 7.6506e-08
1.3609e-05 | 114.7386 | 1.1861e-07
4.1327e-05 | 126.2214 | 3.2743e-07
0.00034619 | 137.2629 | 2.523e-06
0.0029052 | 145.9904 | 1.9958e-05
0.0098322 | 150.3842 | 6.6029e-05

## BET Transform Plot
Flex 6.01 | Flex Version 6.01 | Page 1
3Flex Serial # 1131 Unit 1 Port 1
Sample: | Ref-Cs-W-5-R
Operator: | ML
Submitter:
File: | C:\Users\Public\Documents\Micromeritics\Flex\data\Valtchev\Ana\TFN2-010.SMP
Started: | 14/06/2023 08:47:45 | Analysis adsorptive: | N2
Completed: | 15/06/2023 08:21:12 | Analysis bath temp.: | 77,355 K
Report time: | 15/06/2023 09:11:17 | Thermal correction: | No
Sample mass: | 0,0778 g | Ambient free space: | 14,5109 cm³ Measured
Analysis free space: | 31,0712 cm³ | Equilibration interval: | 5 to 20 s
Low pressure dose: | 12,0000 cm³/g STP | Sample density: | 1,000 g/cm³
Automatic degas: | No
Comments: masse humide: 0.0990 g perte a 300 C: 21.44 % repertoire: Valtchev ; sous repertoire: Ana
BET Surface Area Plot
TFN2-010 : Ref-Cs-W-5-R |  | Not Fitted
Relative Pressure (p/p°) | 1/[Q(p°/p - 1)] | Relative Pressure (p/p°) | 1/[Q(p°/p - 1)]
2.6913e-07 | 2.3702e-08 | 0.036001 | 0.00024182
4.0654e-07 | 1.7827e-08 | 0.048671 | 0.00032941
5.7275e-07 | 1.6648e-08 | 0.068296 | 0.00046903
9.2318e-07 | 2.0064e-08 | 0.089872 | 0.00062867
1.3327e-06 | 2.3129e-08 | 0.11001 | 0.00078395
1.9931e-06 | 2.8815e-08 | 0.12995 | 0.00094427
2.7595e-06 | 3.4231e-08 | 0.1498 | 0.0011109
4.7888e-06 | 5.2061e-08 | 0.16954 | 0.0012842
7.9045e-06 | 7.6506e-08 | 0.18955 | 0.001468
1.3609e-05 | 1.1861e-07 | 0.19989 | 0.0015664
4.1327e-05 | 3.2743e-07 | 0.24831 | 0.0020622
0.00034619 | 2.523e-06 | 0.29942 | 0.0026576
0.0029052 | 1.9958e-05 | 0.34978 | 0.0033341
0.0098322 | 6.6029e-05 | 0.39943 | 0.004111
|  | 0.44941 | 0.0050334
|  | 0.49936 | 0.0061381
|  | 0.54935 | 0.0074873
|  | 0.59955 | 0.0091785
|  | 0.65022 | 0.011375
|  | 0.70071 | 0.014302
|  | 0.72008 | 0.015705
|  | 0.74028 | 0.017388
|  | 0.76076 | 0.019382
|  | 0.78041 | 0.021643
|  | 0.80002 | 0.024341
|  | 0.82054 | 0.027793
|  | 0.84052 | 0.032002
|  | 0.85966 | 0.037149
|  | 0.87936 | 0.044141
|  | 0.89962 | 0.054177
|  | 0.90986 | 0.060951
|  | 0.92005 | 0.069401
|  | 0.9304 | 0.080503
|  | 0.94033 | 0.094747
|  | 0.95059 | 0.11545
|  | 0.95991 | 0.14338
|  | 0.96415 | 0.16091
|  | 0.96833 | 0.18271
|  | 0.9721 | 0.20798
|  | 0.97608 | 0.24329

## BET Isotherm Plot
Flex 6.01 | Flex Version 6.01 | Page 1
3Flex Serial # 1131 Unit 1 Port 1
Sample: | Ref-Cs-W-5-R
Operator: | ML
Submitter:
File: | C:\Users\Public\Documents\Micromeritics\Flex\data\Valtchev\Ana\TFN2-010.SMP
Started: | 14/06/2023 08:47:45 | Analysis adsorptive: | N2
Completed: | 15/06/2023 08:21:12 | Analysis bath temp.: | 77,355 K
Report time: | 15/06/2023 09:11:17 | Thermal correction: | No
Sample mass: | 0,0778 g | Ambient free space: | 14,5109 cm³ Measured
Analysis free space: | 31,0712 cm³ | Equilibration interval: | 5 to 20 s
Low pressure dose: | 12,0000 cm³/g STP | Sample density: | 1,000 g/cm³
Automatic degas: | No
Comments: masse humide: 0.0990 g perte a 300 C: 21.44 % repertoire: Valtchev ; sous repertoire: Ana
BET Isotherm Plot
TFN2-010 : Ref-Cs-W-5-R |  | BET Equation
Relative Pressure (p/p°) | cm³/g STP | Relative Pressure (p/p°) | cm³/g STP
2.6913e-07 | 11.3549 | 2.6913e-07 | 4.5807
4.0654e-07 | 22.805 | 4.0654e-07 | 6.8124
5.7275e-07 | 34.4045 | 5.7275e-07 | 9.4212
9.2318e-07 | 46.0123 | 9.2318e-07 | 14.619
1.3327e-06 | 57.6213 | 1.3327e-06 | 20.2225
1.9931e-06 | 69.1686 | 1.9931e-06 | 28.335
2.7595e-06 | 80.6133 | 2.7595e-06 | 36.553
4.7888e-06 | 91.9851 | 4.7888e-06 | 53.7272
7.9045e-06 | 103.3186 | 7.9045e-06 | 71.8106
1.3609e-05 | 114.7386 | 1.3609e-05 | 91.696
4.1327e-05 | 126.2214 | 4.1327e-05 | 123.4699
0.00034619 | 137.2629 | 0.00034619 | 145.2712
0.0029052 | 145.9904 | 0.0029052 | 148.7743
0.0098322 | 150.3842 | 0.0098322 | 150.1226
0.036001 | 154.4332 | 0.036001 | 154.2944
0.048671 | 155.3107 | 0.048671 | 156.3588
0.068296 | 156.284 | 0.068296 | 159.6603
0.089872 | 157.0733 | 0.089872 | 163.4502
0.11001 | 157.6708 | 0.11001 | 167.1513
0.12995 | 158.1684 | 0.12995 | 170.9836
0.1498 | 158.5982 | 0.1498 | 174.9773
0.16954 | 158.9769 | 0.16954 | 179.1384
0.18955 | 159.3227 | 0.18955 | 183.5631
0.19989 | 159.4931 | 0.19989 | 185.9347
0.24831 | 160.1856 | 0.24831 | 197.9132
0.29942 | 160.8142 | 0.29942 | 212.3518
0.34978 | 161.3404 | 0.34978 | 228.7994
0.39943 | 161.7809 | 0.39943 | 247.7161
0.44941 | 162.1628 | 0.44941 | 270.2031
0.49936 | 162.4979 | 0.49936 | 297.161
0.54935 | 162.8131 | 0.54935 | 330.1305
0.59955 | 163.1174 | 0.59955 | 371.51
0.65022 | 163.4137 | 0.65022 | 425.3275
0.70071 | 163.7001 | 0.70071 | 497.0797
0.72008 | 163.8012 | 0.72008 | 531.4816
0.74028 | 163.9215 | 0.74028 | 572.8219
0.76076 | 164.0642 | 0.76076 | 621.8437
0.78041 | 164.2065 | 0.78041 | 677.5102
0.80002 | 164.352 | 0.80002 | 743.9472
0.82054 | 164.5185 | 0.82054 | 829.0244
0.84052 | 164.6896 | 0.84052 | 932.8632
0.85966 | 164.8914 | 0.85966 | 1060.0936
0.87936 | 165.1366 | 0.87936 | 1233.2193
0.89962 | 165.426 | 0.89962 | 1482.1285
0.90986 | 165.6067 | 0.90986 | 1650.4847
0.92005 | 165.808 | 0.92005 | 1860.7459
0.9304 | 166.052 | 0.9304 | 2137.5202
0.94033 | 166.3219 | 0.94033 | 2493.2119
0.95059 | 166.6481 | 0.95059 | 3011.0323
0.95991 | 166.9911 | 0.95991 | 3710.7699
0.96415 | 167.16 | 0.96415 | 4150.3251
0.96833 | 167.3384 | 0.96833 | 4697.3224
0.9721 | 167.5358 | 0.9721 | 5332.5673
0.97608 | 167.7191 | 0.97608 | 6219.3295
0.98007 | 167.9491 | 0.98007 | 7465.0102

## Langmuir Reports
Flex 6.01 | Flex Version 6.01 | Page 1
3Flex Serial # 1131 Unit 1 Port 1
Sample: | Ref-Cs-W-5-R
Operator: | ML
Submitter:
File: | C:\Users\Public\Documents\Micromeritics\Flex\data\Valtchev\Ana\TFN2-010.SMP
Started: | 14/06/2023 08:47:45 | Analysis adsorptive: | N2
Completed: | 15/06/2023 08:21:12 | Analysis bath temp.: | 77,355 K
Report time: | 15/06/2023 09:11:17 | Thermal correction: | No
Sample mass: | 0,0778 g | Ambient free space: | 14,5109 cm³ Measured
Analysis free space: | 31,0712 cm³ | Equilibration interval: | 5 to 20 s
Low pressure dose: | 12,0000 cm³/g STP | Sample density: | 1,000 g/cm³
Automatic degas: | No
Comments: masse humide: 0.0990 g perte a 300 C: 21.44 % repertoire: Valtchev ; sous repertoire: Ana
Langmuir Reports
Primary Data

## t-Plot Tabular Report
Flex 6.01 | Flex Version 6.01 | Page 1
3Flex Serial # 1131 Unit 1 Port 1
Sample: | Ref-Cs-W-5-R
Operator: | ML
Submitter:
File: | C:\Users\Public\Documents\Micromeritics\Flex\data\Valtchev\Ana\TFN2-010.SMP
Started: | 14/06/2023 08:47:45 | Analysis adsorptive: | N2
Completed: | 15/06/2023 08:21:12 | Analysis bath temp.: | 77,355 K
Report time: | 15/06/2023 09:11:17 | Thermal correction: | No
Sample mass: | 0,0778 g | Ambient free space: | 14,5109 cm³ Measured
Analysis free space: | 31,0712 cm³ | Equilibration interval: | 5 to 20 s
Low pressure dose: | 12,0000 cm³/g STP | Sample density: | 1,000 g/cm³
Automatic degas: | No
Comments: masse humide: 0.0990 g perte a 300 C: 21.44 % repertoire: Valtchev ; sous repertoire: Ana
t-Plot Report
Micropore volume: | 0,226377 cm³/g
Micropore area: | 599,7187 m²/g
External surface area: | 47,8291 m²/g
Slope: | 3,084787 ± 0,145482 cm³/g·Å STP
Y-intercept: | 146,004221 ± 0,588081 cm³/g STP
Correlation coefficient: | 0,992305
Surface area correction factor: | 1,000
Density conversion factor: | 0,0015505
Total surface area (BET): | 647,5478 m²/g
Thickness range: | 2,5000 to 5,0000 Å
Thickness equation: | Harkins and Jura
Thickness Curve
t = [ 13.99 / ( 0.034 - log(p/p°) ) ] ^ 0.5
t-Plot Report - Data
Relative Pressure (p/p°) | Statistical Thickness (Å) | Quantity Adsorbed (cm³/g STP) | Fitted
0.068296 | 3.415 | 156.284 | *
0.089872 | 3.5985 | 157.0733 | *
0.11001 | 3.7543 | 157.6708 | *
0.12995 | 3.8991 | 158.1684 | *
0.1498 | 4.0368 | 158.5982 | *
0.16954 | 4.1695 | 158.9769 | *
0.18955 | 4.301 | 159.3227 | *
0.19989 | 4.3681 | 159.4931 | *
0.24831 | 4.679 | 160.1856 | *
0.29942 | 5.0084 | 160.8142
0.34978 | 5.3422 | 161.3404
0.39943 | 5.687 | 161.7809
0.44941 | 6.0568 | 162.1628
0.49936 | 6.4566 | 162.4979
0.54935 | 6.8964 | 162.8131
0.59955 | 7.3899 | 163.1174
0.65022 | 7.9574 | 163.4137

## t-Plot Plot
Flex 6.01 | Flex Version 6.01 | Page 1
3Flex Serial # 1131 Unit 1 Port 1
Sample: | Ref-Cs-W-5-R
Operator: | ML
Submitter:
File: | C:\Users\Public\Documents\Micromeritics\Flex\data\Valtchev\Ana\TFN2-010.SMP
Started: | 14/06/2023 08:47:45 | Analysis adsorptive: | N2
Completed: | 15/06/2023 08:21:12 | Analysis bath temp.: | 77,355 K
Report time: | 15/06/2023 09:11:17 | Thermal correction: | No
Sample mass: | 0,0778 g | Ambient free space: | 14,5109 cm³ Measured
Analysis free space: | 31,0712 cm³ | Equilibration interval: | 5 to 20 s
Low pressure dose: | 12,0000 cm³/g STP | Sample density: | 1,000 g/cm³
Automatic degas: | No
Comments: masse humide: 0.0990 g perte a 300 C: 21.44 % repertoire: Valtchev ; sous repertoire: Ana
t-Plot
Harkins and Jura
TFN2-010 : Ref-Cs-W-5-R |  | Not Fitted
Thickness (Å) | Quantity Adsorbed (cm³/g STP) | Thickness (Å) | Quantity Adsorbed (cm³/g STP)
3.415 | 156.284 | 5.0084 | 160.8142
3.5985 | 157.0733 | 5.3422 | 161.3404
3.7543 | 157.6708 | 5.687 | 161.7809
3.8991 | 158.1684 | 6.0568 | 162.1628
4.0368 | 158.5982 | 6.4566 | 162.4979
4.1695 | 158.9769 | 6.8964 | 162.8131
4.301 | 159.3227 | 7.3899 | 163.1174
4.3681 | 159.4931 | 7.9574 | 163.4137
4.679 | 160.1856

## BJH Adsorption Pore Distributio
Flex 6.01 | Flex Version 6.01 | Page 1
3Flex Serial # 1131 Unit 1 Port 1
Sample: | Ref-Cs-W-5-R
Operator: | ML
Submitter:
File: | C:\Users\Public\Documents\Micromeritics\Flex\data\Valtchev\Ana\TFN2-010.SMP
Started: | 14/06/2023 08:47:45 | Analysis adsorptive: | N2
Completed: | 15/06/2023 08:21:12 | Analysis bath temp.: | 77,355 K
Report time: | 15/06/2023 09:11:17 | Thermal correction: | No
Sample mass: | 0,0778 g | Ambient free space: | 14,5109 cm³ Measured
Analysis free space: | 31,0712 cm³ | Equilibration interval: | 5 to 20 s
Low pressure dose: | 12,0000 cm³/g STP | Sample density: | 1,000 g/cm³
Automatic degas: | No
Comments: masse humide: 0.0990 g perte a 300 C: 21.44 % repertoire: Valtchev ; sous repertoire: Ana
BJH Adsorption Pore Distribution Report
Faas Correction
Harkins and Jura
t = [ 13.99 / ( 0.034 - log(p/p°) ) ] ^ 0.5
Width range: | 17,000 to 3 000,000 Å
Adsorbate property factor: | 9,53000 Å
Density conversion factor: | 0,0015505
Fraction of pores open at both ends: | 0,00
Pore Width Range (Å) | Average Width (Å) | Incremental Pore Volume (cm³/g) | Cumulative Pore Volume (cm³/g) | Incremental Pore Area (m²/g) | Cumulative Pore Area (m²/g)
980.2 - 819.8 | 885.4008 | 0.00038439 | 0.00038439 | 0.017366 | 0.017366
819.8 - 705.5 | 753.8791 | 0.00030941 | 0.0006938 | 0.016417 | 0.033782
705.5 - 623.5 | 659.3046 | 0.00033616 | 0.00103 | 0.020395 | 0.054177
623.5 - 552.8 | 583.754 | 0.00030618 | 0.0013361 | 0.02098 | 0.075157
552.8 - 495.9 | 521.1069 | 0.00029256 | 0.0016287 | 0.022457 | 0.097614
495.9 - 404.9 | 440.8642 | 0.00060195 | 0.0022306 | 0.054615 | 0.15223
404.9 - 337.3 | 364.6828 | 0.00058108 | 0.0028117 | 0.063736 | 0.21597
337.3 - 290.6 | 310.3231 | 0.0004868 | 0.0032985 | 0.062747 | 0.27871
290.6 - 254.1 | 269.7957 | 0.0004445 | 0.003743 | 0.065902 | 0.34461
254.1 - 226.3 | 238.4711 | 0.00036913 | 0.0041122 | 0.061916 | 0.40653
226.3 - 203.8 | 213.7825 | 0.00033383 | 0.004446 | 0.062462 | 0.46899
203.8 - 170.4 | 183.9216 | 0.00053754 | 0.0049835 | 0.11691 | 0.5859
170.4 - 146.9 | 156.7857 | 0.00046041 | 0.0054439 | 0.11746 | 0.70336
146.9 - 129.5 | 137.0164 | 0.00037961 | 0.0058236 | 0.11082 | 0.81418
129.5 - 115.1 | 121.4056 | 0.0003188 | 0.0061424 | 0.10504 | 0.91922
115.1 - 103.3 | 108.5083 | 0.00031408 | 0.0064564 | 0.11578 | 1.035
103.3 - 93.9 | 98.1149 | 0.00027549 | 0.0067319 | 0.11231 | 1.1473
93.9 - 86.0 | 89.5892 | 0.0002728 | 0.0070047 | 0.1218 | 1.2691
86.0 - 79.0 | 82.1755 | 0.00027623 | 0.007281 | 0.13446 | 1.4036
79.0 - 73.0 | 75.7431 | 0.00022763 | 0.0075086 | 0.12021 | 1.5238
73.0 - 68.0 | 70.306 | 0.00018683 | 0.0076954 | 0.10629 | 1.6301
68.0 - 57.4 | 61.6994 | 0.00056111 | 0.0082565 | 0.36377 | 1.9939
57.4 - 49.2 | 52.606 | 0.00060214 | 0.0088587 | 0.45785 | 2.4517
49.2 - 42.8 | 45.5056 | 0.0006358 | 0.0094945 | 0.55887 | 3.0106
42.8 - 37.5 | 39.782 | 0.00067215 | 0.010167 | 0.67583 | 3.6864
37.5 - 33.1 | 35.0217 | 0.00072972 | 0.010896 | 0.83345 | 4.5199
33.1 - 29.3 | 30.9623 | 0.00086151 | 0.011758 | 1.113 | 5.6328
29.3 - 26.0 | 27.4412 | 0.0010239 | 0.012782 | 1.4925 | 7.1253
26.0 - 23.0 | 24.2969 | 0.0012523 | 0.014034 | 2.0616 | 9.1869
23.0 - 20.2 | 21.4095 | 0.0015106 | 0.015545 | 2.8222 | 12.0092
20.2 - 17.7 | 18.8075 | 0.001648 | 0.017193 | 3.505 | 15.5141
17.7 - 17.2 | 17.4817 | 0.00040704 | 0.0176 | 0.93136 | 16.4455

## BJH Adsorption Cumulative Pore
Flex 6.01 | Flex Version 6.01 | Page 1
3Flex Serial # 1131 Unit 1 Port 1
Sample: | Ref-Cs-W-5-R
Operator: | ML
Submitter:
File: | C:\Users\Public\Documents\Micromeritics\Flex\data\Valtchev\Ana\TFN2-010.SMP
Started: | 14/06/2023 08:47:45 | Analysis adsorptive: | N2
Completed: | 15/06/2023 08:21:12 | Analysis bath temp.: | 77,355 K
Report time: | 15/06/2023 09:11:17 | Thermal correction: | No
Sample mass: | 0,0778 g | Ambient free space: | 14,5109 cm³ Measured
Analysis free space: | 31,0712 cm³ | Equilibration interval: | 5 to 20 s
Low pressure dose: | 12,0000 cm³/g STP | Sample density: | 1,000 g/cm³
Automatic degas: | No
Comments: masse humide: 0.0990 g perte a 300 C: 21.44 % repertoire: Valtchev ; sous repertoire: Ana
BJH Adsorption Cumulative Pore Volume (Larger)
Harkins and Jura : Faas Correction
TFN2-010 : Ref-Cs-W-5-R
Pore Width (Å) | Pore Volume (cm³/g)
819.8434 | 0.00038439
705.5441 | 0.0006938
623.5365 | 0.00103
552.8027 | 0.0013361
495.8562 | 0.0016287
404.9266 | 0.0022306
337.3174 | 0.0028117
290.6406 | 0.0032985
254.1328 | 0.003743
226.2527 | 0.0041122
203.813 | 0.004446
170.3887 | 0.0049835
146.9088 | 0.0054439
129.4898 | 0.0058236
115.141 | 0.0061424
103.2736 | 0.0064564
93.9207 | 0.0067319
86.0144 | 0.0070047
78.9891 | 0.007281
73.0108 | 0.0075086
67.992 | 0.0076954
57.3648 | 0.0082565
49.2077 | 0.0088587
42.7828 | 0.0094945
37.5308 | 0.010167
33.1147 | 0.010896
29.3137 | 0.011758
25.9996 | 0.012782
22.993 | 0.014034
20.2109 | 0.015545
17.7457 | 0.017193
17.2336 | 0.0176

## BJH Adsorption dV-dw Pore Volum
Flex 6.01 | Flex Version 6.01 | Page 1
3Flex Serial # 1131 Unit 1 Port 1
Sample: | Ref-Cs-W-5-R
Operator: | ML
Submitter:
File: | C:\Users\Public\Documents\Micromeritics\Flex\data\Valtchev\Ana\TFN2-010.SMP
Started: | 14/06/2023 08:47:45 | Analysis adsorptive: | N2
Completed: | 15/06/2023 08:21:12 | Analysis bath temp.: | 77,355 K
Report time: | 15/06/2023 09:11:17 | Thermal correction: | No
Sample mass: | 0,0778 g | Ambient free space: | 14,5109 cm³ Measured
Analysis free space: | 31,0712 cm³ | Equilibration interval: | 5 to 20 s
Low pressure dose: | 12,0000 cm³/g STP | Sample density: | 1,000 g/cm³
Automatic degas: | No
Comments: masse humide: 0.0990 g perte a 300 C: 21.44 % repertoire: Valtchev ; sous repertoire: Ana
BJH Adsorption dV/dw Pore Volume
Harkins and Jura : Faas Correction
TFN2-010 : Ref-Cs-W-5-R
Pore Width (Å) | dV/dw Pore Volume (cm³/g·Å)
885.4008 | 2.3976e-06
753.8791 | 2.707e-06
659.3046 | 4.0991e-06
583.754 | 4.3286e-06
521.1069 | 5.1375e-06
440.8642 | 6.6199e-06
364.6828 | 8.5947e-06
310.3231 | 1.0429e-05
269.7957 | 1.2175e-05
238.4711 | 1.324e-05
213.7825 | 1.4877e-05
183.9216 | 1.6082e-05
156.7857 | 1.9609e-05
137.0164 | 2.1793e-05
121.4056 | 2.2218e-05
108.5083 | 2.6466e-05
98.1149 | 2.9455e-05
89.5892 | 3.4504e-05
82.1755 | 3.9319e-05
75.7431 | 3.8077e-05
70.306 | 3.7225e-05
61.6994 | 5.28e-05
52.606 | 7.3818e-05
45.5056 | 9.8957e-05
39.782 | 0.00012798
35.0217 | 0.00016524
30.9623 | 0.00022666
27.4412 | 0.00030895
24.2969 | 0.0004165
21.4095 | 0.00054295
18.8075 | 0.00066852
17.4817 | 0.00079482

## BJH Adsorption dV-dlog(w) Pore
Flex 6.01 | Flex Version 6.01 | Page 1
3Flex Serial # 1131 Unit 1 Port 1
Sample: | Ref-Cs-W-5-R
Operator: | ML
Submitter:
File: | C:\Users\Public\Documents\Micromeritics\Flex\data\Valtchev\Ana\TFN2-010.SMP
Started: | 14/06/2023 08:47:45 | Analysis adsorptive: | N2
Completed: | 15/06/2023 08:21:12 | Analysis bath temp.: | 77,355 K
Report time: | 15/06/2023 09:11:17 | Thermal correction: | No
Sample mass: | 0,0778 g | Ambient free space: | 14,5109 cm³ Measured
Analysis free space: | 31,0712 cm³ | Equilibration interval: | 5 to 20 s
Low pressure dose: | 12,0000 cm³/g STP | Sample density: | 1,000 g/cm³
Automatic degas: | No
Comments: masse humide: 0.0990 g perte a 300 C: 21.44 % repertoire: Valtchev ; sous repertoire: Ana
BJH Adsorption dV/dlog(w) Pore Volume
Harkins and Jura : Faas Correction
TFN2-010 : Ref-Cs-W-5-R
Pore Width (Å) | dV/dlog(w) Pore Volume (cm³/g)
885.4008 | 0.0049554
753.8791 | 0.004745
659.3046 | 0.0062643
583.754 | 0.0058553
521.1069 | 0.0061965
440.8642 | 0.0068419
364.6828 | 0.0073242
310.3231 | 0.007526
269.7957 | 0.0076249
238.4711 | 0.0073142
213.7825 | 0.0073593
183.9216 | 0.0069101
156.7857 | 0.0071501
137.0164 | 0.0069257
121.4056 | 0.0062504
108.5083 | 0.0066486
98.1149 | 0.0066821
89.5892 | 0.0071431
82.1755 | 0.0074649
75.7431 | 0.0066599
70.306 | 0.0060404
61.6994 | 0.0076019
52.606 | 0.0090395
45.5056 | 0.010463
39.782 | 0.011817
35.0217 | 0.013422
30.9623 | 0.01627
27.4412 | 0.019651
24.2969 | 0.023463
21.4095 | 0.026969
18.8075 | 0.029172
17.4817 | 0.032006

## BJH Adsorption Cumulative Por-1
Flex 6.01 | Flex Version 6.01 | Page 1
3Flex Serial # 1131 Unit 1 Port 1
Sample: | Ref-Cs-W-5-R
Operator: | ML
Submitter:
File: | C:\Users\Public\Documents\Micromeritics\Flex\data\Valtchev\Ana\TFN2-010.SMP
Started: | 14/06/2023 08:47:45 | Analysis adsorptive: | N2
Completed: | 15/06/2023 08:21:12 | Analysis bath temp.: | 77,355 K
Report time: | 15/06/2023 09:11:17 | Thermal correction: | No
Sample mass: | 0,0778 g | Ambient free space: | 14,5109 cm³ Measured
Analysis free space: | 31,0712 cm³ | Equilibration interval: | 5 to 20 s
Low pressure dose: | 12,0000 cm³/g STP | Sample density: | 1,000 g/cm³
Automatic degas: | No
Comments: masse humide: 0.0990 g perte a 300 C: 21.44 % repertoire: Valtchev ; sous repertoire: Ana
BJH Adsorption Cumulative Pore Area (Larger)
Harkins and Jura : Faas Correction
TFN2-010 : Ref-Cs-W-5-R
Pore Width (Å) | Pore Area (m²/g)
819.8434 | 0.017366
705.5441 | 0.033782
623.5365 | 0.054177
552.8027 | 0.075157
495.8562 | 0.097614
404.9266 | 0.15223
337.3174 | 0.21597
290.6406 | 0.27871
254.1328 | 0.34461
226.2527 | 0.40653
203.813 | 0.46899
170.3887 | 0.5859
146.9088 | 0.70336
129.4898 | 0.81418
115.141 | 0.91922
103.2736 | 1.035
93.9207 | 1.1473
86.0144 | 1.2691
78.9891 | 1.4036
73.0108 | 1.5238
67.992 | 1.6301
57.3648 | 1.9939
49.2077 | 2.4517
42.7828 | 3.0106
37.5308 | 3.6864
33.1147 | 4.5199
29.3137 | 5.6328
25.9996 | 7.1253
22.993 | 9.1869
20.2109 | 12.0092
17.7457 | 15.5141
17.2336 | 16.4455

## BJH Adsorption dA-dw Pore Area
Flex 6.01 | Flex Version 6.01 | Page 1
3Flex Serial # 1131 Unit 1 Port 1
Sample: | Ref-Cs-W-5-R
Operator: | ML
Submitter:
File: | C:\Users\Public\Documents\Micromeritics\Flex\data\Valtchev\Ana\TFN2-010.SMP
Started: | 14/06/2023 08:47:45 | Analysis adsorptive: | N2
Completed: | 15/06/2023 08:21:12 | Analysis bath temp.: | 77,355 K
Report time: | 15/06/2023 09:11:17 | Thermal correction: | No
Sample mass: | 0,0778 g | Ambient free space: | 14,5109 cm³ Measured
Analysis free space: | 31,0712 cm³ | Equilibration interval: | 5 to 20 s
Low pressure dose: | 12,0000 cm³/g STP | Sample density: | 1,000 g/cm³
Automatic degas: | No
Comments: masse humide: 0.0990 g perte a 300 C: 21.44 % repertoire: Valtchev ; sous repertoire: Ana
BJH Adsorption dA/dw Pore Area
Harkins and Jura : Faas Correction
TFN2-010 : Ref-Cs-W-5-R
Pore Width (Å) | dA/dw Pore Area (m²/g·Å)
885.4008 | 0.00010832
753.8791 | 0.00014363
659.3046 | 0.00024869
583.754 | 0.00029661
521.1069 | 0.00039435
440.8642 | 0.00060063
364.6828 | 0.00094271
310.3231 | 0.0013443
269.7957 | 0.0018051
238.4711 | 0.0022208
213.7825 | 0.0027836
183.9216 | 0.0034977
156.7857 | 0.0050027
137.0164 | 0.0063621
121.4056 | 0.0073203
108.5083 | 0.0097563
98.1149 | 0.012008
89.5892 | 0.015405
82.1755 | 0.019139
75.7431 | 0.020108
70.306 | 0.021179
61.6994 | 0.03423
52.606 | 0.056129
45.5056 | 0.086985
39.782 | 0.12868
35.0217 | 0.18873
30.9623 | 0.29282
27.4412 | 0.45034
24.2969 | 0.68569
21.4095 | 1.0144
18.8075 | 1.4218
17.4817 | 1.8186

## BJH Adsorption dA-dlog(w) Pore
Flex 6.01 | Flex Version 6.01 | Page 1
3Flex Serial # 1131 Unit 1 Port 1
Sample: | Ref-Cs-W-5-R
Operator: | ML
Submitter:
File: | C:\Users\Public\Documents\Micromeritics\Flex\data\Valtchev\Ana\TFN2-010.SMP
Started: | 14/06/2023 08:47:45 | Analysis adsorptive: | N2
Completed: | 15/06/2023 08:21:12 | Analysis bath temp.: | 77,355 K
Report time: | 15/06/2023 09:11:17 | Thermal correction: | No
Sample mass: | 0,0778 g | Ambient free space: | 14,5109 cm³ Measured
Analysis free space: | 31,0712 cm³ | Equilibration interval: | 5 to 20 s
Low pressure dose: | 12,0000 cm³/g STP | Sample density: | 1,000 g/cm³
Automatic degas: | No
Comments: masse humide: 0.0990 g perte a 300 C: 21.44 % repertoire: Valtchev ; sous repertoire: Ana
BJH Adsorption dA/dlog(w) Pore Area
Harkins and Jura : Faas Correction
TFN2-010 : Ref-Cs-W-5-R
Pore Width (Å) | dA/dlog(w) Pore Area (m²/g)
885.4008 | 0.22387
753.8791 | 0.25176
659.3046 | 0.38005
583.754 | 0.40121
521.1069 | 0.47564
440.8642 | 0.62077
364.6828 | 0.80335
310.3231 | 0.97008
269.7957 | 1.1305
238.4711 | 1.2269
213.7825 | 1.377
183.9216 | 1.5028
156.7857 | 1.8242
137.0164 | 2.0219
121.4056 | 2.0593
108.5083 | 2.4509
98.1149 | 2.7242
89.5892 | 3.1893
82.1755 | 3.6336
75.7431 | 3.5171
70.306 | 3.4366
61.6994 | 4.9283
52.606 | 6.8733
45.5056 | 9.1974
39.782 | 11.8814
35.0217 | 15.33
30.9623 | 21.0196
27.4412 | 28.6442
24.2969 | 38.6277
21.4095 | 50.3877
18.8075 | 62.0442
17.4817 | 73.2337

## BJH Desorption Pore Distributio
Flex 6.01 | Flex Version 6.01 | Page 1
3Flex Serial # 1131 Unit 1 Port 1
Sample: | Ref-Cs-W-5-R
Operator: | ML
Submitter:
File: | C:\Users\Public\Documents\Micromeritics\Flex\data\Valtchev\Ana\TFN2-010.SMP
Started: | 14/06/2023 08:47:45 | Analysis adsorptive: | N2
Completed: | 15/06/2023 08:21:12 | Analysis bath temp.: | 77,355 K
Report time: | 15/06/2023 09:11:17 | Thermal correction: | No
Sample mass: | 0,0778 g | Ambient free space: | 14,5109 cm³ Measured
Analysis free space: | 31,0712 cm³ | Equilibration interval: | 5 to 20 s
Low pressure dose: | 12,0000 cm³/g STP | Sample density: | 1,000 g/cm³
Automatic degas: | No
Comments: masse humide: 0.0990 g perte a 300 C: 21.44 % repertoire: Valtchev ; sous repertoire: Ana
BJH Desorption Pore Distribution Report
Faas Correction
Harkins and Jura
t = [ 13.99 / ( 0.034 - log(p/p°) ) ] ^ 0.5
Width range: | 17,000 to 3 000,000 Å
Adsorbate property factor: | 9,53000 Å
Density conversion factor: | 0,0015505
Fraction of pores open at both ends: | 0,00
Pore Width Range (Å) | Average Width (Å) | Incremental Pore Volume (cm³/g) | Cumulative Pore Volume (cm³/g) | Incremental Pore Area (m²/g) | Cumulative Pore Area (m²/g)
983.0 - 839.8 | 899.8088 | 0.00019275 | 0.00019275 | 0.0085683 | 0.0085683
839.8 - 714.9 | 766.9549 | 0.00023115 | 0.0004239 | 0.012056 | 0.020624
714.9 - 623.5 | 662.7131 | 0.00022944 | 0.00065333 | 0.013848 | 0.034472
623.5 - 553.1 | 583.887 | 0.00018182 | 0.00083515 | 0.012456 | 0.046928
553.1 - 500.7 | 524.1322 | 0.00020727 | 0.0010424 | 0.015819 | 0.062747
500.7 - 403.7 | 441.3189 | 0.00045015 | 0.0014926 | 0.040801 | 0.10355
403.7 - 338.2 | 364.866 | 0.00042723 | 0.0019198 | 0.046837 | 0.15038
338.2 - 292.4 | 311.7634 | 0.0004261 | 0.0023459 | 0.05467 | 0.20505
292.4 - 258.3 | 273.0532 | 0.00031022 | 0.0026561 | 0.045444 | 0.2505
258.3 - 230.2 | 242.4612 | 0.00032126 | 0.0029774 | 0.053 | 0.3035
230.2 - 208.3 | 218.0568 | 0.00031794 | 0.0032953 | 0.058322 | 0.36182
208.3 - 150.8 | 169.7672 | 0.00089711 | 0.0041924 | 0.21137 | 0.5732
150.8 - 118.0 | 130.0191 | 0.00065267 | 0.0048451 | 0.20079 | 0.77399
118.0 - 96.6 | 104.9383 | 0.00056445 | 0.0054096 | 0.21515 | 0.98914
96.6 - 81.8 | 87.8129 | 0.00050332 | 0.0059129 | 0.22927 | 1.2184
81.8 - 70.7 | 75.3149 | 0.0004748 | 0.0063877 | 0.25217 | 1.4706
70.7 - 60.3 | 64.5261 | 0.00061234 | 0.007 | 0.37959 | 1.8502
60.3 - 52.2 | 55.5395 | 0.00066102 | 0.007661 | 0.47607 | 2.3262
52.2 - 45.7 | 48.4498 | 0.00070427 | 0.0083653 | 0.58145 | 2.9077
45.7 - 40.5 | 42.746 | 0.0026952 | 0.011061 | 2.5221 | 5.4298
40.5 - 36.0 | 37.9236 | 0.001529 | 0.01259 | 1.6127 | 7.0425
36.0 - 32.2 | 33.8412 | 0.0010499 | 0.013639 | 1.241 | 8.2835
32.2 - 28.8 | 30.3045 | 0.0011702 | 0.01481 | 1.5446 | 9.8281
28.8 - 25.9 | 27.1553 | 0.001464 | 0.016274 | 2.1566 | 11.9847
25.9 - 23.1 | 24.3085 | 0.0016948 | 0.017969 | 2.7889 | 14.7736
23.1 - 20.6 | 21.6793 | 0.0021581 | 0.020127 | 3.9819 | 18.7555
20.6 - 18.1 | 19.1695 | 0.0028298 | 0.022957 | 5.9048 | 24.6603

## BJH Desorption Cumulative Pore
Flex 6.01 | Flex Version 6.01 | Page 1
3Flex Serial # 1131 Unit 1 Port 1
Sample: | Ref-Cs-W-5-R
Operator: | ML
Submitter:
File: | C:\Users\Public\Documents\Micromeritics\Flex\data\Valtchev\Ana\TFN2-010.SMP
Started: | 14/06/2023 08:47:45 | Analysis adsorptive: | N2
Completed: | 15/06/2023 08:21:12 | Analysis bath temp.: | 77,355 K
Report time: | 15/06/2023 09:11:17 | Thermal correction: | No
Sample mass: | 0,0778 g | Ambient free space: | 14,5109 cm³ Measured
Analysis free space: | 31,0712 cm³ | Equilibration interval: | 5 to 20 s
Low pressure dose: | 12,0000 cm³/g STP | Sample density: | 1,000 g/cm³
Automatic degas: | No
Comments: masse humide: 0.0990 g perte a 300 C: 21.44 % repertoire: Valtchev ; sous repertoire: Ana
BJH Desorption Cumulative Pore Volume (Larger)
Harkins and Jura : Faas Correction
TFN2-010 : Ref-Cs-W-5-R
Pore Width (Å) | Pore Volume (cm³/g)
839.7556 | 0.00019275
714.8571 | 0.0004239
623.512 | 0.00065333
553.0636 | 0.00083515
500.6637 | 0.0010424
403.671 | 0.0014926
338.2322 | 0.0019198
292.3847 | 0.0023459
258.2525 | 0.0026561
230.1506 | 0.0029774
208.3158 | 0.0032953
150.7682 | 0.0041924
117.9685 | 0.0048451
96.6047 | 0.0054096
81.7767 | 0.0059129
70.6775 | 0.0063877
60.2586 | 0.007
52.1595 | 0.007661
45.721 | 0.0083653
40.5073 | 0.011061
35.9728 | 0.01259
32.2041 | 0.013639
28.8465 | 0.01481
25.8578 | 0.016274
23.1286 | 0.017969
20.5908 | 0.020127
18.1335 | 0.022957

## BJH Desorption dV-dw Pore Volum
Flex 6.01 | Flex Version 6.01 | Page 1
3Flex Serial # 1131 Unit 1 Port 1
Sample: | Ref-Cs-W-5-R
Operator: | ML
Submitter:
File: | C:\Users\Public\Documents\Micromeritics\Flex\data\Valtchev\Ana\TFN2-010.SMP
Started: | 14/06/2023 08:47:45 | Analysis adsorptive: | N2
Completed: | 15/06/2023 08:21:12 | Analysis bath temp.: | 77,355 K
Report time: | 15/06/2023 09:11:17 | Thermal correction: | No
Sample mass: | 0,0778 g | Ambient free space: | 14,5109 cm³ Measured
Analysis free space: | 31,0712 cm³ | Equilibration interval: | 5 to 20 s
Low pressure dose: | 12,0000 cm³/g STP | Sample density: | 1,000 g/cm³
Automatic degas: | No
Comments: masse humide: 0.0990 g perte a 300 C: 21.44 % repertoire: Valtchev ; sous repertoire: Ana
BJH Desorption dV/dw Pore Volume
Harkins and Jura : Faas Correction
TFN2-010 : Ref-Cs-W-5-R
Pore Width (Å) | dV/dw Pore Volume (cm³/g·Å)
899.8088 | 1.3456e-06
766.9549 | 1.8507e-06
662.7131 | 2.5118e-06
583.887 | 2.5809e-06
524.1322 | 3.9556e-06
441.3189 | 4.6411e-06
364.866 | 6.5287e-06
311.7634 | 9.294e-06
273.0532 | 9.0886e-06
242.4612 | 1.1432e-05
218.0568 | 1.4561e-05
169.7672 | 1.5589e-05
130.0191 | 1.9899e-05
104.9383 | 2.6421e-05
87.8129 | 3.3943e-05
75.3149 | 4.2778e-05
64.5261 | 5.8772e-05
55.5395 | 8.1616e-05
48.4498 | 0.00010939
42.746 | 0.00051695
37.9236 | 0.00033719
33.8412 | 0.0002786
30.3045 | 0.00034854
27.1553 | 0.00048986
24.3085 | 0.00062101
21.6793 | 0.00085038
19.1695 | 0.0011516

## BJH Desorption dV-dlog(w) Pore
Flex 6.01 | Flex Version 6.01 | Page 1
3Flex Serial # 1131 Unit 1 Port 1
Sample: | Ref-Cs-W-5-R
Operator: | ML
Submitter:
File: | C:\Users\Public\Documents\Micromeritics\Flex\data\Valtchev\Ana\TFN2-010.SMP
Started: | 14/06/2023 08:47:45 | Analysis adsorptive: | N2
Completed: | 15/06/2023 08:21:12 | Analysis bath temp.: | 77,355 K
Report time: | 15/06/2023 09:11:17 | Thermal correction: | No
Sample mass: | 0,0778 g | Ambient free space: | 14,5109 cm³ Measured
Analysis free space: | 31,0712 cm³ | Equilibration interval: | 5 to 20 s
Low pressure dose: | 12,0000 cm³/g STP | Sample density: | 1,000 g/cm³
Automatic degas: | No
Comments: masse humide: 0.0990 g perte a 300 C: 21.44 % repertoire: Valtchev ; sous repertoire: Ana
BJH Desorption dV/dlog(w) Pore Volume
Harkins and Jura : Faas Correction
TFN2-010 : Ref-Cs-W-5-R
Pore Width (Å) | dV/dlog(w) Pore Volume (cm³/g)
899.8088 | 0.002818
766.9549 | 0.0033053
662.7131 | 0.0038642
583.887 | 0.0034919
524.1322 | 0.0047948
441.3189 | 0.0048135
364.866 | 0.005562
311.7634 | 0.0067357
273.0532 | 0.0057543
242.4612 | 0.0064211
218.0568 | 0.0073444
169.7672 | 0.0063891
130.0191 | 0.0061259
104.9383 | 0.0065052
87.8129 | 0.0069549
75.3149 | 0.0074951
64.5261 | 0.0088409
55.5395 | 0.010545
48.4498 | 0.012309
42.746 | 0.051257
37.9236 | 0.029655
33.8412 | 0.021845
30.3045 | 0.024473
27.1553 | 0.030821
24.3085 | 0.034988
21.6793 | 0.042755
19.1695 | 0.051273

## BJH Desorption Cumulative Por-1
Flex 6.01 | Flex Version 6.01 | Page 1
3Flex Serial # 1131 Unit 1 Port 1
Sample: | Ref-Cs-W-5-R
Operator: | ML
Submitter:
File: | C:\Users\Public\Documents\Micromeritics\Flex\data\Valtchev\Ana\TFN2-010.SMP
Started: | 14/06/2023 08:47:45 | Analysis adsorptive: | N2
Completed: | 15/06/2023 08:21:12 | Analysis bath temp.: | 77,355 K
Report time: | 15/06/2023 09:11:17 | Thermal correction: | No
Sample mass: | 0,0778 g | Ambient free space: | 14,5109 cm³ Measured
Analysis free space: | 31,0712 cm³ | Equilibration interval: | 5 to 20 s
Low pressure dose: | 12,0000 cm³/g STP | Sample density: | 1,000 g/cm³
Automatic degas: | No
Comments: masse humide: 0.0990 g perte a 300 C: 21.44 % repertoire: Valtchev ; sous repertoire: Ana
BJH Desorption Cumulative Pore Area (Larger)
Harkins and Jura : Faas Correction
TFN2-010 : Ref-Cs-W-5-R
Pore Width (Å) | Pore Area (m²/g)
839.7556 | 0.0085683
714.8571 | 0.020624
623.512 | 0.034472
553.0636 | 0.046928
500.6637 | 0.062747
403.671 | 0.10355
338.2322 | 0.15038
292.3847 | 0.20505
258.2525 | 0.2505
230.1506 | 0.3035
208.3158 | 0.36182
150.7682 | 0.5732
117.9685 | 0.77399
96.6047 | 0.98914
81.7767 | 1.2184
70.6775 | 1.4706
60.2586 | 1.8502
52.1595 | 2.3262
45.721 | 2.9077
40.5073 | 5.4298
35.9728 | 7.0425
32.2041 | 8.2835
28.8465 | 9.8281
25.8578 | 11.9847
23.1286 | 14.7736
20.5908 | 18.7555
18.1335 | 24.6603

## BJH Desorption dA-dw Pore Area
Flex 6.01 | Flex Version 6.01 | Page 1
3Flex Serial # 1131 Unit 1 Port 1
Sample: | Ref-Cs-W-5-R
Operator: | ML
Submitter:
File: | C:\Users\Public\Documents\Micromeritics\Flex\data\Valtchev\Ana\TFN2-010.SMP
Started: | 14/06/2023 08:47:45 | Analysis adsorptive: | N2
Completed: | 15/06/2023 08:21:12 | Analysis bath temp.: | 77,355 K
Report time: | 15/06/2023 09:11:17 | Thermal correction: | No
Sample mass: | 0,0778 g | Ambient free space: | 14,5109 cm³ Measured
Analysis free space: | 31,0712 cm³ | Equilibration interval: | 5 to 20 s
Low pressure dose: | 12,0000 cm³/g STP | Sample density: | 1,000 g/cm³
Automatic degas: | No
Comments: masse humide: 0.0990 g perte a 300 C: 21.44 % repertoire: Valtchev ; sous repertoire: Ana
BJH Desorption dA/dw Pore Area
Harkins and Jura : Faas Correction
TFN2-010 : Ref-Cs-W-5-R
Pore Width (Å) | dA/dw Pore Area (m²/g·Å)
899.8088 | 5.9817e-05
766.9549 | 9.6523e-05
662.7131 | 0.0001516
583.887 | 0.00017681
524.1322 | 0.00030188
441.3189 | 0.00042066
364.866 | 0.00071574
311.7634 | 0.0011924
273.0532 | 0.0013314
242.4612 | 0.001886
218.0568 | 0.002671
169.7672 | 0.003673
130.0191 | 0.0061218
104.9383 | 0.010071
87.8129 | 0.015462
75.3149 | 0.02272
64.5261 | 0.036433
55.5395 | 0.05878
48.4498 | 0.090308
42.746 | 0.48374
37.9236 | 0.35565
33.8412 | 0.3293
30.3045 | 0.46005
27.1553 | 0.72156
24.3085 | 1.0219
21.6793 | 1.569
19.1695 | 2.403

## BJH Desorption dA-dlog(w) Pore
Flex 6.01 | Flex Version 6.01 | Page 1
3Flex Serial # 1131 Unit 1 Port 1
Sample: | Ref-Cs-W-5-R
Operator: | ML
Submitter:
File: | C:\Users\Public\Documents\Micromeritics\Flex\data\Valtchev\Ana\TFN2-010.SMP
Started: | 14/06/2023 08:47:45 | Analysis adsorptive: | N2
Completed: | 15/06/2023 08:21:12 | Analysis bath temp.: | 77,355 K
Report time: | 15/06/2023 09:11:17 | Thermal correction: | No
Sample mass: | 0,0778 g | Ambient free space: | 14,5109 cm³ Measured
Analysis free space: | 31,0712 cm³ | Equilibration interval: | 5 to 20 s
Low pressure dose: | 12,0000 cm³/g STP | Sample density: | 1,000 g/cm³
Automatic degas: | No
Comments: masse humide: 0.0990 g perte a 300 C: 21.44 % repertoire: Valtchev ; sous repertoire: Ana
BJH Desorption dA/dlog(w) Pore Area
Harkins and Jura : Faas Correction
TFN2-010 : Ref-Cs-W-5-R
Pore Width (Å) | dA/dlog(w) Pore Area (m²/g)
899.8088 | 0.12527
766.9549 | 0.17239
662.7131 | 0.23324
583.887 | 0.23922
524.1322 | 0.36592
441.3189 | 0.43628
364.866 | 0.60976
311.7634 | 0.86421
273.0532 | 0.84296
242.4612 | 1.0593
218.0568 | 1.3472
169.7672 | 1.5054
130.0191 | 1.8846
104.9383 | 2.4796
87.8129 | 3.168
75.3149 | 3.9807
64.5261 | 5.4805
55.5395 | 7.5945
48.4498 | 10.1621
42.746 | 47.9645
37.9236 | 31.2786
33.8412 | 25.821
30.3045 | 32.3027
27.1553 | 45.3992
24.3085 | 57.5725
21.6793 | 78.8862
19.1695 | 106.988

## DFT Pore Size Pore Table
Flex 6.01 | Flex Version 6.01 | Page 1
3Flex Serial # 1131 Unit 1 Port 1
Sample: | Ref-Cs-W-5-R
Operator: | ML
Submitter:
File: | C:\Users\Public\Documents\Micromeritics\Flex\data\Valtchev\Ana\TFN2-010.SMP
Started: | 14/06/2023 08:47:45 | Analysis adsorptive: | N2
Completed: | 15/06/2023 08:21:12 | Analysis bath temp.: | 77,355 K
Report time: | 15/06/2023 09:11:17 | Thermal correction: | No
Sample mass: | 0,0778 g | Ambient free space: | 14,5109 cm³ Measured
Analysis free space: | 31,0712 cm³ | Equilibration interval: | 5 to 20 s
Low pressure dose: | 12,0000 cm³/g STP | Sample density: | 1,000 g/cm³
Automatic degas: | No
Comments: masse humide: 0.0990 g perte a 300 C: 21.44 % repertoire: Valtchev ; sous repertoire: Ana
Porosity Distribution by
Model: N2 - Cylindrical Pores - Oxide Surface
Method: Non-negative Regularization: 0,20000
Standard Deviation of Fit: 1,23014 cm³/g STP
Volume in Pores | < | 5,58 Å | : | 0,00146 cm³/g
Total Volume in Pores | <= | 248,29 Å | : | 0,25321 cm³/g
Area in Pores | > | 248,29 Å | : | 0,000 m²/g
Total Area in Pores | >= | 5,58 Å | : | 1 269,131 m²/g
Pore Table
Pore Width (Å) | Cumulative Pore Volume (cm³/g) | Incremental Pore Volume (cm³/g) | Cumulative Pore Area (m²/g) | Incremental Pore Area (m²/g)
5.5764 | 0.0045584 | 0.0030941 | 22.1944 | 22.1944
5.9338 | 0.010722 | 0.0061633 | 63.7413 | 41.5468
6.2913 | 0.021143 | 0.010421 | 129.9977 | 66.2564
6.6488 | 0.036797 | 0.015655 | 224.1782 | 94.1805
7.0062 | 0.05817 | 0.021372 | 346.1972 | 122.019
7.3637 | 0.08494 | 0.02677 | 491.6162 | 145.4189
7.7211 | 0.1157 | 0.030762 | 650.979 | 159.3629
8.0786 | 0.14802 | 0.032318 | 810.9959 | 160.0169
8.4361 | 0.17897 | 0.030952 | 957.7556 | 146.7597
8.7935 | 0.20583 | 0.026862 | 1079.9478 | 122.1922
9.151 | 0.22664 | 0.020806 | 1170.8946 | 90.9469
9.5084 | 0.2405 | 0.013858 | 1229.1922 | 58.2976
9.8659 | 0.24776 | 0.0072663 | 1258.6526 | 29.4604
10.2234 | 0.25013 | 0.0023644 | 1267.9034 | 9.2508
10.5808 | 0.25016 | 2.7516e-05 | 1268.0074 | 0.10402
10.9383 | 0.25016 | 0 | 1268.0074 | 0
11.2957 | 0.25016 | 0 | 1268.0074 | 0
11.6532 | 0.25016 | 0 | 1268.0074 | 0
12.0107 | 0.25016 | 0 | 1268.0074 | 0
12.3681 | 0.25016 | 0 | 1268.0074 | 0
12.7256 | 0.25016 | 0 | 1268.0074 | 0
13.083 | 0.25016 | 0 | 1268.0074 | 0
13.4405 | 0.25016 | 0 | 1268.0074 | 0
13.798 | 0.25016 | 0 | 1268.0074 | 0
14.1554 | 0.25016 | 0 | 1268.0074 | 0
14.5129 | 0.25016 | 0 | 1268.0074 | 0
14.8703 | 0.25016 | 0 | 1268.0074 | 0
15.2278 | 0.25016 | 0 | 1268.0074 | 0
15.5853 | 0.25016 | 0 | 1268.0074 | 0
15.9427 | 0.25016 | 0 | 1268.0074 | 0
16.3002 | 0.25016 | 0 | 1268.0074 | 0
16.6576 | 0.25016 | 0 | 1268.0074 | 0
17.0151 | 0.25016 | 0 | 1268.0074 | 0
17.3726 | 0.25016 | 0 | 1268.0074 | 0
17.73 | 0.25016 | 0 | 1268.0074 | 0
18.0875 | 0.25016 | 0 | 1268.0074 | 0
18.4449 | 0.25016 | 0 | 1268.0074 | 0
18.8024 | 0.25016 | 0 | 1268.0074 | 0
19.1599 | 0.25016 | 0 | 1268.0074 | 0
19.5173 | 0.25016 | 0 | 1268.0074 | 0
19.8748 | 0.25016 | 0 | 1268.0074 | 0
20.2322 | 0.25016 | 0 | 1268.0074 | 0
20.5897 | 0.25016 | 0 | 1268.0074 | 0
20.9472 | 0.25016 | 0 | 1268.0074 | 0
21.3046 | 0.25016 | 0 | 1268.0074 | 0
21.6621 | 0.25016 | 0 | 1268.0074 | 0
22.377 | 0.25016 | 0 | 1268.0074 | 0
23.0919 | 0.25016 | 0 | 1268.0074 | 0
23.8068 | 0.25016 | 0 | 1268.0074 | 0
24.5218 | 0.25016 | 0 | 1268.0074 | 0
25.2367 | 0.25016 | 0 | 1268.0074 | 0
25.9516 | 0.25016 | 0 | 1268.0074 | 0
26.6665 | 0.25016 | 0 | 1268.0074 | 0
27.3814 | 0.25016 | 0 | 1268.0074 | 0
28.0964 | 0.25016 | 0 | 1268.0074 | 0
28.8113 | 0.25016 | 0 | 1268.0074 | 0
29.5262 | 0.25016 | 0 | 1268.0074 | 0
30.2411 | 0.25016 | 0 | 1268.0074 | 0
30.956 | 0.25016 | 0 | 1268.0074 | 0
31.671 | 0.25016 | 0 | 1268.0074 | 0
32.3859 | 0.25016 | 0 | 1268.0074 | 0
33.1008 | 0.25016 | 0 | 1268.0074 | 0
33.8157 | 0.25016 | 0 | 1268.0074 | 0
34.5306 | 0.25016 | 0 | 1268.0074 | 0
35.2456 | 0.25016 | 0 | 1268.0074 | 0
35.9605 | 0.25016 | 0 | 1268.0074 | 0
36.6754 | 0.25016 | 0 | 1268.0074 | 0
37.3903 | 0.25016 | 0 | 1268.0074 | 0
38.1052 | 0.25016 | 0 | 1268.0074 | 0
38.8202 | 0.25016 | 0 | 1268.0074 | 0
39.5351 | 0.25016 | 0 | 1268.0074 | 0
40.25 | 0.25016 | 0 | 1268.0074 | 0
40.9649 | 0.25016 | 0 | 1268.0074 | 0
41.6798 | 0.25016 | 0 | 1268.0074 | 0
42.3948 | 0.25016 | 0 | 1268.0074 | 0
43.1097 | 0.25016 | 0 | 1268.0074 | 0
43.8246 | 0.25016 | 0 | 1268.0074 | 0
44.5395 | 0.25016 | 0 | 1268.0074 | 0
45.2544 | 0.25016 | 0 | 1268.0074 | 0
45.9694 | 0.25016 | 0 | 1268.0074 | 0
46.6843 | 0.25016 | 0 | 1268.0074 | 0
47.3992 | 0.25016 | 0 | 1268.0074 | 0
48.1141 | 0.25016 | 0 | 1268.0074 | 0
48.829 | 0.25016 | 0 | 1268.0074 | 0
49.544 | 0.25016 | 0 | 1268.0074 | 0
50.2589 | 0.25016 | 0 | 1268.0074 | 0
52.0462 | 0.25016 | 0 | 1268.0074 | 0
54.9059 | 0.25016 | 0 | 1268.0074 | 0
57.7655 | 0.25023 | 7.6001e-05 | 1268.06 | 0.052627
60.9827 | 0.2504 | 0.00016624 | 1268.169 | 0.10904
64.1998 | 0.25055 | 0.00015265 | 1268.2642 | 0.09511
67.417 | 0.25068 | 0.00012615 | 1268.339 | 0.074848
70.9916 | 0.25075 | 7.4714e-05 | 1268.3811 | 0.042098
74.5662 | 0.25084 | 8.9718e-05 | 1268.4292 | 0.048128
78.4982 | 0.25096 | 0.00011478 | 1268.4877 | 0.058485
82.7877 | 0.25102 | 6.5949e-05 | 1268.5196 | 0.031864
87.0773 | 0.25108 | 5.3837e-05 | 1268.5443 | 0.024731
91.3668 | 0.25115 | 7.7685e-05 | 1268.5783 | 0.03401
96.3712 | 0.25126 | 0.00010543 | 1268.6221 | 0.04376
101.3757 | 0.25133 | 7.3417e-05 | 1268.6511 | 0.028968
106.38 | 0.25141 | 7.6262e-05 | 1268.6797 | 0.028675
112.0995 | 0.25152 | 0.000116 | 1268.7211 | 0.041391
117.8188 | 0.25167 | 0.00014647 | 1268.7708 | 0.049729
123.8956 | 0.25178 | 0.00010426 | 1268.8045 | 0.033659
130.3299 | 0.25186 | 8.4258e-05 | 1268.8304 | 0.02586
136.7642 | 0.25194 | 8.4392e-05 | 1268.855 | 0.024682
143.9134 | 0.25204 | 9.1141e-05 | 1268.8804 | 0.025332
151.0626 | 0.25214 | 0.0001054 | 1268.9083 | 0.02791
158.9267 | 0.25228 | 0.00014026 | 1268.9436 | 0.035301
167.1483 | 0.2524 | 0.00012023 | 1268.9724 | 0.028771
175.7273 | 0.25251 | 0.00010868 | 1268.9971 | 0.024738
184.6638 | 0.25262 | 0.00011114 | 1269.0212 | 0.024075
193.9578 | 0.25273 | 0.00011115 | 1269.0441 | 0.022923
203.9667 | 0.25284 | 0.00011261 | 1269.0662 | 0.022083
214.333 | 0.25296 | 0.00011945 | 1269.0885 | 0.022292
225.0568 | 0.25309 | 0.0001284 | 1269.1113 | 0.022821
236.4955 | 0.2532 | 0.00010763 | 1269.1295 | 0.018203
248.2917 | 0.25321 | 9.1445e-06 | 1269.131 | 0.0014732

## DFT Pore Size Isotherm Table
Flex 6.01 | Flex Version 6.01 | Page 1
3Flex Serial # 1131 Unit 1 Port 1
Sample: | Ref-Cs-W-5-R
Operator: | ML
Submitter:
File: | C:\Users\Public\Documents\Micromeritics\Flex\data\Valtchev\Ana\TFN2-010.SMP
Started: | 14/06/2023 08:47:45 | Analysis adsorptive: | N2
Completed: | 15/06/2023 08:21:12 | Analysis bath temp.: | 77,355 K
Report time: | 15/06/2023 09:11:17 | Thermal correction: | No
Sample mass: | 0,0778 g | Ambient free space: | 14,5109 cm³ Measured
Analysis free space: | 31,0712 cm³ | Equilibration interval: | 5 to 20 s
Low pressure dose: | 12,0000 cm³/g STP | Sample density: | 1,000 g/cm³
Automatic degas: | No
Comments: masse humide: 0.0990 g perte a 300 C: 21.44 % repertoire: Valtchev ; sous repertoire: Ana
Porosity Distribution by
Model: N2 - Cylindrical Pores - Oxide Surface
Method: Non-negative Regularization: 0,20000
Standard Deviation of Fit: 1,23014 cm³/g STP
Isotherm Table
Relative Pressure (p/p°) | Experimental Quantity Adsorbed (cm³/g STP) | Fitted Quantity Adsorbed (cm³/g STP) | Absolute Residual (cm³/g STP) | Relative Residual
3.1623e-07 | 15.4556 | 23.9339 | -8.4783 | -0.54856
3.9811e-07 | 22.1323 | 27.549 | -5.4167 | -0.24474
5.0119e-07 | 30.2124 | 31.1702 | -0.95775 | -0.0317
6.3096e-07 | 36.7494 | 36.7895 | -0.040068 | -0.0010903
7.9433e-07 | 42.2204 | 41.9089 | 0.31156 | 0.0073793
1e-06 | 48.3282 | 46.927 | 1.4011 | 0.028992
1.2589e-06 | 55.8929 | 55.528 | 0.36492 | 0.0065289
1.5849e-06 | 62.477 | 59.9261 | 2.5509 | 0.04083
1.9953e-06 | 69.2033 | 69.7528 | -0.5495 | -0.0079403
2.5119e-06 | 77.5777 | 74.2645 | 3.3132 | 0.042708
3.1623e-06 | 84.0287 | 83.296 | 0.7327 | 0.0087196
3.9811e-06 | 88.7344 | 87.7694 | 0.965 | 0.010875
5.0119e-06 | 92.8663 | 94.4269 | -1.5606 | -0.016805
6.3096e-06 | 97.9778 | 99.1271 | -1.1493 | -0.01173
7.9433e-06 | 103.4247 | 102.3841 | 1.0406 | 0.010061
1e-05 | 108.7544 | 107.8258 | 0.9286 | 0.0085385
1.2589e-05 | 113.693 | 110.69 | 3.003 | 0.026413
1.5849e-05 | 116.2919 | 114.3693 | 1.9226 | 0.016532
1.9953e-05 | 118.9052 | 116.8268 | 2.0785 | 0.01748
2.5119e-05 | 121.7147 | 119.3226 | 2.3921 | 0.019653
3.1623e-05 | 124.3773 | 121.3788 | 2.9986 | 0.024109
3.9811e-05 | 126.1185 | 123.2605 | 2.858 | 0.022661
5.0119e-05 | 126.6113 | 125.008 | 1.6033 | 0.012663
6.3096e-05 | 127.2005 | 126.6479 | 0.55261 | 0.0043444
7.9433e-05 | 127.9606 | 128.1968 | -0.23619 | -0.0018458
0.0001 | 128.9363 | 129.6669 | -0.7306 | -0.0056663
0.00012589 | 130.1742 | 131.0678 | -0.89353 | -0.0068641
0.00015849 | 131.7076 | 132.4071 | -0.69952 | -0.0053111
0.00019953 | 133.5175 | 133.6912 | -0.17376 | -0.0013014
0.00025119 | 135.4442 | 134.9255 | 0.51875 | 0.00383
0.00031623 | 136.9914 | 136.1144 | 0.87701 | 0.0064019
0.00039811 | 137.4547 | 137.262 | 0.19267 | 0.0014017
0.00050119 | 137.8483 | 138.3718 | -0.52345 | -0.0037973
0.00063096 | 138.365 | 139.4468 | -1.0819 | -0.0078191
0.00079433 | 139.0413 | 140.49 | -1.4486 | -0.010419
0.001 | 139.9197 | 141.5036 | -1.5839 | -0.01132
0.0012589 | 141.0393 | 142.49 | -1.4508 | -0.010286
0.0015849 | 142.4129 | 143.4512 | -1.0382 | -0.0072904
0.0019953 | 143.971 | 144.3888 | -0.41782 | -0.0029021
0.0025119 | 145.4322 | 145.3044 | 0.12779 | 0.00087868
0.0031623 | 146.1673 | 146.1991 | -0.0318 | -0.00021756
0.0039811 | 146.7693 | 147.0743 | -0.30498 | -0.002078
0.0050119 | 147.575 | 147.9307 | -0.35569 | -0.0024102
0.0063096 | 148.581 | 148.7693 | -0.18837 | -0.0012678
0.0079433 | 149.666 | 149.5911 | 0.074847 | 0.00050009
0.01 | 150.4127 | 150.397 | 0.015699 | 0.00010438
0.012356 | 150.8222 | 151.1238 | -0.30157 | -0.0019995
0.015186 | 151.3327 | 151.8207 | -0.48805 | -0.003225
0.018486 | 151.9358 | 152.4746 | -0.53872 | -0.0035457
0.022295 | 152.6166 | 153.0887 | -0.47204 | -0.003093
0.026653 | 153.3346 | 153.666 | -0.33133 | -0.0021608
0.031598 | 154.0108 | 154.2095 | -0.19869 | -0.0012901
0.037162 | 154.5185 | 154.7215 | -0.20302 | -0.0013139
0.043374 | 154.9788 | 155.2043 | -0.22544 | -0.0014547
0.050259 | 155.3941 | 155.6599 | -0.26578 | -0.0017104
0.057835 | 155.7939 | 156.0899 | -0.29594 | -0.0018996
0.066116 | 156.193 | 156.496 | -0.30301 | -0.0019399
0.075109 | 156.5515 | 156.8798 | -0.32832 | -0.0020972
0.084816 | 156.9064 | 157.2426 | -0.33614 | -0.0021423
0.095232 | 157.241 | 157.5857 | -0.34468 | -0.002192
0.10635 | 157.571 | 157.9106 | -0.33956 | -0.0021549
0.11815 | 157.8826 | 158.2186 | -0.33598 | -0.0021281
0.13061 | 158.1835 | 158.5111 | -0.32752 | -0.0020705
0.14371 | 158.4724 | 158.789 | -0.31653 | -0.0019974
0.15741 | 158.7495 | 159.0529 | -0.30347 | -0.0019116
0.17169 | 159.0148 | 159.3035 | -0.2887 | -0.0018156
0.18649 | 159.2708 | 159.5415 | -0.27072 | -0.0016997
0.20179 | 159.5231 | 159.7676 | -0.24446 | -0.0015324
0.21754 | 159.7612 | 159.9825 | -0.22135 | -0.0013855
0.23369 | 159.9891 | 160.1868 | -0.19769 | -0.0012357
0.2502 | 160.2105 | 160.3811 | -0.17058 | -0.0010647
0.26701 | 160.4271 | 160.566 | -0.13891 | -0.00086587
0.28409 | 160.6364 | 160.742 | -0.10551 | -0.0006568
0.30138 | 160.8363 | 160.9095 | -0.07319 | -0.00045506
0.31884 | 161.0275 | 161.069 | -0.041495 | -0.00025769
0.33642 | 161.2098 | 161.2209 | -0.011146 | -6.914e-05
0.35407 | 161.381 | 161.3658 | 0.015296 | 9.4779e-05
0.37176 | 161.5439 | 161.5038 | 0.040069 | 0.00024804
0.38944 | 161.6982 | 161.6356 | 0.062606 | 0.00038718
0.40707 | 161.8424 | 161.7612 | 0.081215 | 0.00050182
0.42461 | 161.9806 | 161.8813 | 0.099304 | 0.00061306
0.44203 | 162.1107 | 161.9959 | 0.11475 | 0.00070783
0.45931 | 162.2312 | 162.1055 | 0.12569 | 0.00077478
0.47639 | 162.3474 | 162.2104 | 0.13698 | 0.00084376
0.49327 | 162.4588 | 162.3107 | 0.14805 | 0.0009113
0.50991 | 162.5653 | 162.4068 | 0.15849 | 0.00097494
0.52629 | 162.6692 | 162.4988 | 0.17042 | 0.0010477
0.54239 | 162.77 | 162.6082 | 0.16186 | 0.00099438
0.5582 | 162.8673 | 162.741 | 0.12638 | 0.00077597
0.57369 | 162.9619 | 162.8208 | 0.14111 | 0.00086592
0.58885 | 163.0535 | 162.9429 | 0.11061 | 0.00067836
0.60368 | 163.1419 | 163.0545 | 0.087363 | 0.0005355
0.61815 | 163.2271 | 163.1233 | 0.10378 | 0.00063583
0.63227 | 163.3096 | 163.2129 | 0.096639 | 0.00059176
0.64603 | 163.3894 | 163.3051 | 0.084389 | 0.00051649
0.65942 | 163.4668 | 163.4036 | 0.063132 | 0.00038621
0.67244 | 163.5411 | 163.4604 | 0.080629 | 0.00049302
0.68508 | 163.6125 | 163.5376 | 0.074963 | 0.00045818
0.69736 | 163.6814 | 163.6086 | 0.072798 | 0.00044475
0.70926 | 163.7452 | 163.6865 | 0.058766 | 0.00035888
0.72079 | 163.8051 | 163.7732 | 0.031845 | 0.00019441
0.73195 | 163.8688 | 163.8182 | 0.050593 | 0.00030874
0.74276 | 163.9382 | 163.8893 | 0.048969 | 0.00029871
0.7532 | 164.0104 | 163.96 | 0.050364 | 0.00030708
0.76329 | 164.0825 | 164.0455 | 0.037018 | 0.0002256
0.77303 | 164.1528 | 164.1422 | 0.010587 | 6.4497e-05
0.78243 | 164.2212 | 164.1775 | 0.043687 | 0.00026603
0.7915 | 164.2879 | 164.2542 | 0.033718 | 0.00020523
0.80023 | 164.3536 | 164.3216 | 0.032027 | 0.00019486
0.80865 | 164.4203 | 164.3881 | 0.032202 | 0.00019585
0.81675 | 164.4871 | 164.4567 | 0.030403 | 0.00018484
0.82455 | 164.5517 | 164.5308 | 0.0209 | 0.00012701
0.83205 | 164.6153 | 164.6198 | -0.0045127 | -2.7413e-05
0.83927 | 164.6784 | 164.6445 | 0.033949 | 0.00020615
0.8462 | 164.7438 | 164.7226 | 0.021232 | 0.00012888
0.85286 | 164.8144 | 164.7949 | 0.019529 | 0.00011849
0.85926 | 164.8867 | 164.8678 | 0.01896 | 0.00011499
0.8654 | 164.958 | 164.9403 | 0.017682 | 0.00010719
0.87129 | 165.0292 | 165.013 | 0.016232 | 9.8357e-05
0.87695 | 165.1029 | 165.0885 | 0.014392 | 8.7168e-05
0.88237 | 165.1796 | 165.168 | 0.011599 | 7.0218e-05
0.88757 | 165.2538 | 165.2368 | 0.017007 | 0.00010291
0.89255 | 165.325 | 165.2561 | 0.068878 | 0.00041662
0.89733 | 165.3932 | 165.2702 | 0.123 | 0.00074366

## DFT Pore Size Cumulative Area G
Flex 6.01 | Flex Version 6.01 | Page 1
3Flex Serial # 1131 Unit 1 Port 1
Sample: | Ref-Cs-W-5-R
Operator: | ML
Submitter:
File: | C:\Users\Public\Documents\Micromeritics\Flex\data\Valtchev\Ana\TFN2-010.SMP
Started: | 14/06/2023 08:47:45 | Analysis adsorptive: | N2
Completed: | 15/06/2023 08:21:12 | Analysis bath temp.: | 77,355 K
Report time: | 15/06/2023 09:11:17 | Thermal correction: | No
Sample mass: | 0,0778 g | Ambient free space: | 14,5109 cm³ Measured
Analysis free space: | 31,0712 cm³ | Equilibration interval: | 5 to 20 s
Low pressure dose: | 12,0000 cm³/g STP | Sample density: | 1,000 g/cm³
Automatic degas: | No
Comments: masse humide: 0.0990 g perte a 300 C: 21.44 % repertoire: Valtchev ; sous repertoire: Ana
Cumulative Surface Area vs. Pore Width
TFN2-010 : Ref-Cs-W-5-R
Pore Width (Å) | Cumulative Surface Area (m²/g)
5.5764 | 22.1944
5.9338 | 63.7413
6.2913 | 129.9977
6.6488 | 224.1782
7.0062 | 346.1972
7.3637 | 491.6162
7.7211 | 650.979
8.0786 | 810.9959
8.4361 | 957.7556
8.7935 | 1079.9478
9.151 | 1170.8946
9.5084 | 1229.1922
9.8659 | 1258.6526
10.2234 | 1267.9034
10.5808 | 1268.0074
10.9383 | 1268.0074
11.2957 | 1268.0074
11.6532 | 1268.0074
12.0107 | 1268.0074
12.3681 | 1268.0074
12.7256 | 1268.0074
13.083 | 1268.0074
13.4405 | 1268.0074
13.798 | 1268.0074
14.1554 | 1268.0074
14.5129 | 1268.0074
14.8703 | 1268.0074
15.2278 | 1268.0074
15.5853 | 1268.0074
15.9427 | 1268.0074
16.3002 | 1268.0074
16.6576 | 1268.0074
17.0151 | 1268.0074
17.3726 | 1268.0074
17.73 | 1268.0074
18.0875 | 1268.0074
18.4449 | 1268.0074
18.8024 | 1268.0074
19.1599 | 1268.0074
19.5173 | 1268.0074
19.8748 | 1268.0074
20.2322 | 1268.0074
20.5897 | 1268.0074
20.9472 | 1268.0074
21.3046 | 1268.0074
21.6621 | 1268.0074
22.377 | 1268.0074
23.0919 | 1268.0074
23.8068 | 1268.0074
24.5218 | 1268.0074
25.2367 | 1268.0074
25.9516 | 1268.0074
26.6665 | 1268.0074
27.3814 | 1268.0074
28.0964 | 1268.0074
28.8113 | 1268.0074
29.5262 | 1268.0074
30.2411 | 1268.0074
30.956 | 1268.0074
31.671 | 1268.0074
32.3859 | 1268.0074
33.1008 | 1268.0074
33.8157 | 1268.0074
34.5306 | 1268.0074
35.2456 | 1268.0074
35.9605 | 1268.0074
36.6754 | 1268.0074
37.3903 | 1268.0074
38.1052 | 1268.0074
38.8202 | 1268.0074
39.5351 | 1268.0074
40.25 | 1268.0074
40.9649 | 1268.0074
41.6798 | 1268.0074
42.3948 | 1268.0074
43.1097 | 1268.0074
43.8246 | 1268.0074
44.5395 | 1268.0074
45.2544 | 1268.0074
45.9694 | 1268.0074
46.6843 | 1268.0074
47.3992 | 1268.0074
48.1141 | 1268.0074
48.829 | 1268.0074
49.544 | 1268.0074
50.2589 | 1268.0074
52.0462 | 1268.0074
54.9059 | 1268.0074
57.7655 | 1268.06
60.9827 | 1268.169
64.1998 | 1268.2642
67.417 | 1268.339
70.9916 | 1268.3811
74.5662 | 1268.4292
78.4982 | 1268.4877
82.7877 | 1268.5196
87.0773 | 1268.5443
91.3668 | 1268.5783
96.3712 | 1268.6221
101.3757 | 1268.6511
106.38 | 1268.6797
112.0995 | 1268.7211
117.8188 | 1268.7708
123.8956 | 1268.8045
130.3299 | 1268.8304
136.7642 | 1268.855
143.9134 | 1268.8804
151.0626 | 1268.9083
158.9267 | 1268.9436
167.1483 | 1268.9724
175.7273 | 1268.9971
184.6638 | 1269.0212
193.9578 | 1269.0441
203.9667 | 1269.0662
214.333 | 1269.0885
225.0568 | 1269.1113
236.4955 | 1269.1295
248.2917 | 1269.131

## DFT Pore Size Incremental Area
Flex 6.01 | Flex Version 6.01 | Page 1
3Flex Serial # 1131 Unit 1 Port 1
Sample: | Ref-Cs-W-5-R
Operator: | ML
Submitter:
File: | C:\Users\Public\Documents\Micromeritics\Flex\data\Valtchev\Ana\TFN2-010.SMP
Started: | 14/06/2023 08:47:45 | Analysis adsorptive: | N2
Completed: | 15/06/2023 08:21:12 | Analysis bath temp.: | 77,355 K
Report time: | 15/06/2023 09:11:17 | Thermal correction: | No
Sample mass: | 0,0778 g | Ambient free space: | 14,5109 cm³ Measured
Analysis free space: | 31,0712 cm³ | Equilibration interval: | 5 to 20 s
Low pressure dose: | 12,0000 cm³/g STP | Sample density: | 1,000 g/cm³
Automatic degas: | No
Comments: masse humide: 0.0990 g perte a 300 C: 21.44 % repertoire: Valtchev ; sous repertoire: Ana
Incremental Surface Area vs. Pore Width
TFN2-010 : Ref-Cs-W-5-R
Pore Width (Å) | Incremental Surface Area (m²/g)
5.5764 | 22.1944
5.9338 | 41.5468
6.2913 | 66.2564
6.6488 | 94.1805
7.0062 | 122.019
7.3637 | 145.4189
7.7211 | 159.3629
8.0786 | 160.0169
8.4361 | 146.7597
8.7935 | 122.1922
9.151 | 90.9469
9.5084 | 58.2976
9.8659 | 29.4604
10.2234 | 9.2508
10.5808 | 0.10402
10.9383 | 0
11.2957 | 0
11.6532 | 0
12.0107 | 0
12.3681 | 0
12.7256 | 0
13.083 | 0
13.4405 | 0
13.798 | 0
14.1554 | 0
14.5129 | 0
14.8703 | 0
15.2278 | 0
15.5853 | 0
15.9427 | 0
16.3002 | 0
16.6576 | 0
17.0151 | 0
17.3726 | 0
17.73 | 0
18.0875 | 0
18.4449 | 0
18.8024 | 0
19.1599 | 0
19.5173 | 0
19.8748 | 0
20.2322 | 0
20.5897 | 0
20.9472 | 0
21.3046 | 0
21.6621 | 0
22.377 | 0
23.0919 | 0
23.8068 | 0
24.5218 | 0
25.2367 | 0
25.9516 | 0
26.6665 | 0
27.3814 | 0
28.0964 | 0
28.8113 | 0
29.5262 | 0
30.2411 | 0
30.956 | 0
31.671 | 0
32.3859 | 0
33.1008 | 0
33.8157 | 0
34.5306 | 0
35.2456 | 0
35.9605 | 0
36.6754 | 0
37.3903 | 0
38.1052 | 0
38.8202 | 0
39.5351 | 0
40.25 | 0
40.9649 | 0
41.6798 | 0
42.3948 | 0
43.1097 | 0
43.8246 | 0
44.5395 | 0
45.2544 | 0
45.9694 | 0
46.6843 | 0
47.3992 | 0
48.1141 | 0
48.829 | 0
49.544 | 0
50.2589 | 0
52.0462 | 0
54.9059 | 0
57.7655 | 0.052627
60.9827 | 0.10904
64.1998 | 0.09511
67.417 | 0.074848
70.9916 | 0.042098
74.5662 | 0.048128
78.4982 | 0.058485
82.7877 | 0.031864
87.0773 | 0.024731
91.3668 | 0.03401
96.3712 | 0.04376
101.3757 | 0.028968
106.38 | 0.028675
112.0995 | 0.041391
117.8188 | 0.049729
123.8956 | 0.033659
130.3299 | 0.02586
136.7642 | 0.024682
143.9134 | 0.025332
151.0626 | 0.02791
158.9267 | 0.035301
167.1483 | 0.028771
175.7273 | 0.024738
184.6638 | 0.024075
193.9578 | 0.022923
203.9667 | 0.022083
214.333 | 0.022292
225.0568 | 0.022821
236.4955 | 0.018203
248.2917 | 0.0014732

## DFT Pore Size dA-dlog(W) Area G
Flex 6.01 | Flex Version 6.01 | Page 1
3Flex Serial # 1131 Unit 1 Port 1
Sample: | Ref-Cs-W-5-R
Operator: | ML
Submitter:
File: | C:\Users\Public\Documents\Micromeritics\Flex\data\Valtchev\Ana\TFN2-010.SMP
Started: | 14/06/2023 08:47:45 | Analysis adsorptive: | N2
Completed: | 15/06/2023 08:21:12 | Analysis bath temp.: | 77,355 K
Report time: | 15/06/2023 09:11:17 | Thermal correction: | No
Sample mass: | 0,0778 g | Ambient free space: | 14,5109 cm³ Measured
Analysis free space: | 31,0712 cm³ | Equilibration interval: | 5 to 20 s
Low pressure dose: | 12,0000 cm³/g STP | Sample density: | 1,000 g/cm³
Automatic degas: | No
Comments: masse humide: 0.0990 g perte a 300 C: 21.44 % repertoire: Valtchev ; sous repertoire: Ana
dA/dlog(W) Surface Area vs. Pore Width
TFN2-010 : Ref-Cs-W-5-R
Pore Width (Å) | dA/dlog(W) Surface Area (m²/g)
5.5764 | 822.5189
5.9338 | 1586.1185
6.2913 | 2682.1816
6.6488 | 4029.6825
7.0062 | 5502.0192
7.3637 | 6892.2704
7.7211 | 7920.3794
8.0786 | 8321.5898
8.4361 | 7970.2939
8.7935 | 6917.5885
9.151 | 5358.2421
9.5084 | 3568.9722
9.8659 | 1871.4272
10.2234 | 608.9518
10.5808 | 7.0871
10.9383 | 0
11.2957 | 0
11.6532 | 0
12.0107 | 0
12.3681 | 0
12.7256 | 0
13.083 | 0
13.4405 | 0
13.798 | 0
14.1554 | 0
14.5129 | 0
14.8703 | 0
15.2278 | 0
15.5853 | 0
15.9427 | 0
16.3002 | 0
16.6576 | 0
17.0151 | 0
17.3726 | 0
17.73 | 0
18.0875 | 0
18.4449 | 0
18.8024 | 0
19.1599 | 0
19.5173 | 0
19.8748 | 0
20.2322 | 0
20.5897 | 0
20.9472 | 0
21.3046 | 0
21.6621 | 0
22.377 | 0
23.0919 | 0
23.8068 | 0
24.5218 | 0
25.2367 | 0
25.9516 | 0
26.6665 | 0
27.3814 | 0
28.0964 | 0
28.8113 | 0
29.5262 | 0
30.2411 | 0
30.956 | 0
31.671 | 0
32.3859 | 0
33.1008 | 0
33.8157 | 0
34.5306 | 0
35.2456 | 0
35.9605 | 0
36.6754 | 0
37.3903 | 0
38.1052 | 0
38.8202 | 0
39.5351 | 0
40.25 | 0
40.9649 | 0
41.6798 | 0
42.3948 | 0
43.1097 | 0
43.8246 | 0
44.5395 | 0
45.2544 | 0
45.9694 | 0
46.6843 | 0
47.3992 | 0
48.1141 | 0
48.829 | 0
49.544 | 0
50.2589 | 0
52.0462 | 0
54.9059 | 0
57.7655 | 2.3088
60.9827 | 4.7549
64.1998 | 4.3666
67.417 | 3.4277
70.9916 | 1.9235
74.5662 | 2.205
78.4982 | 2.5751
82.7877 | 1.4148
87.0773 | 1.155
91.3668 | 1.5444
96.3712 | 1.9386
101.3757 | 1.3501
106.38 | 1.3133
112.0995 | 1.8664
117.8188 | 2.2889
123.8956 | 1.5359
130.3299 | 1.2051
136.7642 | 1.1465
143.9134 | 1.1732
151.0626 | 1.2952
158.9267 | 1.6066
167.1483 | 1.3185
175.7273 | 1.1432
184.6638 | 1.1232
193.9578 | 1.0618
203.9667 | 1.0181
214.333 | 1.0433
225.0568 | 1.068
236.4955 | 0.85322
248.2917 | 0.06969

## DFT Pore Size Cumulative Volume
Flex 6.01 | Flex Version 6.01 | Page 1
3Flex Serial # 1131 Unit 1 Port 1
Sample: | Ref-Cs-W-5-R
Operator: | ML
Submitter:
File: | C:\Users\Public\Documents\Micromeritics\Flex\data\Valtchev\Ana\TFN2-010.SMP
Started: | 14/06/2023 08:47:45 | Analysis adsorptive: | N2
Completed: | 15/06/2023 08:21:12 | Analysis bath temp.: | 77,355 K
Report time: | 15/06/2023 09:11:17 | Thermal correction: | No
Sample mass: | 0,0778 g | Ambient free space: | 14,5109 cm³ Measured
Analysis free space: | 31,0712 cm³ | Equilibration interval: | 5 to 20 s
Low pressure dose: | 12,0000 cm³/g STP | Sample density: | 1,000 g/cm³
Automatic degas: | No
Comments: masse humide: 0.0990 g perte a 300 C: 21.44 % repertoire: Valtchev ; sous repertoire: Ana
Cumulative Pore Volume vs. Pore Width
TFN2-010 : Ref-Cs-W-5-R
Pore Width (Å) | Cumulative Pore Volume (cm³/g)
5.5764 | 0.0045584
5.9338 | 0.010722
6.2913 | 0.021143
6.6488 | 0.036797
7.0062 | 0.05817
7.3637 | 0.08494
7.7211 | 0.1157
8.0786 | 0.14802
8.4361 | 0.17897
8.7935 | 0.20583
9.151 | 0.22664
9.5084 | 0.2405
9.8659 | 0.24776
10.2234 | 0.25013
10.5808 | 0.25016
10.9383 | 0.25016
11.2957 | 0.25016
11.6532 | 0.25016
12.0107 | 0.25016
12.3681 | 0.25016
12.7256 | 0.25016
13.083 | 0.25016
13.4405 | 0.25016
13.798 | 0.25016
14.1554 | 0.25016
14.5129 | 0.25016
14.8703 | 0.25016
15.2278 | 0.25016
15.5853 | 0.25016
15.9427 | 0.25016
16.3002 | 0.25016
16.6576 | 0.25016
17.0151 | 0.25016
17.3726 | 0.25016
17.73 | 0.25016
18.0875 | 0.25016
18.4449 | 0.25016
18.8024 | 0.25016
19.1599 | 0.25016
19.5173 | 0.25016
19.8748 | 0.25016
20.2322 | 0.25016
20.5897 | 0.25016
20.9472 | 0.25016
21.3046 | 0.25016
21.6621 | 0.25016
22.377 | 0.25016
23.0919 | 0.25016
23.8068 | 0.25016
24.5218 | 0.25016
25.2367 | 0.25016
25.9516 | 0.25016
26.6665 | 0.25016
27.3814 | 0.25016
28.0964 | 0.25016
28.8113 | 0.25016
29.5262 | 0.25016
30.2411 | 0.25016
30.956 | 0.25016
31.671 | 0.25016
32.3859 | 0.25016
33.1008 | 0.25016
33.8157 | 0.25016
34.5306 | 0.25016
35.2456 | 0.25016
35.9605 | 0.25016
36.6754 | 0.25016
37.3903 | 0.25016
38.1052 | 0.25016
38.8202 | 0.25016
39.5351 | 0.25016
40.25 | 0.25016
40.9649 | 0.25016
41.6798 | 0.25016
42.3948 | 0.25016
43.1097 | 0.25016
43.8246 | 0.25016
44.5395 | 0.25016
45.2544 | 0.25016
45.9694 | 0.25016
46.6843 | 0.25016
47.3992 | 0.25016
48.1141 | 0.25016
48.829 | 0.25016
49.544 | 0.25016
50.2589 | 0.25016
52.0462 | 0.25016
54.9059 | 0.25016
57.7655 | 0.25023
60.9827 | 0.2504
64.1998 | 0.25055
67.417 | 0.25068
70.9916 | 0.25075
74.5662 | 0.25084
78.4982 | 0.25096
82.7877 | 0.25102
87.0773 | 0.25108
91.3668 | 0.25115
96.3712 | 0.25126
101.3757 | 0.25133
106.38 | 0.25141
112.0995 | 0.25152
117.8188 | 0.25167
123.8956 | 0.25178
130.3299 | 0.25186
136.7642 | 0.25194
143.9134 | 0.25204
151.0626 | 0.25214
158.9267 | 0.25228
167.1483 | 0.2524
175.7273 | 0.25251
184.6638 | 0.25262
193.9578 | 0.25273
203.9667 | 0.25284
214.333 | 0.25296
225.0568 | 0.25309
236.4955 | 0.2532
248.2917 | 0.25321

## DFT Pore Size Incremental Volum
Flex 6.01 | Flex Version 6.01 | Page 1
3Flex Serial # 1131 Unit 1 Port 1
Sample: | Ref-Cs-W-5-R
Operator: | ML
Submitter:
File: | C:\Users\Public\Documents\Micromeritics\Flex\data\Valtchev\Ana\TFN2-010.SMP
Started: | 14/06/2023 08:47:45 | Analysis adsorptive: | N2
Completed: | 15/06/2023 08:21:12 | Analysis bath temp.: | 77,355 K
Report time: | 15/06/2023 09:11:17 | Thermal correction: | No
Sample mass: | 0,0778 g | Ambient free space: | 14,5109 cm³ Measured
Analysis free space: | 31,0712 cm³ | Equilibration interval: | 5 to 20 s
Low pressure dose: | 12,0000 cm³/g STP | Sample density: | 1,000 g/cm³
Automatic degas: | No
Comments: masse humide: 0.0990 g perte a 300 C: 21.44 % repertoire: Valtchev ; sous repertoire: Ana
Incremental Pore Volume vs. Pore Width
TFN2-010 : Ref-Cs-W-5-R
Pore Width (Å) | Incremental Pore Volume (cm³/g)
5.5764 | 0.0030941
5.9338 | 0.0061633
6.2913 | 0.010421
6.6488 | 0.015655
7.0062 | 0.021372
7.3637 | 0.02677
7.7211 | 0.030762
8.0786 | 0.032318
8.4361 | 0.030952
8.7935 | 0.026862
9.151 | 0.020806
9.5084 | 0.013858
9.8659 | 0.0072663
10.2234 | 0.0023644
10.5808 | 2.7516e-05
10.9383 | 0
11.2957 | 0
11.6532 | 0
12.0107 | 0
12.3681 | 0
12.7256 | 0
13.083 | 0
13.4405 | 0
13.798 | 0
14.1554 | 0
14.5129 | 0
14.8703 | 0
15.2278 | 0
15.5853 | 0
15.9427 | 0
16.3002 | 0
16.6576 | 0
17.0151 | 0
17.3726 | 0
17.73 | 0
18.0875 | 0
18.4449 | 0
18.8024 | 0
19.1599 | 0
19.5173 | 0
19.8748 | 0
20.2322 | 0
20.5897 | 0
20.9472 | 0
21.3046 | 0
21.6621 | 0
22.377 | 0
23.0919 | 0
23.8068 | 0
24.5218 | 0
25.2367 | 0
25.9516 | 0
26.6665 | 0
27.3814 | 0
28.0964 | 0
28.8113 | 0
29.5262 | 0
30.2411 | 0
30.956 | 0
31.671 | 0
32.3859 | 0
33.1008 | 0
33.8157 | 0
34.5306 | 0
35.2456 | 0
35.9605 | 0
36.6754 | 0
37.3903 | 0
38.1052 | 0
38.8202 | 0
39.5351 | 0
40.25 | 0
40.9649 | 0
41.6798 | 0
42.3948 | 0
43.1097 | 0
43.8246 | 0
44.5395 | 0
45.2544 | 0
45.9694 | 0
46.6843 | 0
47.3992 | 0
48.1141 | 0
48.829 | 0
49.544 | 0
50.2589 | 0
52.0462 | 0
54.9059 | 0
57.7655 | 7.6001e-05
60.9827 | 0.00016624
64.1998 | 0.00015265
67.417 | 0.00012615
70.9916 | 7.4714e-05
74.5662 | 8.9718e-05
78.4982 | 0.00011478
82.7877 | 6.5949e-05
87.0773 | 5.3837e-05
91.3668 | 7.7685e-05
96.3712 | 0.00010543
101.3757 | 7.3417e-05
106.38 | 7.6262e-05
112.0995 | 0.000116
117.8188 | 0.00014647
123.8956 | 0.00010426
130.3299 | 8.4258e-05
136.7642 | 8.4392e-05
143.9134 | 9.1141e-05
151.0626 | 0.0001054
158.9267 | 0.00014026
167.1483 | 0.00012023
175.7273 | 0.00010868
184.6638 | 0.00011114
193.9578 | 0.00011115
203.9667 | 0.00011261
214.333 | 0.00011945
225.0568 | 0.0001284
236.4955 | 0.00010763
248.2917 | 9.1445e-06

## DFT Pore Size dV-dlog(W) Volume
Flex 6.01 | Flex Version 6.01 | Page 1
3Flex Serial # 1131 Unit 1 Port 1
Sample: | Ref-Cs-W-5-R
Operator: | ML
Submitter:
File: | C:\Users\Public\Documents\Micromeritics\Flex\data\Valtchev\Ana\TFN2-010.SMP
Started: | 14/06/2023 08:47:45 | Analysis adsorptive: | N2
Completed: | 15/06/2023 08:21:12 | Analysis bath temp.: | 77,355 K
Report time: | 15/06/2023 09:11:17 | Thermal correction: | No
Sample mass: | 0,0778 g | Ambient free space: | 14,5109 cm³ Measured
Analysis free space: | 31,0712 cm³ | Equilibration interval: | 5 to 20 s
Low pressure dose: | 12,0000 cm³/g STP | Sample density: | 1,000 g/cm³
Automatic degas: | No
Comments: masse humide: 0.0990 g perte a 300 C: 21.44 % repertoire: Valtchev ; sous repertoire: Ana
dV/dlog(W) Pore Volume vs. Pore Width
TFN2-010 : Ref-Cs-W-5-R
Pore Width (Å) | dV/dlog(W) Pore Volume (cm³/g)
5.5764 | 0.11467
5.9338 | 0.23529
6.2913 | 0.42186
6.6488 | 0.66981
7.0062 | 0.96371
7.3637 | 1.2688
7.7211 | 1.5289
8.0786 | 1.6807
8.4361 | 1.6809
8.7935 | 1.5207
9.151 | 1.2258
9.5084 | 0.84838
9.8659 | 0.46158
10.2234 | 0.15564
10.5808 | 0.0018747
10.9383 | 0
11.2957 | 0
11.6532 | 0
12.0107 | 0
12.3681 | 0
12.7256 | 0
13.083 | 0
13.4405 | 0
13.798 | 0
14.1554 | 0
14.5129 | 0
14.8703 | 0
15.2278 | 0
15.5853 | 0
15.9427 | 0
16.3002 | 0
16.6576 | 0
17.0151 | 0
17.3726 | 0
17.73 | 0
18.0875 | 0
18.4449 | 0
18.8024 | 0
19.1599 | 0
19.5173 | 0
19.8748 | 0
20.2322 | 0
20.5897 | 0
20.9472 | 0
21.3046 | 0
21.6621 | 0
22.377 | 0
23.0919 | 0
23.8068 | 0
24.5218 | 0
25.2367 | 0
25.9516 | 0
26.6665 | 0
27.3814 | 0
28.0964 | 0
28.8113 | 0
29.5262 | 0
30.2411 | 0
30.956 | 0
31.671 | 0
32.3859 | 0
33.1008 | 0
33.8157 | 0
34.5306 | 0
35.2456 | 0
35.9605 | 0
36.6754 | 0
37.3903 | 0
38.1052 | 0
38.8202 | 0
39.5351 | 0
40.25 | 0
40.9649 | 0
41.6798 | 0
42.3948 | 0
43.1097 | 0
43.8246 | 0
44.5395 | 0
45.2544 | 0
45.9694 | 0
46.6843 | 0
47.3992 | 0
48.1141 | 0
48.829 | 0
49.544 | 0
50.2589 | 0
52.0462 | 0
54.9059 | 0
57.7655 | 0.0033343
60.9827 | 0.0072492
64.1998 | 0.0070084
67.417 | 0.0057771
70.9916 | 0.0034137
74.5662 | 0.0041105
78.4982 | 0.0050535
82.7877 | 0.0029281
87.0773 | 0.0025144
91.3668 | 0.0035277
96.3712 | 0.0046707
101.3757 | 0.0034217
106.38 | 0.0034927
112.0995 | 0.0052305
117.8188 | 0.0067418
123.8956 | 0.0047574
130.3299 | 0.0039266
136.7642 | 0.00392
143.9134 | 0.004221
151.0626 | 0.0048916
158.9267 | 0.0063832
167.1483 | 0.0055096
175.7273 | 0.0050222
184.6638 | 0.0051854
193.9578 | 0.0051486
203.9667 | 0.0051913
214.333 | 0.0055903
225.0568 | 0.0060092
236.4955 | 0.0050446
248.2917 | 0.00043259

## DFT Pore Size Log Goodness of F
Flex 6.01 | Flex Version 6.01 | Page 1
3Flex Serial # 1131 Unit 1 Port 1
Sample: | Ref-Cs-W-5-R
Operator: | ML
Submitter:
File: | C:\Users\Public\Documents\Micromeritics\Flex\data\Valtchev\Ana\TFN2-010.SMP
Started: | 14/06/2023 08:47:45 | Analysis adsorptive: | N2
Completed: | 15/06/2023 08:21:12 | Analysis bath temp.: | 77,355 K
Report time: | 15/06/2023 09:11:17 | Thermal correction: | No
Sample mass: | 0,0778 g | Ambient free space: | 14,5109 cm³ Measured
Analysis free space: | 31,0712 cm³ | Equilibration interval: | 5 to 20 s
Low pressure dose: | 12,0000 cm³/g STP | Sample density: | 1,000 g/cm³
Automatic degas: | No
Comments: masse humide: 0.0990 g perte a 300 C: 21.44 % repertoire: Valtchev ; sous repertoire: Ana
Goodness of Fit
Standard Deviation of Fit: 1,23014 cm³/g STP
TFN2-010 : Ref-Cs-W-5-R : Adsorption |  | TFN2-010 : Ref-Cs-W-5-R : model fit
Relative Pressure (p/p°) | Quantity Adsorbed (cm³/g STP) | Relative Pressure (p/p°) | Quantity Adsorbed (cm³/g STP)
2.6913e-07 | 11.3549 | 3.1623e-07 | 23.9339
4.0654e-07 | 22.805 | 3.9811e-07 | 27.549
5.7275e-07 | 34.4045 | 5.0119e-07 | 31.1702
9.2318e-07 | 46.0123 | 6.3096e-07 | 36.7895
1.3327e-06 | 57.6213 | 7.9433e-07 | 41.9089
1.9931e-06 | 69.1686 | 1e-06 | 46.927
2.7595e-06 | 80.6133 | 1.2589e-06 | 55.528
4.7888e-06 | 91.9851 | 1.5849e-06 | 59.9261
7.9045e-06 | 103.3186 | 1.9953e-06 | 69.7528
1.3609e-05 | 114.7386 | 2.5119e-06 | 74.2645
4.1327e-05 | 126.2214 | 3.1623e-06 | 83.296
0.00034619 | 137.2629 | 3.9811e-06 | 87.7694
0.0029052 | 145.9904 | 5.0119e-06 | 94.4269
0.0098322 | 150.3842 | 6.3096e-06 | 99.1271
0.036001 | 154.4332 | 7.9433e-06 | 102.3841
0.048671 | 155.3107 | 1e-05 | 107.8258
0.068296 | 156.284 | 1.2589e-05 | 110.69
0.089872 | 157.0733 | 1.5849e-05 | 114.3693
0.11001 | 157.6708 | 1.9953e-05 | 116.8268
0.12995 | 158.1684 | 2.5119e-05 | 119.3226
0.1498 | 158.5982 | 3.1623e-05 | 121.3788
0.16954 | 158.9769 | 3.9811e-05 | 123.2605
0.18955 | 159.3227 | 5.0119e-05 | 125.008
0.19989 | 159.4931 | 6.3096e-05 | 126.6479
0.24831 | 160.1856 | 7.9433e-05 | 128.1968
0.29942 | 160.8142 | 0.0001 | 129.6669
0.34978 | 161.3404 | 0.00012589 | 131.0678
0.39943 | 161.7809 | 0.00015849 | 132.4071
0.44941 | 162.1628 | 0.00019953 | 133.6912
0.49936 | 162.4979 | 0.00025119 | 134.9255
0.54935 | 162.8131 | 0.00031623 | 136.1144
0.59955 | 163.1174 | 0.00039811 | 137.262
0.65022 | 163.4137 | 0.00050119 | 138.3718
0.70071 | 163.7001 | 0.00063096 | 139.4468
0.72008 | 163.8012 | 0.00079433 | 140.49
0.74028 | 163.9215 | 0.001 | 141.5036
0.76076 | 164.0642 | 0.0012589 | 142.49
0.78041 | 164.2065 | 0.0015849 | 143.4512
0.80002 | 164.352 | 0.0019953 | 144.3888
0.82054 | 164.5185 | 0.0025119 | 145.3044
0.84052 | 164.6896 | 0.0031623 | 146.1991
0.85966 | 164.8914 | 0.0039811 | 147.0743
0.87936 | 165.1366 | 0.0050119 | 147.9307
0.89962 | 165.426 | 0.0063096 | 148.7693
0.90986 | 165.6067 | 0.0079433 | 149.5911
0.92005 | 165.808 | 0.01 | 150.397
0.9304 | 166.052 | 0.012356 | 151.1238
0.94033 | 166.3219 | 0.015186 | 151.8207
0.95059 | 166.6481 | 0.018486 | 152.4746
0.95991 | 166.9911 | 0.022295 | 153.0887
0.96415 | 167.16 | 0.026653 | 153.666
0.96833 | 167.3384 | 0.031598 | 154.2095
0.9721 | 167.5358 | 0.037162 | 154.7215
0.97608 | 167.7191 | 0.043374 | 155.2043
0.98007 | 167.9491 | 0.050259 | 155.6599
|  | 0.057835 | 156.0899
|  | 0.066116 | 156.496
|  | 0.075109 | 156.8798
|  | 0.084816 | 157.2426
|  | 0.095232 | 157.5857
|  | 0.10635 | 157.9106
|  | 0.11815 | 158.2186
|  | 0.13061 | 158.5111
|  | 0.14371 | 158.789
|  | 0.15741 | 159.0529
|  | 0.17169 | 159.3035
|  | 0.18649 | 159.5415
|  | 0.20179 | 159.7676
|  | 0.21754 | 159.9825
|  | 0.23369 | 160.1868
|  | 0.2502 | 160.3811
|  | 0.26701 | 160.566
|  | 0.28409 | 160.742
|  | 0.30138 | 160.9095
|  | 0.31884 | 161.069
|  | 0.33642 | 161.2209
|  | 0.35407 | 161.3658
|  | 0.37176 | 161.5038
|  | 0.38944 | 161.6356
|  | 0.40707 | 161.7612
|  | 0.42461 | 161.8813
|  | 0.44203 | 161.9959
|  | 0.45931 | 162.1055
|  | 0.47639 | 162.2104
|  | 0.49327 | 162.3107
|  | 0.50991 | 162.4068
|  | 0.52629 | 162.4988
|  | 0.54239 | 162.6082
|  | 0.5582 | 162.741
|  | 0.57369 | 162.8208
|  | 0.58885 | 162.9429
|  | 0.60368 | 163.0545
|  | 0.61815 | 163.1233
|  | 0.63227 | 163.2129
|  | 0.64603 | 163.3051
|  | 0.65942 | 163.4036
|  | 0.67244 | 163.4604
|  | 0.68508 | 163.5376
|  | 0.69736 | 163.6086
|  | 0.70926 | 163.6865
|  | 0.72079 | 163.7732
|  | 0.73195 | 163.8182
|  | 0.74276 | 163.8893
|  | 0.7532 | 163.96
|  | 0.76329 | 164.0455
|  | 0.77303 | 164.1422
|  | 0.78243 | 164.1775
|  | 0.7915 | 164.2542
|  | 0.80023 | 164.3216
|  | 0.80865 | 164.3881
|  | 0.81675 | 164.4567
|  | 0.82455 | 164.5308
|  | 0.83205 | 164.6198
|  | 0.83927 | 164.6445
|  | 0.8462 | 164.7226
|  | 0.85286 | 164.7949
|  | 0.85926 | 164.8678
|  | 0.8654 | 164.9403
|  | 0.87129 | 165.013
|  | 0.87695 | 165.0885
|  | 0.88237 | 165.168
|  | 0.88757 | 165.2368
|  | 0.89255 | 165.2561
|  | 0.89733 | 165.2702

## DFT Pore Size Goodness of Fit G
Flex 6.01 | Flex Version 6.01 | Page 1
3Flex Serial # 1131 Unit 1 Port 1
Sample: | Ref-Cs-W-5-R
Operator: | ML
Submitter:
File: | C:\Users\Public\Documents\Micromeritics\Flex\data\Valtchev\Ana\TFN2-010.SMP
Started: | 14/06/2023 08:47:45 | Analysis adsorptive: | N2
Completed: | 15/06/2023 08:21:12 | Analysis bath temp.: | 77,355 K
Report time: | 15/06/2023 09:11:17 | Thermal correction: | No
Sample mass: | 0,0778 g | Ambient free space: | 14,5109 cm³ Measured
Analysis free space: | 31,0712 cm³ | Equilibration interval: | 5 to 20 s
Low pressure dose: | 12,0000 cm³/g STP | Sample density: | 1,000 g/cm³
Automatic degas: | No
Comments: masse humide: 0.0990 g perte a 300 C: 21.44 % repertoire: Valtchev ; sous repertoire: Ana
Goodness of Fit
Standard Deviation of Fit: 1,23014 cm³/g STP
TFN2-010 : Ref-Cs-W-5-R : Adsorption |  | TFN2-010 : Ref-Cs-W-5-R : model fit
Relative Pressure (p/p°) | Quantity Adsorbed (cm³/g STP) | Relative Pressure (p/p°) | Quantity Adsorbed (cm³/g STP)
2.6913e-07 | 11.3549 | 3.1623e-07 | 23.9339
4.0654e-07 | 22.805 | 3.9811e-07 | 27.549
5.7275e-07 | 34.4045 | 5.0119e-07 | 31.1702
9.2318e-07 | 46.0123 | 6.3096e-07 | 36.7895
1.3327e-06 | 57.6213 | 7.9433e-07 | 41.9089
1.9931e-06 | 69.1686 | 1e-06 | 46.927
2.7595e-06 | 80.6133 | 1.2589e-06 | 55.528
4.7888e-06 | 91.9851 | 1.5849e-06 | 59.9261
7.9045e-06 | 103.3186 | 1.9953e-06 | 69.7528
1.3609e-05 | 114.7386 | 2.5119e-06 | 74.2645
4.1327e-05 | 126.2214 | 3.1623e-06 | 83.296
0.00034619 | 137.2629 | 3.9811e-06 | 87.7694
0.0029052 | 145.9904 | 5.0119e-06 | 94.4269
0.0098322 | 150.3842 | 6.3096e-06 | 99.1271
0.036001 | 154.4332 | 7.9433e-06 | 102.3841
0.048671 | 155.3107 | 1e-05 | 107.8258
0.068296 | 156.284 | 1.2589e-05 | 110.69
0.089872 | 157.0733 | 1.5849e-05 | 114.3693
0.11001 | 157.6708 | 1.9953e-05 | 116.8268
0.12995 | 158.1684 | 2.5119e-05 | 119.3226
0.1498 | 158.5982 | 3.1623e-05 | 121.3788
0.16954 | 158.9769 | 3.9811e-05 | 123.2605
0.18955 | 159.3227 | 5.0119e-05 | 125.008
0.19989 | 159.4931 | 6.3096e-05 | 126.6479
0.24831 | 160.1856 | 7.9433e-05 | 128.1968
0.29942 | 160.8142 | 0.0001 | 129.6669
0.34978 | 161.3404 | 0.00012589 | 131.0678
0.39943 | 161.7809 | 0.00015849 | 132.4071
0.44941 | 162.1628 | 0.00019953 | 133.6912
0.49936 | 162.4979 | 0.00025119 | 134.9255
0.54935 | 162.8131 | 0.00031623 | 136.1144
0.59955 | 163.1174 | 0.00039811 | 137.262
0.65022 | 163.4137 | 0.00050119 | 138.3718
0.70071 | 163.7001 | 0.00063096 | 139.4468
0.72008 | 163.8012 | 0.00079433 | 140.49
0.74028 | 163.9215 | 0.001 | 141.5036
0.76076 | 164.0642 | 0.0012589 | 142.49
0.78041 | 164.2065 | 0.0015849 | 143.4512
0.80002 | 164.352 | 0.0019953 | 144.3888
0.82054 | 164.5185 | 0.0025119 | 145.3044
0.84052 | 164.6896 | 0.0031623 | 146.1991
0.85966 | 164.8914 | 0.0039811 | 147.0743
0.87936 | 165.1366 | 0.0050119 | 147.9307
0.89962 | 165.426 | 0.0063096 | 148.7693
0.90986 | 165.6067 | 0.0079433 | 149.5911
0.92005 | 165.808 | 0.01 | 150.397
0.9304 | 166.052 | 0.012356 | 151.1238
0.94033 | 166.3219 | 0.015186 | 151.8207
0.95059 | 166.6481 | 0.018486 | 152.4746
0.95991 | 166.9911 | 0.022295 | 153.0887
0.96415 | 167.16 | 0.026653 | 153.666
0.96833 | 167.3384 | 0.031598 | 154.2095
0.9721 | 167.5358 | 0.037162 | 154.7215
0.97608 | 167.7191 | 0.043374 | 155.2043
0.98007 | 167.9491 | 0.050259 | 155.6599
|  | 0.057835 | 156.0899
|  | 0.066116 | 156.496
|  | 0.075109 | 156.8798
|  | 0.084816 | 157.2426
|  | 0.095232 | 157.5857
|  | 0.10635 | 157.9106
|  | 0.11815 | 158.2186
|  | 0.13061 | 158.5111
|  | 0.14371 | 158.789
|  | 0.15741 | 159.0529
|  | 0.17169 | 159.3035
|  | 0.18649 | 159.5415
|  | 0.20179 | 159.7676
|  | 0.21754 | 159.9825
|  | 0.23369 | 160.1868
|  | 0.2502 | 160.3811
|  | 0.26701 | 160.566
|  | 0.28409 | 160.742
|  | 0.30138 | 160.9095
|  | 0.31884 | 161.069
|  | 0.33642 | 161.2209
|  | 0.35407 | 161.3658
|  | 0.37176 | 161.5038
|  | 0.38944 | 161.6356
|  | 0.40707 | 161.7612
|  | 0.42461 | 161.8813
|  | 0.44203 | 161.9959
|  | 0.45931 | 162.1055
|  | 0.47639 | 162.2104
|  | 0.49327 | 162.3107
|  | 0.50991 | 162.4068
|  | 0.52629 | 162.4988
|  | 0.54239 | 162.6082
|  | 0.5582 | 162.741
|  | 0.57369 | 162.8208
|  | 0.58885 | 162.9429
|  | 0.60368 | 163.0545
|  | 0.61815 | 163.1233
|  | 0.63227 | 163.2129
|  | 0.64603 | 163.3051
|  | 0.65942 | 163.4036
|  | 0.67244 | 163.4604
|  | 0.68508 | 163.5376
|  | 0.69736 | 163.6086
|  | 0.70926 | 163.6865
|  | 0.72079 | 163.7732
|  | 0.73195 | 163.8182
|  | 0.74276 | 163.8893
|  | 0.7532 | 163.96
|  | 0.76329 | 164.0455
|  | 0.77303 | 164.1422
|  | 0.78243 | 164.1775
|  | 0.7915 | 164.2542
|  | 0.80023 | 164.3216
|  | 0.80865 | 164.3881
|  | 0.81675 | 164.4567
|  | 0.82455 | 164.5308
|  | 0.83205 | 164.6198
|  | 0.83927 | 164.6445
|  | 0.8462 | 164.7226
|  | 0.85286 | 164.7949
|  | 0.85926 | 164.8678
|  | 0.8654 | 164.9403
|  | 0.87129 | 165.013
|  | 0.87695 | 165.0885
|  | 0.88237 | 165.168
|  | 0.88757 | 165.2368
|  | 0.89255 | 165.2561
|  | 0.89733 | 165.2702

## Options
Flex 6.01 | Flex Version 6.01 | Page 1
3Flex Serial # 1131 Unit 1 Port 1
Sample: | Ref-Cs-W-5-R
Operator: | ML
Submitter:
File: | C:\Users\Public\Documents\Micromeritics\Flex\data\Valtchev\Ana\TFN2-010.SMP
Started: | 14/06/2023 08:47:45 | Analysis adsorptive: | N2
Completed: | 15/06/2023 08:21:12 | Analysis bath temp.: | 77,355 K
Report time: | 15/06/2023 09:11:17 | Thermal correction: | No
Sample mass: | 0,0778 g | Ambient free space: | 14,5109 cm³ Measured
Analysis free space: | 31,0712 cm³ | Equilibration interval: | 5 to 20 s
Low pressure dose: | 12,0000 cm³/g STP | Sample density: | 1,000 g/cm³
Automatic degas: | No
Comments: masse humide: 0.0990 g perte a 300 C: 21.44 % repertoire: Valtchev ; sous repertoire: Ana
Sample: | Ref-Cs-W-5-R
Operator: | ML
Submitter:
Mass type: | Entered
Sample mass: | 0,0778 g
Density: | 1,000 g/cm³
Type of data: | Automatically collected
Instrument type: | 3500
Original instrument type: | 3500
Comments: | masse humide: 0.0990 g perte a 300 C: 21.44 % repertoire: Valtchev ; sous repertoire: Ana
Sample tube: | Sample Tube B
Ambient free space: | 1,0000 cm³
Analysis free space: | 1,0000 cm³
Use isothermal jacket: | Yes
Use filler rod: | Yes
Vacuum seal type: | Check Seal
Degas conditions: | Degas Conditions
Smart VacPrep evacuation
Backfill sample tube: | Automatic
Evacuation rate: | 1,0 mmHg/s
Unrest. evacuation from: | 1,0 mmHg
Vacuum level: | 1,000000e-01 mmHg
Evacuation time: | 180 min
Temperature ramp rate: | 1,0 °C/min
Target temperature: | 90 °C
Hold pressure: | 100 mmHg
Heating Phase
Sample prep: Stage | Temperature (°C) | Ramp Rate (°C/min) | Time (min)
1 | 300 | 1,5 | 480
Analysis conditions: | Silica Alumina, nitrogen @77.35 K
Absolute pressure dosing: | No
Set external trigger: | No
Pressure Table
Starting Pressure (p/p°) | Pressure Increment (p/p°) | Dose Amount (cm³/g STP) | Equilibration Interval (s) | Ending Pressure (p/p°)
0,000000000 |  | 12,0000 | 20 | 0,010000000
0,010000000 | 0,020000000 |  | 5 | 0,200000000
0,200000000 | 0,050000000 |  | 5 | 0,700000000
0,700000000 | 0,020000000 |  | 5 | 0,900000000
0,900000000 | 0,010000000 |  | 5 | 0,960000000
0,960000000 | 0,004000000 |  | 5 | 0,980000000
0,980000000 | 0,004000000 |  | 5 | 0,960000000
0,960000000 | 0,010000000 |  | 5 | 0,900000000
0,900000000 | 0,040000000 |  | 5 | 0,700000000
0,700000000 | 0,050000000 |  | 5 | 0,100000000
Preparation
Backfill gas: | Nitrogen
Evacuation rate: | 5,0 mmHg/s
Unrestricted evacuation from: | 5,0 mmHg
Vacuum level: | 5,0e-02 mmHg
Evacuation time: | 0,10 h
Evacuate and hold: | No
Degas in situ: | Yes
Target temperature: | 30 °C
Temperature ramp rate: | 1,0 °C/min
Hold pressure: | 1 mmHg
Sample prep: Stage | Temperature (°C) | Ramp Rate (°C/min) | Time (min)
1 | 300 | 3,0 | 240
Leak test: | Yes
Leak test duration: | 60 s
Elevator operation: | Wait for operator
Free Space
Measured after analysis
Evacuation time: | 0,10 h
Estimated ambient free space: | 14,0000 cm³
Estimated analysis free space: | 29,0000 cm³
p° and Temperature
p° type: | Entered
p°: | 760,000 mmHg
Temperature type: | Calculated from p° or Psat
Dosing
Target tolerance: | 5.0% or 2,000 mmHg
Minimum equilibration delay at p/p° >= 0.995: | 600 s
Minimum equilibration delay: | 0,00 h
Maximum equilibration delay: | 999,00 h
Termination
Backfill at end of analysis: | Yes
Backfill gas: | Nitrogen
Adsorptive: | Nitrogen (N2)
Maximum manifold pressure: | 925,00 mmHg
Therm. tran. hard-sphere diameter: | 3,6810 Å
Molecular cross-sectional area: | 0,162 nm²
Adsorbate molecular weight: | 28,01
Mass flow constant: | 1,000
Relative thermal conductivity: | 1,00
Gas blend: | No
Adsorbed-phase free-space correction: | Yes
Fluid properties: | H:\FPI\fpiv6\nitrogen.fpi
Dosing method: | Normal
Sample Information
Sample Tube
Degas Conditions
Analysis Conditions
Adsorptive Properties

## Sample Log
Flex 6.01 | Flex Version 6.01 | Page 1
3Flex Serial # 1131 Unit 1 Port 1
Sample: | Ref-Cs-W-5-R
Operator: | ML
Submitter:
File: | C:\Users\Public\Documents\Micromeritics\Flex\data\Valtchev\Ana\TFN2-010.SMP
Started: | 14/06/2023 08:47:45 | Analysis adsorptive: | N2
Completed: | 15/06/2023 08:21:12 | Analysis bath temp.: | 77,355 K
Report time: | 15/06/2023 09:11:17 | Thermal correction: | No
Sample mass: | 0,0778 g | Ambient free space: | 14,5109 cm³ Measured
Analysis free space: | 31,0712 cm³ | Equilibration interval: | 5 to 20 s
Low pressure dose: | 12,0000 cm³/g STP | Sample density: | 1,000 g/cm³
Automatic degas: | No
Comments: masse humide: 0.0990 g perte a 300 C: 21.44 % repertoire: Valtchev ; sous repertoire: Ana
Sample Log
Date | Time | Log Message
13/06/2023 | 15:35:46 | Degas operation started on Smart VacPrep 1 - S/N: 391, port 1.
13/06/2023 | 15:35:50 | Started evacuation at 1,00 mmHg/s to 0,1000 mmHg, hold for 180 minutes.
13/06/2023 | 19:41:31 | Started temperature ramp at 1.5 °C/min to 300 °C.
13/06/2023 | 22:00:33 | Started temperature hold at 300 °C for 480 minutes.
14/06/2023 | 06:01:41 | Started cool-down wait.
14/06/2023 | 06:54:18 | Started backfilling.
14/06/2023 | 06:54:25 | Degas operation completed.
14/06/2023 | 08:47:45 | Starting a sample analysis (Serial # 1131) for C:\Users\Public\Documents\Micromeritic...\TFN2-010.SMP on port 1.
14/06/2023 | 08:47:45 | System volume: 25.5716 cm³
14/06/2023 | 14:27:30 | Sample degas completed (sample port 1, temperature: 300,0 °C, elapsed: 19734 s).
14/06/2023 | 15:20:12 | A sample analysis for C:\Users\Public\Documents\Micromeritics\Flex\data\Valtchev\Ana\TFN2-010.SMP on port 1 was skipped.
14/06/2023 | 15:20:12 | Degas in situ is finished. Please remove the heating mantle and support. Properly position the isothermal jackets, dewar lid, and dewar. Unplug the heating mantle before proceeding. 6007- Warning: The shield is not in place.
14/06/2023 | 15:20:12 | Operation skipped by operator.
14/06/2023 | 15:20:22 | Operation skipped by operator.
14/06/2023 | 15:20:22 | 10940- The dewar shield was not present when the analysis was started.
14/06/2023 | 15:21:42 | Leak rate measured on sample port 1 (interval: 60 s, rate: 0,000060 mmHg/min).
14/06/2023 | 15:23:48 | Please raise the elevator. Click Continue when ready to proceed.
14/06/2023 | 15:25:00 | Operation skipped by operator.
14/06/2023 | 15:40:16 | Port 1 vacuum level is 2,61e-05 mmHg.
14/06/2023 | 15:40:21 | Data collection started on sample port 1 (gas: N2).
15/06/2023 | 04:20:25 | Please lower the elevator. Click Continue when ready to proceed. The operator is responsible for using manual control to maintain safe pressure in the sample tubes.
15/06/2023 | 07:30:41 | Operation skipped by operator.
15/06/2023 | 07:42:09 | Ambient free-space measurement on sample port 1 complete (elapsed: 82461 s, qty in free-space: 14,5109 cm³, P1: 797,9231 mmHg, P2: 271,7837 mmHg, Tman: 45,0 °C, Tport: 45,0 °C).
15/06/2023 | 07:43:56 | Please raise the elevator. Click Continue when ready to proceed.
15/06/2023 | 07:44:16 | Operation skipped by operator.
15/06/2023 | 08:13:52 | Analysis free-space measurement on sample port 1 complete (elapsed: 84363 s, qty in free-space: 31,0712 cm³, P3: 195,6428 mmHg, Tport: 45,0 °C).
15/06/2023 | 08:13:53 | Analysis termination started.
15/06/2023 | 08:13:59 | Please lower the elevator. Click Continue when ready to proceed. The operator is responsible for using manual control to maintain safe pressure in the sample tubes.
15/06/2023 | 08:15:36 | Operation skipped by operator.
15/06/2023 | 08:21:11 | Port 1 1000 mmHg transducer scale changed from 1 031,9963 to 1 031,9974 mmHg (fraction of nominal: 1.01).
15/06/2023 | 08:21:12 | Finished a sample analysis for C:\Users\Public\Documents\Micromeritic...\TFN2-010.SMP on port 1.