## Summary
Flex 6.01 | Flex Version 6.01 | Page 1
3Flex Serial # 1131 Unit 1 Port 1
Sample: | REF-K-W-120-R
Operator: | ML
Submitter:
File: | C:\Users\Public\Documents\Micromeritics\Flex\data\Valtchev\Ana\TFN2-001.SMP
Started: | 09/06/2023 09:20:56 | Analysis adsorptive: | N2
Completed: | 12/06/2023 08:44:33 | Analysis bath temp.: | 77,355 K
Report time: | 12/06/2023 09:36:53 | Thermal correction: | No
Sample mass: | 0,0816 g | Ambient free space: | 15,0548 cm³ Measured
Analysis free space: | 32,8229 cm³ | Equilibration interval: | 5 to 20 s
Low pressure dose: | 12,0000 cm³/g STP | Sample density: | 1,000 g/cm³
Automatic degas: | No
Comments: masse humide: 0.1069 g perte a 300 C: 23.69 % repertoire: Valtchev ; sous repertoire: Ana
Summary Report
Surface Area
Single point surface area at p/p° = 0,047546372: | 694,9658 m²/g
BET Surface Area: | 696,2316 m²/g
Langmuir Surface Area: | 781,8596 m²/g
t-Plot Micropore Area: | 599,2712 m²/g
t-Plot external surface area: | 96,9604 m²/g
BJH Adsorption cumulative surface area of pores
between 17,000 Å and 3 000,000 Å width: | 75,6731 m²/g
BJH Desorption cumulative surface area of pores
between 17,000 Å and 3 000,000 Å width: | 100,9641 m²/g
Pore Volume
Single point adsorption total pore volume of pores
less than 375,512 Å width at p/p° = 0,946169768: | 0,335138 cm³/g
Single point desorption total pore volume of pores
less than 375,512 Å width at p/p° = 0,946169768: | 0,336438 cm³/g
t-Plot micropore volume: | 0,234233 cm³/g
BJH Adsorption cumulative volume of pores
between 17,000 Å and 3 000,000 Å width: | 0,084700 cm³/g
BJH Desorption cumulative volume of pores
between 17,000 Å and 3 000,000 Å width: | 0,103368 cm³/g
Pore Size
Adsorption average pore diameter (4V/A by BET): | 19,254 Å
Desorption average pore diameter (4V/A by BET): | 19,329 Å
BJH Adsorption average pore width (4V/A): | 44,772 Å
BJH Desorption average pore width (4V/A): | 40,952 Å
Horvath-Kawazoe
Maximum pore volume at p/p° = 0,170154652: | 0,272849 cm³/g
Median pore width: | 8,871 Å

## Isotherm Tabular Report
Flex 6.01 | Flex Version 6.01 | Page 1
3Flex Serial # 1131 Unit 1 Port 1
Sample: | REF-K-W-120-R
Operator: | ML
Submitter:
File: | C:\Users\Public\Documents\Micromeritics\Flex\data\Valtchev\Ana\TFN2-001.SMP
Started: | 09/06/2023 09:20:56 | Analysis adsorptive: | N2
Completed: | 12/06/2023 08:44:33 | Analysis bath temp.: | 77,355 K
Report time: | 12/06/2023 09:36:53 | Thermal correction: | No
Sample mass: | 0,0816 g | Ambient free space: | 15,0548 cm³ Measured
Analysis free space: | 32,8229 cm³ | Equilibration interval: | 5 to 20 s
Low pressure dose: | 12,0000 cm³/g STP | Sample density: | 1,000 g/cm³
Automatic degas: | No
Comments: masse humide: 0.1069 g perte a 300 C: 23.69 % repertoire: Valtchev ; sous repertoire: Ana
Isotherm Tabular Report
Relative Pressure (p/p°) | Absolute Pressure (mmHg) | Quantity Adsorbed (cm³/g STP) | Elapsed Time (h:min) | Saturation Pressure (mmHg)
760
1.8141e-07 | 0.00013787 | 11.4606 | 06:00
5.569e-07 | 0.00042324 | 22.918 | 06:20
9.9157e-07 | 0.00075359 | 34.3747 | 06:42
1.5285e-06 | 0.0011616 | 45.7737 | 07:08
2.1497e-06 | 0.0016338 | 57.1893 | 07:37
3.1293e-06 | 0.0023783 | 68.657 | 08:12
4.3226e-06 | 0.0032852 | 80.085 | 08:56
5.9049e-06 | 0.0044877 | 91.5229 | 09:53
8.4595e-06 | 0.0064293 | 102.9033 | 10:54
1.4793e-05 | 0.011242 | 114.3831 | 11:35
3.823e-05 | 0.029055 | 125.8367 | 12:02
0.00012308 | 0.093538 | 137.2031 | 12:18
0.00064012 | 0.48649 | 148.0787 | 12:31
0.0037674 | 2.8633 | 156.3455 | 12:44
0.010874 | 8.2642 | 160.8478 | 12:52
0.034732 | 26.3962 | 166.0526 | 12:56
0.047546 | 36.1352 | 167.6382 | 12:58
0.076641 | 58.2473 | 170.2968 | 13:02
0.090563 | 68.8282 | 171.3278 | 13:04
0.11038 | 83.8862 | 172.6323 | 13:06
0.12968 | 98.5555 | 173.7954 | 13:08
0.15025 | 114.1865 | 174.9431 | 13:11
0.17015 | 129.3175 | 175.9765 | 13:12
0.19038 | 144.6857 | 176.9861 | 13:14
0.20125 | 152.9467 | 177.5215 | 13:16
0.24768 | 188.2387 | 179.6653 | 13:19
0.3001 | 228.0739 | 182.0613 | 13:21
0.35028 | 266.2163 | 184.3744 | 13:23
0.40039 | 304.2978 | 186.7124 | 13:25
0.4503 | 342.2255 | 189.2394 | 13:29
0.49949 | 379.6113 | 191.7492 | 13:31
0.5502 | 418.1555 | 194.6008 | 13:35
0.59941 | 455.5503 | 197.3213 | 13:37
0.649 | 493.239 | 200.2478 | 13:39
0.69895 | 531.2002 | 203.2187 | 13:41
0.71941 | 546.7531 | 204.5251 | 13:43
0.73948 | 562.008 | 205.7101 | 13:45
0.75933 | 577.0893 | 206.8154 | 13:47
0.77992 | 592.7404 | 207.9434 | 13:49
0.80035 | 608.2655 | 209.0218 | 13:51
0.81967 | 622.9472 | 209.9737 | 13:53
0.83998 | 638.3865 | 210.9267 | 13:55
0.85938 | 653.1319 | 211.8491 | 13:57
0.88063 | 669.2789 | 212.8046 | 13:59
0.90049 | 684.369 | 213.7366 | 14:02
0.90949 | 691.21 | 214.2093 | 14:05
0.91966 | 698.939 | 214.704 | 14:07
0.92971 | 706.5799 | 215.2259 | 14:09
0.93934 | 713.8991 | 215.7513 | 14:10
0.95018 | 722.1351 | 216.3939 | 14:12
0.96011 | 729.6865 | 217.0794 | 14:14
0.96454 | 733.0496 | 217.515 | 14:17
0.96838 | 735.9663 | 217.8106 | 14:18
0.97161 | 738.4219 | 218.052 | 14:20
0.97603 | 741.7809 | 218.3803 | 14:22
0.98001 | 744.8086 | 218.7434 | 14:24
0.97697 | 742.4949 | 218.6138 | 14:27
0.97326 | 739.677 | 218.3687 | 14:28
0.96822 | 735.8486 | 218.0818 | 14:30
0.96409 | 732.707 | 217.8721 | 14:32
0.9606 | 730.0575 | 217.6908 | 14:35
0.95053 | 722.4057 | 217.1999 | 14:36
0.94054 | 714.8092 | 216.7295 | 14:38
0.93069 | 707.3256 | 216.3072 | 14:40
0.92071 | 699.7403 | 215.8771 | 14:42
0.91067 | 692.1065 | 215.469 | 14:44
0.89967 | 683.7483 | 215.0668 | 14:48
0.8626 | 655.5792 | 213.8725 | 14:50
0.82049 | 623.5715 | 212.5425 | 14:52
0.77904 | 592.0695 | 211.2489 | 14:54
0.74025 | 562.5895 | 209.9649 | 14:56
0.70037 | 532.2802 | 208.48 | 14:58
0.65096 | 494.7261 | 206.287 | 15:00
0.60091 | 456.6951 | 203.5598 | 15:02
0.55107 | 418.8112 | 200.5211 | 15:04
0.50217 | 381.6467 | 196.3734 | 15:08
0.45256 | 343.9464 | 190.4865 | 15:11
0.39818 | 302.6167 | 186.9254 | 15:14
0.3516 | 267.2176 | 184.6508 | 15:16
0.30016 | 228.1179 | 182.2274 | 15:20
0.25029 | 190.2172 | 179.9885 | 15:22
0.20032 | 152.2419 | 177.6911 | 15:25
0.15046 | 114.3489 | 175.1355 | 15:27
0.10012 | 76.0937 | 172.1419 | 15:30

## Isotherm Linear Plot
Flex 6.01 | Flex Version 6.01 | Page 1
3Flex Serial # 1131 Unit 1 Port 1
Sample: | REF-K-W-120-R
Operator: | ML
Submitter:
File: | C:\Users\Public\Documents\Micromeritics\Flex\data\Valtchev\Ana\TFN2-001.SMP
Started: | 09/06/2023 09:20:56 | Analysis adsorptive: | N2
Completed: | 12/06/2023 08:44:33 | Analysis bath temp.: | 77,355 K
Report time: | 12/06/2023 09:36:53 | Thermal correction: | No
Sample mass: | 0,0816 g | Ambient free space: | 15,0548 cm³ Measured
Analysis free space: | 32,8229 cm³ | Equilibration interval: | 5 to 20 s
Low pressure dose: | 12,0000 cm³/g STP | Sample density: | 1,000 g/cm³
Automatic degas: | No
Comments: masse humide: 0.1069 g perte a 300 C: 23.69 % repertoire: Valtchev ; sous repertoire: Ana
Isotherm Linear Plot
TFN2-001 : REF-K-W-120-R : Adsorption |  | TFN2-001 : REF-K-W-120-R : Desorption
Relative Pressure (p/p°) | Quantity Adsorbed (cm³/g STP) | Relative Pressure (p/p°) | Quantity Adsorbed (cm³/g STP)
1.8141e-07 | 11.4606 | 0.98001 | 218.7434
5.569e-07 | 22.918 | 0.97697 | 218.6138
9.9157e-07 | 34.3747 | 0.97326 | 218.3687
1.5285e-06 | 45.7737 | 0.96822 | 218.0818
2.1497e-06 | 57.1893 | 0.96409 | 217.8721
3.1293e-06 | 68.657 | 0.9606 | 217.6908
4.3226e-06 | 80.085 | 0.95053 | 217.1999
5.9049e-06 | 91.5229 | 0.94054 | 216.7295
8.4595e-06 | 102.9033 | 0.93069 | 216.3072
1.4793e-05 | 114.3831 | 0.92071 | 215.8771
3.823e-05 | 125.8367 | 0.91067 | 215.469
0.00012308 | 137.2031 | 0.89967 | 215.0668
0.00064012 | 148.0787 | 0.8626 | 213.8725
0.0037674 | 156.3455 | 0.82049 | 212.5425
0.010874 | 160.8478 | 0.77904 | 211.2489
0.034732 | 166.0526 | 0.74025 | 209.9649
0.047546 | 167.6382 | 0.70037 | 208.48
0.076641 | 170.2968 | 0.65096 | 206.287
0.090563 | 171.3278 | 0.60091 | 203.5598
0.11038 | 172.6323 | 0.55107 | 200.5211
0.12968 | 173.7954 | 0.50217 | 196.3734
0.15025 | 174.9431 | 0.45256 | 190.4865
0.17015 | 175.9765 | 0.39818 | 186.9254
0.19038 | 176.9861 | 0.3516 | 184.6508
0.20125 | 177.5215 | 0.30016 | 182.2274
0.24768 | 179.6653 | 0.25029 | 179.9885
0.3001 | 182.0613 | 0.20032 | 177.6911
0.35028 | 184.3744 | 0.15046 | 175.1355
0.40039 | 186.7124 | 0.10012 | 172.1419
0.4503 | 189.2394
0.49949 | 191.7492
0.5502 | 194.6008
0.59941 | 197.3213
0.649 | 200.2478
0.69895 | 203.2187
0.71941 | 204.5251
0.73948 | 205.7101
0.75933 | 206.8154
0.77992 | 207.9434
0.80035 | 209.0218
0.81967 | 209.9737
0.83998 | 210.9267
0.85938 | 211.8491
0.88063 | 212.8046
0.90049 | 213.7366
0.90949 | 214.2093
0.91966 | 214.704
0.92971 | 215.2259
0.93934 | 215.7513
0.95018 | 216.3939
0.96011 | 217.0794
0.96454 | 217.515
0.96838 | 217.8106
0.97161 | 218.052
0.97603 | 218.3803
0.98001 | 218.7434

## Isotherm Log Plot
Flex 6.01 | Flex Version 6.01 | Page 1
3Flex Serial # 1131 Unit 1 Port 1
Sample: | REF-K-W-120-R
Operator: | ML
Submitter:
File: | C:\Users\Public\Documents\Micromeritics\Flex\data\Valtchev\Ana\TFN2-001.SMP
Started: | 09/06/2023 09:20:56 | Analysis adsorptive: | N2
Completed: | 12/06/2023 08:44:33 | Analysis bath temp.: | 77,355 K
Report time: | 12/06/2023 09:36:53 | Thermal correction: | No
Sample mass: | 0,0816 g | Ambient free space: | 15,0548 cm³ Measured
Analysis free space: | 32,8229 cm³ | Equilibration interval: | 5 to 20 s
Low pressure dose: | 12,0000 cm³/g STP | Sample density: | 1,000 g/cm³
Automatic degas: | No
Comments: masse humide: 0.1069 g perte a 300 C: 23.69 % repertoire: Valtchev ; sous repertoire: Ana
Isotherm Log Plot
TFN2-001 : REF-K-W-120-R : Adsorption |  | TFN2-001 : REF-K-W-120-R : Desorption
Relative Pressure (p/p°) | Quantity Adsorbed (cm³/g STP) | Relative Pressure (p/p°) | Quantity Adsorbed (cm³/g STP)
1.8141e-07 | 11.4606 | 0.98001 | 218.7434
5.569e-07 | 22.918 | 0.97697 | 218.6138
9.9157e-07 | 34.3747 | 0.97326 | 218.3687
1.5285e-06 | 45.7737 | 0.96822 | 218.0818
2.1497e-06 | 57.1893 | 0.96409 | 217.8721
3.1293e-06 | 68.657 | 0.9606 | 217.6908
4.3226e-06 | 80.085 | 0.95053 | 217.1999
5.9049e-06 | 91.5229 | 0.94054 | 216.7295
8.4595e-06 | 102.9033 | 0.93069 | 216.3072
1.4793e-05 | 114.3831 | 0.92071 | 215.8771
3.823e-05 | 125.8367 | 0.91067 | 215.469
0.00012308 | 137.2031 | 0.89967 | 215.0668
0.00064012 | 148.0787 | 0.8626 | 213.8725
0.0037674 | 156.3455 | 0.82049 | 212.5425
0.010874 | 160.8478 | 0.77904 | 211.2489
0.034732 | 166.0526 | 0.74025 | 209.9649
0.047546 | 167.6382 | 0.70037 | 208.48
0.076641 | 170.2968 | 0.65096 | 206.287
0.090563 | 171.3278 | 0.60091 | 203.5598
0.11038 | 172.6323 | 0.55107 | 200.5211
0.12968 | 173.7954 | 0.50217 | 196.3734
0.15025 | 174.9431 | 0.45256 | 190.4865
0.17015 | 175.9765 | 0.39818 | 186.9254
0.19038 | 176.9861 | 0.3516 | 184.6508
0.20125 | 177.5215 | 0.30016 | 182.2274
0.24768 | 179.6653 | 0.25029 | 179.9885
0.3001 | 182.0613 | 0.20032 | 177.6911
0.35028 | 184.3744 | 0.15046 | 175.1355
0.40039 | 186.7124 | 0.10012 | 172.1419
0.4503 | 189.2394
0.49949 | 191.7492
0.5502 | 194.6008
0.59941 | 197.3213
0.649 | 200.2478
0.69895 | 203.2187
0.71941 | 204.5251
0.73948 | 205.7101
0.75933 | 206.8154
0.77992 | 207.9434
0.80035 | 209.0218
0.81967 | 209.9737
0.83998 | 210.9267
0.85938 | 211.8491
0.88063 | 212.8046
0.90049 | 213.7366
0.90949 | 214.2093
0.91966 | 214.704
0.92971 | 215.2259
0.93934 | 215.7513
0.95018 | 216.3939
0.96011 | 217.0794
0.96454 | 217.515
0.96838 | 217.8106
0.97161 | 218.052
0.97603 | 218.3803
0.98001 | 218.7434

## BET Tabular Report
Flex 6.01 | Flex Version 6.01 | Page 1
3Flex Serial # 1131 Unit 1 Port 1
Sample: | REF-K-W-120-R
Operator: | ML
Submitter:
File: | C:\Users\Public\Documents\Micromeritics\Flex\data\Valtchev\Ana\TFN2-001.SMP
Started: | 09/06/2023 09:20:56 | Analysis adsorptive: | N2
Completed: | 12/06/2023 08:44:33 | Analysis bath temp.: | 77,355 K
Report time: | 12/06/2023 09:36:53 | Thermal correction: | No
Sample mass: | 0,0816 g | Ambient free space: | 15,0548 cm³ Measured
Analysis free space: | 32,8229 cm³ | Equilibration interval: | 5 to 20 s
Low pressure dose: | 12,0000 cm³/g STP | Sample density: | 1,000 g/cm³
Automatic degas: | No
Comments: masse humide: 0.1069 g perte a 300 C: 23.69 % repertoire: Valtchev ; sous repertoire: Ana
BET Report
BET surface area: | 696,2316 ± 3,1448 m²/g
Slope: | 0,006251 ± 0,000028 g/cm³ STP
Y-intercept: | 0,000000 ± 0,000001 g/cm³ STP
C: | 39 009,443227
Qm: | 159,9584 cm³/g STP
Correlation coefficient: | 0,9999898
Molecular cross-sectional area: | 0,1620 nm²
Relative Pressure (p/p°) | Quantity Adsorbed (cm³/g STP) | 1/[Q(p°/p - 1)]
0.010874 | 160.8478 | 6.8347e-05
0.034732 | 166.0526 | 0.00021669
0.047546 | 167.6382 | 0.00029778

## BET Transform Plot
Flex 6.01 | Flex Version 6.01 | Page 1
3Flex Serial # 1131 Unit 1 Port 1
Sample: | REF-K-W-120-R
Operator: | ML
Submitter:
File: | C:\Users\Public\Documents\Micromeritics\Flex\data\Valtchev\Ana\TFN2-001.SMP
Started: | 09/06/2023 09:20:56 | Analysis adsorptive: | N2
Completed: | 12/06/2023 08:44:33 | Analysis bath temp.: | 77,355 K
Report time: | 12/06/2023 09:36:53 | Thermal correction: | No
Sample mass: | 0,0816 g | Ambient free space: | 15,0548 cm³ Measured
Analysis free space: | 32,8229 cm³ | Equilibration interval: | 5 to 20 s
Low pressure dose: | 12,0000 cm³/g STP | Sample density: | 1,000 g/cm³
Automatic degas: | No
Comments: masse humide: 0.1069 g perte a 300 C: 23.69 % repertoire: Valtchev ; sous repertoire: Ana
BET Surface Area Plot
TFN2-001 : REF-K-W-120-R |  | Not Fitted
Relative Pressure (p/p°) | 1/[Q(p°/p - 1)] | Relative Pressure (p/p°) | 1/[Q(p°/p - 1)]
0.010874 | 6.8347e-05 | 1.8141e-07 | 1.5829e-08
0.034732 | 0.00021669 | 5.569e-07 | 2.43e-08
0.047546 | 0.00029778 | 9.9157e-07 | 2.8846e-08
|  | 1.5285e-06 | 3.3392e-08
|  | 2.1497e-06 | 3.759e-08
|  | 3.1293e-06 | 4.5579e-08
|  | 4.3226e-06 | 5.3975e-08
|  | 5.9049e-06 | 6.4519e-08
|  | 8.4595e-06 | 8.2209e-08
|  | 1.4793e-05 | 1.2933e-07
|  | 3.823e-05 | 3.0382e-07
|  | 0.00012308 | 8.9715e-07
|  | 0.00064012 | 4.3256e-06
|  | 0.0037674 | 2.4188e-05
|  | 0.076641 | 0.0004874
|  | 0.090563 | 0.00058124
|  | 0.11038 | 0.0007187
|  | 0.12968 | 0.00085733
|  | 0.15025 | 0.0010107
|  | 0.17015 | 0.0011652
|  | 0.19038 | 0.0013286

## Alpha-S Method
Flex 6.01 | Flex Version 6.01 | Page 1
3Flex Serial # 1131 Unit 1 Port 1
Sample: | REF-K-W-120-R
Operator: | ML
Submitter:
File: | C:\Users\Public\Documents\Micromeritics\Flex\data\Valtchev\Ana\TFN2-001.SMP
Started: | 09/06/2023 09:20:56 | Analysis adsorptive: | N2
Completed: | 12/06/2023 08:44:33 | Analysis bath temp.: | 77,355 K
Report time: | 12/06/2023 09:36:53 | Thermal correction: | No
Sample mass: | 0,0816 g | Ambient free space: | 15,0548 cm³ Measured
Analysis free space: | 32,8229 cm³ | Equilibration interval: | 5 to 20 s
Low pressure dose: | 12,0000 cm³/g STP | Sample density: | 1,000 g/cm³
Automatic degas: | No
Comments: masse humide: 0.1069 g perte a 300 C: 23.69 % repertoire: Valtchev ; sous repertoire: Ana
Alpha-S Method
Primary Data
4029- At least two fitted data points are needed for Alpha-S calculations.

## BJH Adsorption Pore Distributio
Flex 6.01 | Flex Version 6.01 | Page 1
3Flex Serial # 1131 Unit 1 Port 1
Sample: | REF-K-W-120-R
Operator: | ML
Submitter:
File: | C:\Users\Public\Documents\Micromeritics\Flex\data\Valtchev\Ana\TFN2-001.SMP
Started: | 09/06/2023 09:20:56 | Analysis adsorptive: | N2
Completed: | 12/06/2023 08:44:33 | Analysis bath temp.: | 77,355 K
Report time: | 12/06/2023 09:36:53 | Thermal correction: | No
Sample mass: | 0,0816 g | Ambient free space: | 15,0548 cm³ Measured
Analysis free space: | 32,8229 cm³ | Equilibration interval: | 5 to 20 s
Low pressure dose: | 12,0000 cm³/g STP | Sample density: | 1,000 g/cm³
Automatic degas: | No
Comments: masse humide: 0.1069 g perte a 300 C: 23.69 % repertoire: Valtchev ; sous repertoire: Ana
BJH Adsorption Pore Distribution Report
Faas Correction
Harkins and Jura
t = [ 13.99 / ( 0.034 - log(p/p°) ) ] ^ 0.5
Width range: | 17,000 to 3 000,000 Å
Adsorbate property factor: | 9,53000 Å
Density conversion factor: | 0,0015505
Fraction of pores open at both ends: | 0,00
Pore Width Range (Å) | Average Width (Å) | Incremental Pore Volume (cm³/g) | Cumulative Pore Volume (cm³/g) | Incremental Pore Area (m²/g) | Cumulative Pore Area (m²/g)
977.3 - 818.2 | 883.3096 | 0.00060708 | 0.00060708 | 0.027491 | 0.027491
818.2 - 693.6 | 745.3362 | 0.00055434 | 0.0011614 | 0.02975 | 0.057241
693.6 - 624.5 | 655.2988 | 0.00041125 | 0.0015727 | 0.025103 | 0.082344
624.5 - 558.7 | 587.771 | 0.00050767 | 0.0020803 | 0.034549 | 0.11689
558.7 - 498.4 | 524.9296 | 0.00075595 | 0.0028363 | 0.057604 | 0.1745
498.4 - 401.7 | 439.2714 | 0.0012042 | 0.0040405 | 0.10965 | 0.28415
401.7 - 332.0 | 359.9462 | 0.0011468 | 0.0051873 | 0.12745 | 0.4116
332.0 - 287.9 | 306.6541 | 0.0009508 | 0.0061381 | 0.12402 | 0.53562
287.9 - 253.0 | 268.0412 | 0.00095696 | 0.0070951 | 0.14281 | 0.67843
253.0 - 225.4 | 237.4709 | 0.00091719 | 0.0080123 | 0.15449 | 0.83292
225.4 - 205.6 | 214.4878 | 0.00088983 | 0.0089021 | 0.16595 | 0.99886
205.6 - 172.2 | 185.7264 | 0.0017766 | 0.010679 | 0.38263 | 1.3815
172.2 - 146.6 | 157.2235 | 0.0018544 | 0.012533 | 0.47179 | 1.8533
146.6 - 129.1 | 136.6583 | 0.0018291 | 0.014362 | 0.53538 | 2.3887
129.1 - 114.6 | 120.9125 | 0.0019159 | 0.016278 | 0.63382 | 3.0225
114.6 - 103.5 | 108.4185 | 0.0019477 | 0.018226 | 0.71857 | 3.741
103.5 - 93.7 | 98.0758 | 0.0022466 | 0.020472 | 0.91625 | 4.6573
93.7 - 85.5 | 89.2098 | 0.002382 | 0.022854 | 1.0681 | 5.7254
85.5 - 78.8 | 81.8324 | 0.0023581 | 0.025212 | 1.1526 | 6.878
78.8 - 72.8 | 75.553 | 0.0025644 | 0.027777 | 1.3577 | 8.2357
72.8 - 67.6 | 70.0038 | 0.0028715 | 0.030648 | 1.6407 | 9.8764
67.6 - 57.2 | 61.4308 | 0.006547 | 0.037195 | 4.263 | 14.1395
57.2 - 49.2 | 52.5397 | 0.006494 | 0.043689 | 4.9441 | 19.0835
49.2 - 42.9 | 45.5857 | 0.005979 | 0.049668 | 5.2464 | 24.33
42.9 - 37.6 | 39.8485 | 0.0063085 | 0.055977 | 6.3325 | 30.6624
37.6 - 33.2 | 35.0955 | 0.0053565 | 0.061333 | 6.105 | 36.7675
33.2 - 29.4 | 31.0556 | 0.005336 | 0.066669 | 6.8728 | 43.6403
29.4 - 26.1 | 27.5097 | 0.0046625 | 0.071332 | 6.7794 | 50.4197
26.1 - 23.1 | 24.3561 | 0.0044542 | 0.075786 | 7.3152 | 57.7348
23.1 - 20.2 | 21.4251 | 0.0043709 | 0.080157 | 8.1603 | 65.8951
20.2 - 17.8 | 18.8612 | 0.0036392 | 0.083796 | 7.7178 | 73.6129
17.8 - 17.3 | 17.5575 | 0.0009043 | 0.0847 | 2.0602 | 75.6731

## BJH Adsorption Cumulative Pore
Flex 6.01 | Flex Version 6.01 | Page 1
3Flex Serial # 1131 Unit 1 Port 1
Sample: | REF-K-W-120-R
Operator: | ML
Submitter:
File: | C:\Users\Public\Documents\Micromeritics\Flex\data\Valtchev\Ana\TFN2-001.SMP
Started: | 09/06/2023 09:20:56 | Analysis adsorptive: | N2
Completed: | 12/06/2023 08:44:33 | Analysis bath temp.: | 77,355 K
Report time: | 12/06/2023 09:36:53 | Thermal correction: | No
Sample mass: | 0,0816 g | Ambient free space: | 15,0548 cm³ Measured
Analysis free space: | 32,8229 cm³ | Equilibration interval: | 5 to 20 s
Low pressure dose: | 12,0000 cm³/g STP | Sample density: | 1,000 g/cm³
Automatic degas: | No
Comments: masse humide: 0.1069 g perte a 300 C: 23.69 % repertoire: Valtchev ; sous repertoire: Ana
BJH Adsorption Cumulative Pore Volume (Larger)
Harkins and Jura : Faas Correction
TFN2-001 : REF-K-W-120-R
Pore Width (Å) | Pore Volume (cm³/g)
818.1512 | 0.00060708
693.6165 | 0.0011614
624.4931 | 0.0015727
558.6584 | 0.0020803
498.365 | 0.0028363
401.6987 | 0.0040405
332.0238 | 0.0051873
287.907 | 0.0061381
252.9609 | 0.0070951
225.3687 | 0.0080123
205.5543 | 0.0089021
172.1796 | 0.010679
146.6475 | 0.012533
129.0813 | 0.014362
114.6037 | 0.016278
103.4672 | 0.018226
93.7297 | 0.020472
85.5108 | 0.022854
78.7596 | 0.025212
72.8499 | 0.027777
67.589 | 0.030648
57.1663 | 0.037195
49.2107 | 0.043689
42.9037 | 0.049668
37.5662 | 0.055977
33.21 | 0.061333
29.4049 | 0.066669
26.0543 | 0.071332
23.0544 | 0.075786
20.2007 | 0.080157
17.8358 | 0.083796
17.2968 | 0.0847

## BJH Adsorption dV-dlog(w) Pore
Flex 6.01 | Flex Version 6.01 | Page 1
3Flex Serial # 1131 Unit 1 Port 1
Sample: | REF-K-W-120-R
Operator: | ML
Submitter:
File: | C:\Users\Public\Documents\Micromeritics\Flex\data\Valtchev\Ana\TFN2-001.SMP
Started: | 09/06/2023 09:20:56 | Analysis adsorptive: | N2
Completed: | 12/06/2023 08:44:33 | Analysis bath temp.: | 77,355 K
Report time: | 12/06/2023 09:36:53 | Thermal correction: | No
Sample mass: | 0,0816 g | Ambient free space: | 15,0548 cm³ Measured
Analysis free space: | 32,8229 cm³ | Equilibration interval: | 5 to 20 s
Low pressure dose: | 12,0000 cm³/g STP | Sample density: | 1,000 g/cm³
Automatic degas: | No
Comments: masse humide: 0.1069 g perte a 300 C: 23.69 % repertoire: Valtchev ; sous repertoire: Ana
BJH Adsorption dV/dlog(w) Pore Volume
Harkins and Jura : Faas Correction
TFN2-001 : REF-K-W-120-R
Pore Width (Å) | dV/dlog(w) Pore Volume (cm³/g)
883.3096 | 0.0078624
745.3362 | 0.0077299
655.2988 | 0.0090203
587.771 | 0.010493
524.9296 | 0.015241
439.2714 | 0.012859
359.9462 | 0.013862
306.6541 | 0.015356
268.0412 | 0.017028
237.4709 | 0.018285
214.4878 | 0.022264
185.7264 | 0.023089
157.2235 | 0.026603
136.6583 | 0.033009
120.9125 | 0.037084
108.4185 | 0.04387
98.0758 | 0.052337
89.2098 | 0.059765
81.8324 | 0.066021
75.553 | 0.075704
70.0038 | 0.088209
61.4308 | 0.090011
52.5397 | 0.099784
45.5857 | 0.10038
39.8485 | 0.10934
35.0955 | 0.10007
31.0556 | 0.10097
27.5097 | 0.088741
24.3561 | 0.083844
21.4251 | 0.076165
18.8612 | 0.067301
17.5575 | 0.067855

## BJH Adsorption Cumulative Por-1
Flex 6.01 | Flex Version 6.01 | Page 1
3Flex Serial # 1131 Unit 1 Port 1
Sample: | REF-K-W-120-R
Operator: | ML
Submitter:
File: | C:\Users\Public\Documents\Micromeritics\Flex\data\Valtchev\Ana\TFN2-001.SMP
Started: | 09/06/2023 09:20:56 | Analysis adsorptive: | N2
Completed: | 12/06/2023 08:44:33 | Analysis bath temp.: | 77,355 K
Report time: | 12/06/2023 09:36:53 | Thermal correction: | No
Sample mass: | 0,0816 g | Ambient free space: | 15,0548 cm³ Measured
Analysis free space: | 32,8229 cm³ | Equilibration interval: | 5 to 20 s
Low pressure dose: | 12,0000 cm³/g STP | Sample density: | 1,000 g/cm³
Automatic degas: | No
Comments: masse humide: 0.1069 g perte a 300 C: 23.69 % repertoire: Valtchev ; sous repertoire: Ana
BJH Adsorption Cumulative Pore Area (Larger)
Harkins and Jura : Faas Correction
TFN2-001 : REF-K-W-120-R
Pore Width (Å) | Pore Area (m²/g)
818.1512 | 0.027491
693.6165 | 0.057241
624.4931 | 0.082344
558.6584 | 0.11689
498.365 | 0.1745
401.6987 | 0.28415
332.0238 | 0.4116
287.907 | 0.53562
252.9609 | 0.67843
225.3687 | 0.83292
205.5543 | 0.99886
172.1796 | 1.3815
146.6475 | 1.8533
129.0813 | 2.3887
114.6037 | 3.0225
103.4672 | 3.741
93.7297 | 4.6573
85.5108 | 5.7254
78.7596 | 6.878
72.8499 | 8.2357
67.589 | 9.8764
57.1663 | 14.1395
49.2107 | 19.0835
42.9037 | 24.33
37.5662 | 30.6624
33.21 | 36.7675
29.4049 | 43.6403
26.0543 | 50.4197
23.0544 | 57.7348
20.2007 | 65.8951
17.8358 | 73.6129
17.2968 | 75.6731

## BJH Adsorption dA-dlog(w) Pore
Flex 6.01 | Flex Version 6.01 | Page 1
3Flex Serial # 1131 Unit 1 Port 1
Sample: | REF-K-W-120-R
Operator: | ML
Submitter:
File: | C:\Users\Public\Documents\Micromeritics\Flex\data\Valtchev\Ana\TFN2-001.SMP
Started: | 09/06/2023 09:20:56 | Analysis adsorptive: | N2
Completed: | 12/06/2023 08:44:33 | Analysis bath temp.: | 77,355 K
Report time: | 12/06/2023 09:36:53 | Thermal correction: | No
Sample mass: | 0,0816 g | Ambient free space: | 15,0548 cm³ Measured
Analysis free space: | 32,8229 cm³ | Equilibration interval: | 5 to 20 s
Low pressure dose: | 12,0000 cm³/g STP | Sample density: | 1,000 g/cm³
Automatic degas: | No
Comments: masse humide: 0.1069 g perte a 300 C: 23.69 % repertoire: Valtchev ; sous repertoire: Ana
BJH Adsorption dA/dlog(w) Pore Area
Harkins and Jura : Faas Correction
TFN2-001 : REF-K-W-120-R
Pore Width (Å) | dA/dlog(w) Pore Area (m²/g)
883.3096 | 0.35604
745.3362 | 0.41484
655.2988 | 0.55061
587.771 | 0.71409
524.9296 | 1.1614
439.2714 | 1.1709
359.9462 | 1.5405
306.6541 | 2.003
268.0412 | 2.5411
237.4709 | 3.08
214.4878 | 4.1521
185.7264 | 4.9727
157.2235 | 6.7682
136.6583 | 9.6619
120.9125 | 12.268
108.4185 | 16.1854
98.0758 | 21.3454
89.2098 | 26.7976
81.8324 | 32.2711
75.553 | 40.0801
70.0038 | 50.4022
61.4308 | 58.6098
52.5397 | 75.9682
45.5857 | 88.0793
39.8485 | 109.7535
35.0955 | 114.0519
31.0556 | 130.0452
27.5097 | 129.0325
24.3561 | 137.6962
21.4251 | 142.197
18.8612 | 142.7281
17.5575 | 154.5893

## BJH Desorption Pore Distributio
Flex 6.01 | Flex Version 6.01 | Page 1
3Flex Serial # 1131 Unit 1 Port 1
Sample: | REF-K-W-120-R
Operator: | ML
Submitter:
File: | C:\Users\Public\Documents\Micromeritics\Flex\data\Valtchev\Ana\TFN2-001.SMP
Started: | 09/06/2023 09:20:56 | Analysis adsorptive: | N2
Completed: | 12/06/2023 08:44:33 | Analysis bath temp.: | 77,355 K
Report time: | 12/06/2023 09:36:53 | Thermal correction: | No
Sample mass: | 0,0816 g | Ambient free space: | 15,0548 cm³ Measured
Analysis free space: | 32,8229 cm³ | Equilibration interval: | 5 to 20 s
Low pressure dose: | 12,0000 cm³/g STP | Sample density: | 1,000 g/cm³
Automatic degas: | No
Comments: masse humide: 0.1069 g perte a 300 C: 23.69 % repertoire: Valtchev ; sous repertoire: Ana
BJH Desorption Pore Distribution Report
Faas Correction
Harkins and Jura
t = [ 13.99 / ( 0.034 - log(p/p°) ) ] ^ 0.5
Width range: | 17,000 to 3 000,000 Å
Adsorbate property factor: | 9,53000 Å
Density conversion factor: | 0,0015505
Fraction of pores open at both ends: | 0,00
Pore Width Range (Å) | Average Width (Å) | Incremental Pore Volume (cm³/g) | Cumulative Pore Volume (cm³/g) | Incremental Pore Area (m²/g) | Cumulative Pore Area (m²/g)
980.1 - 853.6 | 907.8597 | 0.00021771 | 0.00021771 | 0.0095921 | 0.0095921
853.6 - 738.2 | 787.223 | 0.00041576 | 0.00063347 | 0.021126 | 0.030718
738.2 - 624.3 | 671.4095 | 0.00049255 | 0.001126 | 0.029344 | 0.060062
624.3 - 554.7 | 585.1965 | 0.00036364 | 0.0014897 | 0.024856 | 0.084918
554.7 - 507.2 | 528.6805 | 0.00031749 | 0.0018071 | 0.024021 | 0.10894
507.2 - 407.3 | 445.8727 | 0.0008734 | 0.0026806 | 0.078355 | 0.18729
407.3 - 341.3 | 368.1672 | 0.00085366 | 0.0035342 | 0.092747 | 0.28004
341.3 - 294.7 | 314.3406 | 0.00077893 | 0.0043131 | 0.099119 | 0.37916
294.7 - 259.0 | 274.3863 | 0.00080708 | 0.0051202 | 0.11766 | 0.49682
259.0 - 231.1 | 243.3249 | 0.00077678 | 0.005897 | 0.12769 | 0.62451
231.1 - 206.7 | 217.4361 | 0.00077417 | 0.0066712 | 0.14242 | 0.76693
206.7 - 152.8 | 171.1858 | 0.0023776 | 0.0090488 | 0.55556 | 1.3225
152.8 - 117.9 | 130.5088 | 0.0027669 | 0.011816 | 0.84803 | 2.1705
117.9 - 96.2 | 104.5992 | 0.0027933 | 0.014609 | 1.0682 | 3.2387
96.2 - 81.8 | 87.6876 | 0.0028805 | 0.01749 | 1.314 | 4.5527
81.8 - 70.7 | 75.3669 | 0.0034717 | 0.020961 | 1.8425 | 6.3953
70.7 - 60.3 | 64.5946 | 0.0053813 | 0.026342 | 3.3323 | 9.7276
60.3 - 52.2 | 55.6123 | 0.0070211 | 0.033364 | 5.05 | 14.7776
52.2 - 45.8 | 48.534 | 0.0080722 | 0.041436 | 6.6528 | 21.4305
45.8 - 40.6 | 42.858 | 0.011718 | 0.053154 | 10.9364 | 32.3668
40.6 - 36.2 | 38.1162 | 0.017545 | 0.070698 | 18.4119 | 50.7787
36.2 - 32.1 | 33.8296 | 0.0090344 | 0.079733 | 10.6822 | 61.4609
32.1 - 28.9 | 30.3093 | 0.0048689 | 0.084602 | 6.4257 | 67.8866
28.9 - 25.9 | 27.1955 | 0.0050408 | 0.089642 | 7.4142 | 75.3008
25.9 - 23.1 | 24.3204 | 0.0043395 | 0.093982 | 7.1373 | 82.4381
23.1 - 20.6 | 21.6881 | 0.0043483 | 0.09833 | 8.0198 | 90.4578
20.6 - 18.1 | 19.1794 | 0.0050376 | 0.10337 | 10.5063 | 100.9641

## BJH Desorption Cumulative Pore
Flex 6.01 | Flex Version 6.01 | Page 1
3Flex Serial # 1131 Unit 1 Port 1
Sample: | REF-K-W-120-R
Operator: | ML
Submitter:
File: | C:\Users\Public\Documents\Micromeritics\Flex\data\Valtchev\Ana\TFN2-001.SMP
Started: | 09/06/2023 09:20:56 | Analysis adsorptive: | N2
Completed: | 12/06/2023 08:44:33 | Analysis bath temp.: | 77,355 K
Report time: | 12/06/2023 09:36:53 | Thermal correction: | No
Sample mass: | 0,0816 g | Ambient free space: | 15,0548 cm³ Measured
Analysis free space: | 32,8229 cm³ | Equilibration interval: | 5 to 20 s
Low pressure dose: | 12,0000 cm³/g STP | Sample density: | 1,000 g/cm³
Automatic degas: | No
Comments: masse humide: 0.1069 g perte a 300 C: 23.69 % repertoire: Valtchev ; sous repertoire: Ana
BJH Desorption Cumulative Pore Volume (Larger)
Harkins and Jura : Faas Correction
TFN2-001 : REF-K-W-120-R
Pore Width (Å) | Pore Volume (cm³/g)
853.556 | 0.00021771
738.1614 | 0.00063347
624.3379 | 0.001126
554.6502 | 0.0014897
507.1642 | 0.0018071
407.3055 | 0.0026806
341.2979 | 0.0035342
294.6565 | 0.0043131
259.0241 | 0.0051202
231.0602 | 0.005897
206.7347 | 0.0066712
152.8317 | 0.0090488
117.9345 | 0.011816
96.1541 | 0.014609
81.8083 | 0.01749
70.739 | 0.020961
60.3289 | 0.026342
52.2322 | 0.033364
45.81 | 0.041436
40.6308 | 0.053154
36.2025 | 0.070698
32.0544 | 0.079733
28.9439 | 0.084602
25.8641 | 0.089642
23.1436 | 0.093982
20.5961 | 0.09833
18.1457 | 0.10337

## BJH Desorption dV-dlog(w) Pore
Flex 6.01 | Flex Version 6.01 | Page 1
3Flex Serial # 1131 Unit 1 Port 1
Sample: | REF-K-W-120-R
Operator: | ML
Submitter:
File: | C:\Users\Public\Documents\Micromeritics\Flex\data\Valtchev\Ana\TFN2-001.SMP
Started: | 09/06/2023 09:20:56 | Analysis adsorptive: | N2
Completed: | 12/06/2023 08:44:33 | Analysis bath temp.: | 77,355 K
Report time: | 12/06/2023 09:36:53 | Thermal correction: | No
Sample mass: | 0,0816 g | Ambient free space: | 15,0548 cm³ Measured
Analysis free space: | 32,8229 cm³ | Equilibration interval: | 5 to 20 s
Low pressure dose: | 12,0000 cm³/g STP | Sample density: | 1,000 g/cm³
Automatic degas: | No
Comments: masse humide: 0.1069 g perte a 300 C: 23.69 % repertoire: Valtchev ; sous repertoire: Ana
BJH Desorption dV/dlog(w) Pore Volume
Harkins and Jura : Faas Correction
TFN2-001 : REF-K-W-120-R
Pore Width (Å) | dV/dlog(w) Pore Volume (cm³/g)
907.8597 | 0.0036248
787.223 | 0.006591
671.4095 | 0.0067721
585.1965 | 0.0070746
528.6805 | 0.0081679
445.8727 | 0.0091717
368.1672 | 0.011117
314.3406 | 0.012206
274.3863 | 0.014418
243.3249 | 0.015656
217.4361 | 0.016025
171.1858 | 0.018122
130.5088 | 0.024579
104.5992 | 0.031502
87.6876 | 0.04105
75.3669 | 0.054985
64.5946 | 0.077839
55.6123 | 0.11218
48.534 | 0.14167
42.858 | 0.22488
38.1162 | 0.35008
33.8296 | 0.17094
30.3093 | 0.10983
27.1955 | 0.10317
24.3204 | 0.089906
21.6881 | 0.085859
19.1794 | 0.091572

## BJH Desorption Cumulative Por-1
Flex 6.01 | Flex Version 6.01 | Page 1
3Flex Serial # 1131 Unit 1 Port 1
Sample: | REF-K-W-120-R
Operator: | ML
Submitter:
File: | C:\Users\Public\Documents\Micromeritics\Flex\data\Valtchev\Ana\TFN2-001.SMP
Started: | 09/06/2023 09:20:56 | Analysis adsorptive: | N2
Completed: | 12/06/2023 08:44:33 | Analysis bath temp.: | 77,355 K
Report time: | 12/06/2023 09:36:53 | Thermal correction: | No
Sample mass: | 0,0816 g | Ambient free space: | 15,0548 cm³ Measured
Analysis free space: | 32,8229 cm³ | Equilibration interval: | 5 to 20 s
Low pressure dose: | 12,0000 cm³/g STP | Sample density: | 1,000 g/cm³
Automatic degas: | No
Comments: masse humide: 0.1069 g perte a 300 C: 23.69 % repertoire: Valtchev ; sous repertoire: Ana
BJH Desorption Cumulative Pore Area (Larger)
Harkins and Jura : Faas Correction
TFN2-001 : REF-K-W-120-R
Pore Width (Å) | Pore Area (m²/g)
853.556 | 0.0095921
738.1614 | 0.030718
624.3379 | 0.060062
554.6502 | 0.084918
507.1642 | 0.10894
407.3055 | 0.18729
341.2979 | 0.28004
294.6565 | 0.37916
259.0241 | 0.49682
231.0602 | 0.62451
206.7347 | 0.76693
152.8317 | 1.3225
117.9345 | 2.1705
96.1541 | 3.2387
81.8083 | 4.5527
70.739 | 6.3953
60.3289 | 9.7276
52.2322 | 14.7776
45.81 | 21.4305
40.6308 | 32.3668
36.2025 | 50.7787
32.0544 | 61.4609
28.9439 | 67.8866
25.8641 | 75.3008
23.1436 | 82.4381
20.5961 | 90.4578
18.1457 | 100.9641

## BJH Desorption dA-dlog(w) Pore
Flex 6.01 | Flex Version 6.01 | Page 1
3Flex Serial # 1131 Unit 1 Port 1
Sample: | REF-K-W-120-R
Operator: | ML
Submitter:
File: | C:\Users\Public\Documents\Micromeritics\Flex\data\Valtchev\Ana\TFN2-001.SMP
Started: | 09/06/2023 09:20:56 | Analysis adsorptive: | N2
Completed: | 12/06/2023 08:44:33 | Analysis bath temp.: | 77,355 K
Report time: | 12/06/2023 09:36:53 | Thermal correction: | No
Sample mass: | 0,0816 g | Ambient free space: | 15,0548 cm³ Measured
Analysis free space: | 32,8229 cm³ | Equilibration interval: | 5 to 20 s
Low pressure dose: | 12,0000 cm³/g STP | Sample density: | 1,000 g/cm³
Automatic degas: | No
Comments: masse humide: 0.1069 g perte a 300 C: 23.69 % repertoire: Valtchev ; sous repertoire: Ana
BJH Desorption dA/dlog(w) Pore Area
Harkins and Jura : Faas Correction
TFN2-001 : REF-K-W-120-R
Pore Width (Å) | dA/dlog(w) Pore Area (m²/g)
907.8597 | 0.15971
787.223 | 0.3349
671.4095 | 0.40346
585.1965 | 0.48357
528.6805 | 0.61798
445.8727 | 0.82281
368.1672 | 1.2079
314.3406 | 1.5532
274.3863 | 2.1019
243.3249 | 2.5737
217.4361 | 2.9479
171.1858 | 4.2345
130.5088 | 7.5332
104.5992 | 12.0466
87.6876 | 18.7257
75.3669 | 29.1828
64.5946 | 48.2015
55.6123 | 80.6871
48.534 | 116.7633
42.858 | 209.8873
38.1162 | 367.3782
33.8296 | 202.1246
30.3093 | 144.9445
27.1955 | 151.7488
24.3204 | 147.8702
21.6881 | 158.3525
19.1794 | 190.9793

## Horvath-Kawazoe Report
Flex 6.01 | Flex Version 6.01 | Page 1
3Flex Serial # 1131 Unit 1 Port 1
Sample: | REF-K-W-120-R
Operator: | ML
Submitter:
File: | C:\Users\Public\Documents\Micromeritics\Flex\data\Valtchev\Ana\TFN2-001.SMP
Started: | 09/06/2023 09:20:56 | Analysis adsorptive: | N2
Completed: | 12/06/2023 08:44:33 | Analysis bath temp.: | 77,355 K
Report time: | 12/06/2023 09:36:53 | Thermal correction: | No
Sample mass: | 0,0816 g | Ambient free space: | 15,0548 cm³ Measured
Analysis free space: | 32,8229 cm³ | Equilibration interval: | 5 to 20 s
Low pressure dose: | 12,0000 cm³/g STP | Sample density: | 1,000 g/cm³
Automatic degas: | No
Comments: masse humide: 0.1069 g perte a 300 C: 23.69 % repertoire: Valtchev ; sous repertoire: Ana
Horvath-Kawazoe Report
Cylinder Pore Geometry (Saito-Foley)
Maximum pore volume: | 0,272849 cm³/g
at Relative Pressure: | 0,170154652
Median pore width: | 8,871 Å
Relative pressure range: | 1e-09 to 0.18
Diameter of adsorptive molecule: | 3,000 Å
Diameter of sample atom: | 3,040 Å
Interaction parameter: | 3.49e-43 erg·cm^4
Density conversion factor: | 0,0015505
Absolute Pressure (mmHg) | Relative Pressure (p/p°) | Quantity Adsorbed (cm³/g STP) | Pore Width (Å) | Cumulative Pore Volume (cm³/g) | Differential Pore Volume (cm³/g·Å)
0.00013787 | 1.8141e-07 | 11.4606 | 7.4451 | 0.017769 | 0.0023867
0.00042324 | 5.569e-07 | 22.918 | 7.8488 | 0.035534 | 0.044007
0.00075359 | 9.9157e-07 | 34.3747 | 8.0797 | 0.053297 | 0.07695
0.0011616 | 1.5285e-06 | 45.7737 | 8.2642 | 0.070971 | 0.095749
0.0016338 | 2.1497e-06 | 57.1893 | 8.418 | 0.088671 | 0.11513
0.0023783 | 3.1293e-06 | 68.657 | 8.5956 | 0.10645 | 0.10012
0.0032852 | 4.3226e-06 | 80.085 | 8.7562 | 0.12417 | 0.11035
0.0044877 | 5.9049e-06 | 91.5229 | 8.9189 | 0.1419 | 0.10894
0.0064293 | 8.4595e-06 | 102.9033 | 9.1163 | 0.15955 | 0.089423
0.011242 | 1.4793e-05 | 114.3831 | 9.4457 | 0.17735 | 0.05403
0.029055 | 3.823e-05 | 125.8367 | 10.0837 | 0.19511 | 0.027834
0.093538 | 0.00012308 | 137.2031 | 11.0404 | 0.21273 | 0.018421
0.48649 | 0.00064012 | 148.0787 | 12.8709 | 0.22959 | 0.0092122
2.8633 | 0.0037674 | 156.3455 | 15.9847 | 0.24241 | 0.0041164
8.2642 | 0.010874 | 160.8478 | 18.9639 | 0.24939 | 0.0023431
26.3962 | 0.034732 | 166.0526 | 24.3263 | 0.25746 | 0.0015049
36.1352 | 0.047546 | 167.6382 | 26.4608 | 0.25992 | 0.0011517
58.2473 | 0.076641 | 170.2968 | 30.709 | 0.26404 | 0.00097035
68.8282 | 0.090563 | 171.3278 | 32.5955 | 0.26564 | 0.0008473
83.8862 | 0.11038 | 172.6323 | 35.1969 | 0.26766 | 0.00077748
98.5555 | 0.12968 | 173.7954 | 37.7206 | 0.26947 | 0.00071464
114.1865 | 0.15025 | 174.9431 | 40.4107 | 0.27125 | 0.00066146
129.3175 | 0.17015 | 175.9765 | 43.0612 | 0.27285 | 0.00060448

## Horvath-Kawazoe Cumulative Pore
Flex 6.01 | Flex Version 6.01 | Page 1
3Flex Serial # 1131 Unit 1 Port 1
Sample: | REF-K-W-120-R
Operator: | ML
Submitter:
File: | C:\Users\Public\Documents\Micromeritics\Flex\data\Valtchev\Ana\TFN2-001.SMP
Started: | 09/06/2023 09:20:56 | Analysis adsorptive: | N2
Completed: | 12/06/2023 08:44:33 | Analysis bath temp.: | 77,355 K
Report time: | 12/06/2023 09:36:53 | Thermal correction: | No
Sample mass: | 0,0816 g | Ambient free space: | 15,0548 cm³ Measured
Analysis free space: | 32,8229 cm³ | Equilibration interval: | 5 to 20 s
Low pressure dose: | 12,0000 cm³/g STP | Sample density: | 1,000 g/cm³
Automatic degas: | No
Comments: masse humide: 0.1069 g perte a 300 C: 23.69 % repertoire: Valtchev ; sous repertoire: Ana
Horvath-Kawazoe Cumulative Pore Volume Plot
Cylinder Pore Geometry (Saito-Foley)
TFN2-001 : REF-K-W-120-R
Pore Width (Å) | Pore Volume (cm³/g)
7.4451 | 0.017769
7.8488 | 0.035534
8.0797 | 0.053297
8.2642 | 0.070971
8.418 | 0.088671
8.5956 | 0.10645
8.7562 | 0.12417
8.9189 | 0.1419
9.1163 | 0.15955
9.4457 | 0.17735
10.0837 | 0.19511
11.0404 | 0.21273
12.8709 | 0.22959
15.9847 | 0.24241
18.9639 | 0.24939
24.3263 | 0.25746
26.4608 | 0.25992
30.709 | 0.26404
32.5955 | 0.26564
35.1969 | 0.26766
37.7206 | 0.26947
40.4107 | 0.27125
43.0612 | 0.27285

## Horvath-Kawazoe Differential Po
Flex 6.01 | Flex Version 6.01 | Page 1
3Flex Serial # 1131 Unit 1 Port 1
Sample: | REF-K-W-120-R
Operator: | ML
Submitter:
File: | C:\Users\Public\Documents\Micromeritics\Flex\data\Valtchev\Ana\TFN2-001.SMP
Started: | 09/06/2023 09:20:56 | Analysis adsorptive: | N2
Completed: | 12/06/2023 08:44:33 | Analysis bath temp.: | 77,355 K
Report time: | 12/06/2023 09:36:53 | Thermal correction: | No
Sample mass: | 0,0816 g | Ambient free space: | 15,0548 cm³ Measured
Analysis free space: | 32,8229 cm³ | Equilibration interval: | 5 to 20 s
Low pressure dose: | 12,0000 cm³/g STP | Sample density: | 1,000 g/cm³
Automatic degas: | No
Comments: masse humide: 0.1069 g perte a 300 C: 23.69 % repertoire: Valtchev ; sous repertoire: Ana
Horvath-Kawazoe Differential Pore Volume Plot
Cylinder Pore Geometry (Saito-Foley)
TFN2-001 : REF-K-W-120-R
Pore Width (Å) | dV/dw (cm³/g·Å)
7.4451 | 0.0023867
7.8488 | 0.044007
8.0797 | 0.07695
8.2642 | 0.095749
8.418 | 0.11513
8.5956 | 0.10012
8.7562 | 0.11035
8.9189 | 0.10894
9.1163 | 0.089423
9.4457 | 0.05403
10.0837 | 0.027834
11.0404 | 0.018421
12.8709 | 0.0092122
15.9847 | 0.0041164
18.9639 | 0.0023431
24.3263 | 0.0015049
26.4608 | 0.0011517
30.709 | 0.00097035
32.5955 | 0.0008473
35.1969 | 0.00077748
37.7206 | 0.00071464
40.4107 | 0.00066146
43.0612 | 0.00060448

## DFT Pore Size Error Report
Flex 6.01 | Flex Version 6.01 | Page 1
3Flex Serial # 1131 Unit 1 Port 1
Sample: | REF-K-W-120-R
Operator: | ML
Submitter:
File: | C:\Users\Public\Documents\Micromeritics\Flex\data\Valtchev\Ana\TFN2-001.SMP
Started: | 09/06/2023 09:20:56 | Analysis adsorptive: | N2
Completed: | 12/06/2023 08:44:33 | Analysis bath temp.: | 77,355 K
Report time: | 12/06/2023 09:36:53 | Thermal correction: | No
Sample mass: | 0,0816 g | Ambient free space: | 15,0548 cm³ Measured
Analysis free space: | 32,8229 cm³ | Equilibration interval: | 5 to 20 s
Low pressure dose: | 12,0000 cm³/g STP | Sample density: | 1,000 g/cm³
Automatic degas: | No
Comments: masse humide: 0.1069 g perte a 300 C: 23.69 % repertoire: Valtchev ; sous repertoire: Ana
DFT Pore Size Reports
Primary Data

## Sample Log
Flex 6.01 | Flex Version 6.01 | Page 1
3Flex Serial # 1131 Unit 1 Port 1
Sample: | REF-K-W-120-R
Operator: | ML
Submitter:
File: | C:\Users\Public\Documents\Micromeritics\Flex\data\Valtchev\Ana\TFN2-001.SMP
Started: | 09/06/2023 09:20:56 | Analysis adsorptive: | N2
Completed: | 12/06/2023 08:44:33 | Analysis bath temp.: | 77,355 K
Report time: | 12/06/2023 09:36:53 | Thermal correction: | No
Sample mass: | 0,0816 g | Ambient free space: | 15,0548 cm³ Measured
Analysis free space: | 32,8229 cm³ | Equilibration interval: | 5 to 20 s
Low pressure dose: | 12,0000 cm³/g STP | Sample density: | 1,000 g/cm³
Automatic degas: | No
Comments: masse humide: 0.1069 g perte a 300 C: 23.69 % repertoire: Valtchev ; sous repertoire: Ana
Sample Log
Date | Time | Log Message
08/06/2023 | 14:49:24 | Degas operation started on Smart VacPrep 1 - S/N: 391, port 1.
08/06/2023 | 14:49:27 | Started evacuation at 5,00 mmHg/s to 0,1000 mmHg, hold for 180 minutes.
08/06/2023 | 19:00:59 | Started temperature ramp at 1.5 °C/min to 300 °C.
08/06/2023 | 21:20:04 | Started temperature hold at 300 °C for 480 minutes.
09/06/2023 | 05:21:12 | Started cool-down wait.
09/06/2023 | 06:12:17 | Started backfilling.
09/06/2023 | 06:12:24 | Degas operation completed.
09/06/2023 | 08:48:18 | Starting a sample analysis (Serial # 1131) for C:\Users\Public\Documents\Micromeritic...\TFN2-001.SMP on port 1.
09/06/2023 | 08:48:18 | System volume: 25.5716 cm³
09/06/2023 | 09:13:13 | A sample analysis for C:\Users\Public\Documents\Micromeritics\Flex\data\Valtchev\Ana\TFN2-001.SMP on port 1 was canceled.
09/06/2023 | 09:13:13 | Operation cancelled by operator.
09/06/2023 | 09:13:14 | Analysis termination started.
09/06/2023 | 09:13:20 | Please lower the elevator. Click Continue when ready to proceed. The operator is responsible for using manual control to maintain safe pressure in the sample tubes.
09/06/2023 | 09:13:31 | Operation skipped by operator.
09/06/2023 | 09:18:41 | A sample analysis for C:\Users\Public\Documents\Micromeritic...\TFN2-001.SMP on port 1 was canceled.
09/06/2023 | 09:18:42 | Port 1 1000 mmHg transducer scale changed from 1 032,0181 to 1 032,0098 mmHg (fraction of nominal: 1.01).
09/06/2023 | 09:19:20 | Sample file modified during analysis.
09/06/2023 | 09:20:56 | Starting a sample analysis (Serial # 1131) for C:\Users\Public\Documents\Micromeritic...\TFN2-001.SMP on port 1.
09/06/2023 | 09:20:56 | System volume: 25.5716 cm³
09/06/2023 | 09:38:25 | A sample analysis for C:\Users\Public\Documents\Micromeritics\Flex\data\Valtchev\Ana\TFN2-001.SMP on port 1 was skipped.
09/06/2023 | 09:38:26 | Operation skipped by operator.
09/06/2023 | 09:44:25 | Sample degas completed (sample port 1, temperature: 30,0 °C, elapsed: 360 s).
09/06/2023 | 13:42:52 | A sample analysis for C:\Users\Public\Documents\Micromeritics\Flex\data\Valtchev\Ana\TFN2-001.SMP on port 1 was skipped.
09/06/2023 | 13:42:53 | Operation skipped by operator.
09/06/2023 | 13:42:53 | Sample degas completed (sample port 1, temperature: 300,0 °C, elapsed: 14307 s).
09/06/2023 | 14:43:05 | A sample analysis for C:\Users\Public\Documents\Micromeritics\Flex\data\Valtchev\Ana\TFN2-001.SMP on port 1 was skipped.
09/06/2023 | 14:43:05 | Degas in situ is finished. Please remove the heating mantle and support. Properly position the isothermal jackets, dewar lid, and dewar. Unplug the heating mantle before proceeding. 6007- Warning: The shield is not in place.
09/06/2023 | 14:43:05 | Operation skipped by operator.
09/06/2023 | 14:43:39 | Operation skipped by operator.
09/06/2023 | 14:43:39 | 10940- The dewar shield was not present when the analysis was started.
09/06/2023 | 14:44:58 | Leak rate measured on sample port 1 (interval: 60 s, rate: 0,000074 mmHg/min).
09/06/2023 | 14:47:05 | Please raise the elevator. Click Continue when ready to proceed.
09/06/2023 | 14:47:24 | Operation skipped by operator.
09/06/2023 | 15:02:19 | Port 1 vacuum level is 2,64e-05 mmHg.
09/06/2023 | 15:02:23 | Data collection started on sample port 1 (gas: N2).
10/06/2023 | 03:46:20 | Please lower the elevator. Click Continue when ready to proceed. The operator is responsible for using manual control to maintain safe pressure in the sample tubes.
12/06/2023 | 07:29:49 | Operation skipped by operator.
12/06/2023 | 07:44:03 | Ambient free-space measurement on sample port 1 complete (elapsed: 253380 s, qty in free-space: 15,0548 cm³, P1: 802,0072 mmHg, P2: 270,8591 mmHg, Tman: 45,0 °C, Tport: 45,0 °C).
12/06/2023 | 07:45:55 | Please raise the elevator. Click Continue when ready to proceed.
12/06/2023 | 07:47:36 | Operation skipped by operator.
12/06/2023 | 08:21:12 | Analysis free-space measurement on sample port 1 complete (elapsed: 255610 s, qty in free-space: 32,8229 cm³, P3: 191,7824 mmHg, Tport: 45,0 °C).
12/06/2023 | 08:21:13 | Analysis termination started.
12/06/2023 | 08:21:19 | Please lower the elevator. Click Continue when ready to proceed. The operator is responsible for using manual control to maintain safe pressure in the sample tubes.
12/06/2023 | 08:37:21 | Operation skipped by operator.
12/06/2023 | 08:44:33 | Finished a sample analysis for C:\Users\Public\Documents\Micromeritic...\TFN2-001.SMP on port 1.
12/06/2023 | 08:44:33 | Port 1 1000 mmHg transducer scale changed from 1 032,0098 to 1 032,0194 mmHg (fraction of nominal: 1.01).