## Summary
Flex 6.01 | Flex Version 6.01 | Page 1
3Flex Serial # 1131 Unit 1 Port 3
Sample: | K-2-R
Operator: | ML
Submitter:
File: | C:\Users\Public\Documents\Micromeritics\Flex\data\Valtchev\Ana\TFN2-020.SMP
Started: | 22/06/2023 08:52:29 | Analysis adsorptive: | N2
Completed: |  | Analysis bath temp.: | 77,355 K
Report time: | 23/06/2023 08:41:46 | Thermal correction: | No
Sample mass: | 0,0749 g | Ambient free space: | 14,5999 cm³ Measured
Analysis free space: | 31,2246 cm³ | Equilibration interval: | 5 to 20 s
Low pressure dose: | 12,0000 cm³/g STP | Sample density: | 1,000 g/cm³
Automatic degas: | No
Comments: masse humide: 0.0989 g perte a 300 C: 24.22 % repertoire: Valtchev ; sous repertoire: Ana
Summary Report
Surface Area
Single point surface area at p/p° = 0,007699439: | 612,7923 m²/g
BET Surface Area: | 612,7258 m²/g
t-Plot Micropore Area: | 539,1343 m²/g
t-Plot external surface area: | 73,5915 m²/g
BJH Adsorption cumulative surface area of pores
between 17,000 Å and 3 000,000 Å width: | 32,8985 m²/g
BJH Desorption cumulative surface area of pores
between 17,000 Å and 3 000,000 Å width: | 46,0737 m²/g
D-H Adsorption cumulative surface area of pores
between 17,000 Å and 3 000,000 Å width: | 46,3604 m²/g
D-H Desorption cumulative surface area of pores
between 17,000 Å and 3 000,000 Å width: | 44,1253 m²/g
Pore Volume
Single point adsorption total pore volume of pores
less than 660,177 Å width at p/p° = 0,970000000: | 0,262990 cm³/g
Single point desorption total pore volume of pores
less than 660,177 Å width at p/p° = 0,970000000: | 0,263285 cm³/g
t-Plot micropore volume: | 0,206642 cm³/g
BJH Adsorption cumulative volume of pores
between 17,000 Å and 3 000,000 Å width: | 0,033950 cm³/g
BJH Desorption cumulative volume of pores
between 17,000 Å and 3 000,000 Å width: | 0,043133 cm³/g
D-H Adsorption cumulative volume of pores
between 17,000 Å and 3 000,000 Å width: | 0,043224 cm³/g
D-H Desorption cumulative volume of pores
between 17,000 Å and 3 000,000 Å width: | 0,041883 cm³/g
Pore Size
Adsorption average pore diameter (4V/A by BET): | 17,169 Å
Desorption average pore diameter (4V/A by BET): | 17,188 Å
BJH Adsorption average pore width (4V/A): | 41,279 Å
BJH Desorption average pore width (4V/A): | 37,447 Å
D-H Adsorption average pore width (4V/A): | 37,294 Å
D-H Desorption average pore width (4V/A): | 37,968 Å
Freundlich
Qm·C: | 94,9336 ± 1,8066 cm³/g STP
m: | 10,4549 ± 0,8296
Temkin
q·alpha/Qm: | 0,078137 ± 0,002919 kJ/mol·(cm³/g STP)
A: | 1 157 116,7066 ± 653 119,0433 mmHg
Volume in Pores | < | 5,58 Å | : | 0,00006 cm³/g
Total Volume in Pores | <= | 248,29 Å | : | 0,25379 cm³/g
Area in Pores | > | 248,29 Å | : | 0,000 m²/g
Total Area in Pores | >= | 5,58 Å | : | 1 152,529 m²/g
Nanoparticle Size:
Average Particle Size | 97,923 Å
Horvath-Kawazoe
Maximum pore volume at p/p° = 0,169685906: | 0,237482 cm³/g
Median pore width: | 5,817 Å
Dubinin-Astakhov
Micropore surface area: | 739,1628 m²/g
Limiting micropore volume: | 0,236037 cm³/g
MP-Method
Cumulative surface area of pores between
1,9327 Å and 18,2000 Å hydraulic radius: | 1 010,4458 m²/g
Cumulative pore volume of pores between
1,9327 Å and 18,2000 Å hydraulic radius: | 0,261077 cm³/g
Average pore hydraulic radius (V/A): | 2,5838 Å

## Isotherm Tabular Report
Flex 6.01 | Flex Version 6.01 | Page 1
3Flex Serial # 1131 Unit 1 Port 3
Sample: | K-2-R
Operator: | ML
Submitter:
File: | C:\Users\Public\Documents\Micromeritics\Flex\data\Valtchev\Ana\TFN2-020.SMP
Started: | 22/06/2023 08:52:29 | Analysis adsorptive: | N2
Completed: |  | Analysis bath temp.: | 77,355 K
Report time: | 23/06/2023 08:41:46 | Thermal correction: | No
Sample mass: | 0,0749 g | Ambient free space: | 14,5999 cm³ Measured
Analysis free space: | 31,2246 cm³ | Equilibration interval: | 5 to 20 s
Low pressure dose: | 12,0000 cm³/g STP | Sample density: | 1,000 g/cm³
Automatic degas: | No
Comments: masse humide: 0.0989 g perte a 300 C: 24.22 % repertoire: Valtchev ; sous repertoire: Ana
Isotherm Tabular Report
Relative Pressure (p/p°) | Absolute Pressure (mmHg) | Quantity Adsorbed (cm³/g STP) | Elapsed Time (h:min) | Saturation Pressure (mmHg)
760
2.8773e-07 | 0.00021867 | 11.5073 | 07:17
6.1908e-07 | 0.0004705 | 23.0289 | 07:31
9.9644e-07 | 0.0007573 | 34.5774 | 07:49
1.4759e-06 | 0.0011217 | 46.1014 | 08:07
2.1404e-06 | 0.0016267 | 57.6803 | 08:31
3.0646e-06 | 0.0023291 | 69.1939 | 08:59
4.5003e-06 | 0.0034202 | 80.6925 | 09:33
7.2186e-06 | 0.0054861 | 92.2281 | 10:15
1.5553e-05 | 0.01182 | 103.7426 | 10:52
4.7372e-05 | 0.036003 | 115.3133 | 11:14
0.00019442 | 0.14776 | 126.6635 | 11:31
0.0016419 | 1.2479 | 136.6205 | 11:44
0.0076994 | 5.8516 | 141.8808 | 11:52
0.016396 | 12.4609 | 144.3524 | 11:58
0.034179 | 25.9758 | 146.7801 | 12:01
0.048374 | 36.7639 | 147.9977 | 12:04
0.068104 | 51.7592 | 149.2487 | 12:06
0.089805 | 68.2516 | 150.3285 | 12:08
0.11004 | 83.6325 | 151.1719 | 12:11
0.12996 | 98.7733 | 151.9024 | 12:13
0.14967 | 113.7483 | 152.5531 | 12:16
0.16969 | 128.9613 | 153.1666 | 12:18
0.18958 | 144.0776 | 153.7445 | 12:20
0.20004 | 152.0286 | 154.033 | 12:22
0.24807 | 188.5336 | 155.2451 | 12:24
0.29955 | 227.6568 | 156.4532 | 12:27
0.34961 | 265.7019 | 157.5154 | 12:29
0.39945 | 303.5838 | 158.4807 | 12:31
0.44947 | 341.5959 | 159.3725 | 12:33
0.49944 | 379.5748 | 160.188 | 12:35
0.54941 | 417.5478 | 161.0556 | 12:40
0.60024 | 456.179 | 161.8158 | 12:42
0.65013 | 494.097 | 162.5685 | 12:44
0.70055 | 532.4205 | 163.3399 | 12:46
0.71949 | 546.8135 | 163.6525 | 12:47
0.73943 | 561.9659 | 163.9784 | 12:49
0.75936 | 577.1151 | 164.3285 | 12:51
0.77983 | 592.6724 | 164.6868 | 12:54
0.80072 | 608.5496 | 165.0727 | 12:56
0.81941 | 622.7508 | 165.4268 | 12:58
0.83994 | 638.3547 | 165.8479 | 13:00
0.86 | 653.5979 | 166.279 | 13:02
0.8806 | 669.2552 | 166.7781 | 13:04
0.9 | 684.0018 | 167.2718 | 13:07
0.90943 | 691.1678 | 167.5243 | 13:08
0.91957 | 698.8704 | 167.8084 | 13:10
0.92968 | 706.5551 | 168.1179 | 13:14
0.93956 | 714.0631 | 168.4405 | 13:17
0.94958 | 721.6823 | 168.7764 | 13:20
0.96052 | 729.995 | 169.2081 | 13:23
0.96469 | 733.1617 | 169.3877 | 13:27
0.96818 | 735.8189 | 169.5193 | 13:30
0.97187 | 738.6178 | 169.7245 | 13:32
0.97618 | 741.8973 | 169.8993 | 13:35
0.98051 | 745.1857 | 170.1487 | 13:39
0.97701 | 742.5256 | 170.033 | 13:42
0.97291 | 739.4092 | 169.8952 | 13:45
0.96856 | 736.1028 | 169.7685 | 13:48
0.96442 | 732.9583 | 169.6602 | 13:51
0.96051 | 729.9869 | 169.5489 | 13:54
0.95037 | 722.2783 | 169.2737 | 13:57
0.93971 | 714.1779 | 169.016 | 14:00
0.93071 | 707.3359 | 168.8081 | 14:03
0.92063 | 699.6815 | 168.589 | 14:06
0.91058 | 692.0421 | 168.4013 | 14:09
0.90067 | 684.5123 | 168.1999 | 14:12
0.86159 | 654.8097 | 167.4991 | 14:15
0.82011 | 623.2846 | 166.8328 | 14:18
0.77995 | 592.7613 | 166.2263 | 14:20
0.73927 | 561.8488 | 165.6349 | 14:24
0.70048 | 532.3625 | 165.0802 | 14:27
0.65046 | 494.3469 | 164.3724 | 14:30
0.59964 | 455.7261 | 163.6402 | 14:33
0.5499 | 417.9252 | 162.9005 | 14:36
0.50093 | 380.705 | 161.3257 | 14:39
0.45057 | 342.4323 | 159.6304 | 14:45
0.40042 | 304.322 | 158.5834 | 14:48
0.35255 | 267.9382 | 157.6231 | 14:52
0.3004 | 228.3073 | 156.5156 | 14:55
0.25024 | 190.1811 | 155.3594 | 14:58
0.20263 | 153.9991 | 154.1543 | 15:01
0.15046 | 114.3508 | 152.6489 | 15:05
0.1003 | 76.2243 | 150.8444 | 15:09

## Isotherm Linear Plot
Flex 6.01 | Flex Version 6.01 | Page 1
3Flex Serial # 1131 Unit 1 Port 3
Sample: | K-2-R
Operator: | ML
Submitter:
File: | C:\Users\Public\Documents\Micromeritics\Flex\data\Valtchev\Ana\TFN2-020.SMP
Started: | 22/06/2023 08:52:29 | Analysis adsorptive: | N2
Completed: |  | Analysis bath temp.: | 77,355 K
Report time: | 23/06/2023 08:41:46 | Thermal correction: | No
Sample mass: | 0,0749 g | Ambient free space: | 14,5999 cm³ Measured
Analysis free space: | 31,2246 cm³ | Equilibration interval: | 5 to 20 s
Low pressure dose: | 12,0000 cm³/g STP | Sample density: | 1,000 g/cm³
Automatic degas: | No
Comments: masse humide: 0.0989 g perte a 300 C: 24.22 % repertoire: Valtchev ; sous repertoire: Ana
Isotherm Linear Plot
TFN2-020 : K-2-R : Adsorption |  | TFN2-020 : K-2-R : Desorption
Relative Pressure (p/p°) | Quantity Adsorbed (cm³/g STP) | Relative Pressure (p/p°) | Quantity Adsorbed (cm³/g STP)
2.8773e-07 | 11.5073 | 0.98051 | 170.1487
6.1908e-07 | 23.0289 | 0.97701 | 170.033
9.9644e-07 | 34.5774 | 0.97291 | 169.8952
1.4759e-06 | 46.1014 | 0.96856 | 169.7685
2.1404e-06 | 57.6803 | 0.96442 | 169.6602
3.0646e-06 | 69.1939 | 0.96051 | 169.5489
4.5003e-06 | 80.6925 | 0.95037 | 169.2737
7.2186e-06 | 92.2281 | 0.93971 | 169.016
1.5553e-05 | 103.7426 | 0.93071 | 168.8081
4.7372e-05 | 115.3133 | 0.92063 | 168.589
0.00019442 | 126.6635 | 0.91058 | 168.4013
0.0016419 | 136.6205 | 0.90067 | 168.1999
0.0076994 | 141.8808 | 0.86159 | 167.4991
0.016396 | 144.3524 | 0.82011 | 166.8328
0.034179 | 146.7801 | 0.77995 | 166.2263
0.048374 | 147.9977 | 0.73927 | 165.6349
0.068104 | 149.2487 | 0.70048 | 165.0802
0.089805 | 150.3285 | 0.65046 | 164.3724
0.11004 | 151.1719 | 0.59964 | 163.6402
0.12996 | 151.9024 | 0.5499 | 162.9005
0.14967 | 152.5531 | 0.50093 | 161.3257
0.16969 | 153.1666 | 0.45057 | 159.6304
0.18958 | 153.7445 | 0.40042 | 158.5834
0.20004 | 154.033 | 0.35255 | 157.6231
0.24807 | 155.2451 | 0.3004 | 156.5156
0.29955 | 156.4532 | 0.25024 | 155.3594
0.34961 | 157.5154 | 0.20263 | 154.1543
0.39945 | 158.4807 | 0.15046 | 152.6489
0.44947 | 159.3725 | 0.1003 | 150.8444
0.49944 | 160.188
0.54941 | 161.0556
0.60024 | 161.8158
0.65013 | 162.5685
0.70055 | 163.3399
0.71949 | 163.6525
0.73943 | 163.9784
0.75936 | 164.3285
0.77983 | 164.6868
0.80072 | 165.0727
0.81941 | 165.4268
0.83994 | 165.8479
0.86 | 166.279
0.8806 | 166.7781
0.9 | 167.2718
0.90943 | 167.5243
0.91957 | 167.8084
0.92968 | 168.1179
0.93956 | 168.4405
0.94958 | 168.7764
0.96052 | 169.2081
0.96469 | 169.3877
0.96818 | 169.5193
0.97187 | 169.7245
0.97618 | 169.8993
0.98051 | 170.1487

## Isotherm Log Plot
Flex 6.01 | Flex Version 6.01 | Page 1
3Flex Serial # 1131 Unit 1 Port 3
Sample: | K-2-R
Operator: | ML
Submitter:
File: | C:\Users\Public\Documents\Micromeritics\Flex\data\Valtchev\Ana\TFN2-020.SMP
Started: | 22/06/2023 08:52:29 | Analysis adsorptive: | N2
Completed: |  | Analysis bath temp.: | 77,355 K
Report time: | 23/06/2023 08:41:46 | Thermal correction: | No
Sample mass: | 0,0749 g | Ambient free space: | 14,5999 cm³ Measured
Analysis free space: | 31,2246 cm³ | Equilibration interval: | 5 to 20 s
Low pressure dose: | 12,0000 cm³/g STP | Sample density: | 1,000 g/cm³
Automatic degas: | No
Comments: masse humide: 0.0989 g perte a 300 C: 24.22 % repertoire: Valtchev ; sous repertoire: Ana
Isotherm Log Plot
TFN2-020 : K-2-R : Adsorption |  | TFN2-020 : K-2-R : Desorption
Relative Pressure (p/p°) | Quantity Adsorbed (cm³/g STP) | Relative Pressure (p/p°) | Quantity Adsorbed (cm³/g STP)
2.8773e-07 | 11.5073 | 0.98051 | 170.1487
6.1908e-07 | 23.0289 | 0.97701 | 170.033
9.9644e-07 | 34.5774 | 0.97291 | 169.8952
1.4759e-06 | 46.1014 | 0.96856 | 169.7685
2.1404e-06 | 57.6803 | 0.96442 | 169.6602
3.0646e-06 | 69.1939 | 0.96051 | 169.5489
4.5003e-06 | 80.6925 | 0.95037 | 169.2737
7.2186e-06 | 92.2281 | 0.93971 | 169.016
1.5553e-05 | 103.7426 | 0.93071 | 168.8081
4.7372e-05 | 115.3133 | 0.92063 | 168.589
0.00019442 | 126.6635 | 0.91058 | 168.4013
0.0016419 | 136.6205 | 0.90067 | 168.1999
0.0076994 | 141.8808 | 0.86159 | 167.4991
0.016396 | 144.3524 | 0.82011 | 166.8328
0.034179 | 146.7801 | 0.77995 | 166.2263
0.048374 | 147.9977 | 0.73927 | 165.6349
0.068104 | 149.2487 | 0.70048 | 165.0802
0.089805 | 150.3285 | 0.65046 | 164.3724
0.11004 | 151.1719 | 0.59964 | 163.6402
0.12996 | 151.9024 | 0.5499 | 162.9005
0.14967 | 152.5531 | 0.50093 | 161.3257
0.16969 | 153.1666 | 0.45057 | 159.6304
0.18958 | 153.7445 | 0.40042 | 158.5834
0.20004 | 154.033 | 0.35255 | 157.6231
0.24807 | 155.2451 | 0.3004 | 156.5156
0.29955 | 156.4532 | 0.25024 | 155.3594
0.34961 | 157.5154 | 0.20263 | 154.1543
0.39945 | 158.4807 | 0.15046 | 152.6489
0.44947 | 159.3725 | 0.1003 | 150.8444
0.49944 | 160.188
0.54941 | 161.0556
0.60024 | 161.8158
0.65013 | 162.5685
0.70055 | 163.3399
0.71949 | 163.6525
0.73943 | 163.9784
0.75936 | 164.3285
0.77983 | 164.6868
0.80072 | 165.0727
0.81941 | 165.4268
0.83994 | 165.8479
0.86 | 166.279
0.8806 | 166.7781
0.9 | 167.2718
0.90943 | 167.5243
0.91957 | 167.8084
0.92968 | 168.1179
0.93956 | 168.4405
0.94958 | 168.7764
0.96052 | 169.2081
0.96469 | 169.3877
0.96818 | 169.5193
0.97187 | 169.7245
0.97618 | 169.8993
0.98051 | 170.1487

## BET Tabular Report
Flex 6.01 | Flex Version 6.01 | Page 1
3Flex Serial # 1131 Unit 1 Port 3
Sample: | K-2-R
Operator: | ML
Submitter:
File: | C:\Users\Public\Documents\Micromeritics\Flex\data\Valtchev\Ana\TFN2-020.SMP
Started: | 22/06/2023 08:52:29 | Analysis adsorptive: | N2
Completed: |  | Analysis bath temp.: | 77,355 K
Report time: | 23/06/2023 08:41:46 | Thermal correction: | No
Sample mass: | 0,0749 g | Ambient free space: | 14,5999 cm³ Measured
Analysis free space: | 31,2246 cm³ | Equilibration interval: | 5 to 20 s
Low pressure dose: | 12,0000 cm³/g STP | Sample density: | 1,000 g/cm³
Automatic degas: | No
Comments: masse humide: 0.0989 g perte a 300 C: 24.22 % repertoire: Valtchev ; sous repertoire: Ana
BET Report
BET surface area: | 612,7258 ± 1,2333 m²/g
Slope: | 0,007104 ± 0,000014 g/cm³ STP
Y-intercept: | 0,000000 ± 0,000000 g/cm³ STP
C: | 112 512,118333
Qm: | 140,7731 cm³/g STP
Correlation coefficient: | 0,9999777
Molecular cross-sectional area: | 0,1620 nm²
Relative Pressure (p/p°) | Quantity Adsorbed (cm³/g STP) | 1/[Q(p°/p - 1)]
2.8773e-07 | 11.5073 | 2.5004e-08
6.1908e-07 | 23.0289 | 2.6883e-08
9.9644e-07 | 34.5774 | 2.8818e-08
1.4759e-06 | 46.1014 | 3.2015e-08
2.1404e-06 | 57.6803 | 3.7109e-08
3.0646e-06 | 69.1939 | 4.429e-08
4.5003e-06 | 80.6925 | 5.5771e-08
7.2186e-06 | 92.2281 | 7.8269e-08
1.5553e-05 | 103.7426 | 1.4992e-07
4.7372e-05 | 115.3133 | 4.1083e-07
0.00019442 | 126.6635 | 1.5352e-06
0.0016419 | 136.6205 | 1.2038e-05
0.0076994 | 141.8808 | 5.4688e-05

## BET Transform Plot
Flex 6.01 | Flex Version 6.01 | Page 1
3Flex Serial # 1131 Unit 1 Port 3
Sample: | K-2-R
Operator: | ML
Submitter:
File: | C:\Users\Public\Documents\Micromeritics\Flex\data\Valtchev\Ana\TFN2-020.SMP
Started: | 22/06/2023 08:52:29 | Analysis adsorptive: | N2
Completed: |  | Analysis bath temp.: | 77,355 K
Report time: | 23/06/2023 08:41:46 | Thermal correction: | No
Sample mass: | 0,0749 g | Ambient free space: | 14,5999 cm³ Measured
Analysis free space: | 31,2246 cm³ | Equilibration interval: | 5 to 20 s
Low pressure dose: | 12,0000 cm³/g STP | Sample density: | 1,000 g/cm³
Automatic degas: | No
Comments: masse humide: 0.0989 g perte a 300 C: 24.22 % repertoire: Valtchev ; sous repertoire: Ana
BET Surface Area Plot
TFN2-020 : K-2-R |  | Not Fitted
Relative Pressure (p/p°) | 1/[Q(p°/p - 1)] | Relative Pressure (p/p°) | 1/[Q(p°/p - 1)]
2.8773e-07 | 2.5004e-08 | 0.016396 | 0.00011548
6.1908e-07 | 2.6883e-08 | 0.034179 | 0.0002411
9.9644e-07 | 2.8818e-08 | 0.048374 | 0.00034347
1.4759e-06 | 3.2015e-08 | 0.068104 | 0.00048966
2.1404e-06 | 3.7109e-08 | 0.089805 | 0.00065633
3.0646e-06 | 4.429e-08 | 0.11004 | 0.00081794
4.5003e-06 | 5.5771e-08 | 0.12996 | 0.00098339
7.2186e-06 | 7.8269e-08 | 0.14967 | 0.0011538
1.5553e-05 | 1.4992e-07 | 0.16969 | 0.0013343
4.7372e-05 | 4.1083e-07 | 0.18958 | 0.0015215
0.00019442 | 1.5352e-06 | 0.20004 | 0.0016234
0.0016419 | 1.2038e-05 | 0.24807 | 0.0021251
0.0076994 | 5.4688e-05 | 0.29955 | 0.0027334
|  | 0.34961 | 0.0034126
|  | 0.39945 | 0.004197
|  | 0.44947 | 0.0051228
|  | 0.49944 | 0.0062287
|  | 0.54941 | 0.0075706
|  | 0.60024 | 0.0092789
|  | 0.65013 | 0.01143
|  | 0.70055 | 0.014323
|  | 0.71949 | 0.015673
|  | 0.73943 | 0.017305
|  | 0.75936 | 0.019203
|  | 0.77983 | 0.021507
|  | 0.80072 | 0.024342
|  | 0.81941 | 0.027428
|  | 0.83994 | 0.031641
|  | 0.86 | 0.036942
|  | 0.8806 | 0.044221
|  | 0.9 | 0.053806
|  | 0.90943 | 0.05994
|  | 0.91957 | 0.068129
|  | 0.92968 | 0.078637
|  | 0.93956 | 0.092284
|  | 0.94958 | 0.11159
|  | 0.96052 | 0.14378
|  | 0.96469 | 0.16127
|  | 0.96818 | 0.1795
|  | 0.97187 | 0.20353
|  | 0.97618 | 0.24122

## BET Isotherm Plot
Flex 6.01 | Flex Version 6.01 | Page 1
3Flex Serial # 1131 Unit 1 Port 3
Sample: | K-2-R
Operator: | ML
Submitter:
File: | C:\Users\Public\Documents\Micromeritics\Flex\data\Valtchev\Ana\TFN2-020.SMP
Started: | 22/06/2023 08:52:29 | Analysis adsorptive: | N2
Completed: |  | Analysis bath temp.: | 77,355 K
Report time: | 23/06/2023 08:41:46 | Thermal correction: | No
Sample mass: | 0,0749 g | Ambient free space: | 14,5999 cm³ Measured
Analysis free space: | 31,2246 cm³ | Equilibration interval: | 5 to 20 s
Low pressure dose: | 12,0000 cm³/g STP | Sample density: | 1,000 g/cm³
Automatic degas: | No
Comments: masse humide: 0.0989 g perte a 300 C: 24.22 % repertoire: Valtchev ; sous repertoire: Ana
BET Isotherm Plot
TFN2-020 : K-2-R |  | BET Equation
Relative Pressure (p/p°) | cm³/g STP | Relative Pressure (p/p°) | cm³/g STP
2.8773e-07 | 11.5073 | 2.8773e-07 | 4.4143
6.1908e-07 | 23.0289 | 6.1908e-07 | 9.1669
9.9644e-07 | 34.5774 | 9.9644e-07 | 14.1913
1.4759e-06 | 46.1014 | 1.4759e-06 | 20.0478
2.1404e-06 | 57.6803 | 2.1404e-06 | 27.3219
3.0646e-06 | 69.1939 | 3.0646e-06 | 36.0937
4.5003e-06 | 80.6925 | 4.5003e-06 | 47.3196
7.2186e-06 | 92.2281 | 7.2186e-06 | 63.0921
1.5553e-05 | 103.7426 | 1.5553e-05 | 89.5832
4.7372e-05 | 115.3133 | 4.7372e-05 | 118.5404
0.00019442 | 126.6635 | 0.00019442 | 134.6462
0.0016419 | 136.6205 | 0.0016419 | 140.2467
0.0076994 | 141.8808 | 0.0076994 | 141.703
0.016396 | 144.3524 | 0.016396 | 143.0434
0.034179 | 146.7801 | 0.034179 | 145.7182
0.048374 | 147.9977 | 0.048374 | 147.903
0.068104 | 149.2487 | 0.068104 | 151.0426
0.089805 | 150.3285 | 0.089805 | 154.6486
0.11004 | 151.1719 | 0.11004 | 158.1682
0.12996 | 151.9024 | 0.12996 | 161.792
0.14967 | 152.5531 | 0.14967 | 165.5425
0.16969 | 153.1666 | 0.16969 | 169.5346
0.18958 | 153.7445 | 0.18958 | 173.6963
0.20004 | 154.033 | 0.20004 | 175.9684
0.24807 | 155.2451 | 0.24807 | 187.2107
0.29955 | 156.4532 | 0.29955 | 200.9706
0.34961 | 157.5154 | 0.34961 | 216.4397
0.39945 | 158.4807 | 0.39945 | 234.4047
0.44947 | 159.3725 | 0.44947 | 255.701
0.49944 | 160.188 | 0.49944 | 281.2289
0.54941 | 161.0556 | 0.54941 | 312.4137
0.60024 | 161.8158 | 0.60024 | 352.1379
0.65013 | 162.5685 | 0.65013 | 402.3536
0.70055 | 163.3399 | 0.70055 | 470.1088
0.71949 | 163.6525 | 0.71949 | 501.8476
0.73943 | 163.9784 | 0.73943 | 540.2463
0.75936 | 164.3285 | 0.75936 | 584.9976
0.77983 | 164.6868 | 0.77983 | 639.3878
0.80072 | 165.0727 | 0.80072 | 706.4181
0.81941 | 165.4268 | 0.81941 | 779.5114
0.83994 | 165.8479 | 0.83994 | 879.5028
0.86 | 166.279 | 0.86 | 1005.5006
0.8806 | 166.7781 | 0.8806 | 1178.9927
0.9 | 167.2718 | 0.9 | 1407.7631
0.90943 | 167.5243 | 0.90943 | 1554.3221
0.91957 | 167.8084 | 0.91957 | 1750.173
0.92968 | 168.1179 | 0.92968 | 2001.8255
0.93956 | 168.4405 | 0.93956 | 2329.0098
0.94958 | 168.7764 | 0.94958 | 2792.1172
0.96052 | 169.2081 | 0.96052 | 3565.6547
0.96469 | 169.3877 | 0.96469 | 3986.38
0.96818 | 169.5193 | 0.96818 | 4424.4279
0.97187 | 169.7245 | 0.97187 | 5003.5772
0.97618 | 169.8993 | 0.97618 | 5910.0229
0.98051 | 170.1487 | 0.98051 | 7221.8925

## Langmuir Reports
Flex 6.01 | Flex Version 6.01 | Page 1
3Flex Serial # 1131 Unit 1 Port 3
Sample: | K-2-R
Operator: | ML
Submitter:
File: | C:\Users\Public\Documents\Micromeritics\Flex\data\Valtchev\Ana\TFN2-020.SMP
Started: | 22/06/2023 08:52:29 | Analysis adsorptive: | N2
Completed: |  | Analysis bath temp.: | 77,355 K
Report time: | 23/06/2023 08:41:46 | Thermal correction: | No
Sample mass: | 0,0749 g | Ambient free space: | 14,5999 cm³ Measured
Analysis free space: | 31,2246 cm³ | Equilibration interval: | 5 to 20 s
Low pressure dose: | 12,0000 cm³/g STP | Sample density: | 1,000 g/cm³
Automatic degas: | No
Comments: masse humide: 0.0989 g perte a 300 C: 24.22 % repertoire: Valtchev ; sous repertoire: Ana
Langmuir Reports
Primary Data

## t-Plot Tabular Report
Flex 6.01 | Flex Version 6.01 | Page 1
3Flex Serial # 1131 Unit 1 Port 3
Sample: | K-2-R
Operator: | ML
Submitter:
File: | C:\Users\Public\Documents\Micromeritics\Flex\data\Valtchev\Ana\TFN2-020.SMP
Started: | 22/06/2023 08:52:29 | Analysis adsorptive: | N2
Completed: |  | Analysis bath temp.: | 77,355 K
Report time: | 23/06/2023 08:41:46 | Thermal correction: | No
Sample mass: | 0,0749 g | Ambient free space: | 14,5999 cm³ Measured
Analysis free space: | 31,2246 cm³ | Equilibration interval: | 5 to 20 s
Low pressure dose: | 12,0000 cm³/g STP | Sample density: | 1,000 g/cm³
Automatic degas: | No
Comments: masse humide: 0.0989 g perte a 300 C: 24.22 % repertoire: Valtchev ; sous repertoire: Ana
t-Plot Report
Micropore volume: | 0,206642 cm³/g
Micropore area: | 539,1343 m²/g
External surface area: | 73,5915 m²/g
Slope: | 4,746356 ± 0,130513 cm³/g·Å STP
Y-intercept: | 133,276107 ± 0,527543 cm³/g STP
Correlation coefficient: | 0,997364
Surface area correction factor: | 1,000
Density conversion factor: | 0,0015505
Total surface area (BET): | 612,7258 m²/g
Thickness range: | 2,5000 to 5,0000 Å
Thickness equation: | Harkins and Jura
Thickness Curve
t = [ 13.99 / ( 0.034 - log(p/p°) ) ] ^ 0.5
t-Plot Report - Data
Relative Pressure (p/p°) | Statistical Thickness (Å) | Quantity Adsorbed (cm³/g STP) | Fitted
0.068104 | 3.4133 | 149.2487 | *
0.089805 | 3.598 | 150.3285 | *
0.11004 | 3.7545 | 151.1719 | *
0.12996 | 3.8992 | 151.9024 | *
0.14967 | 4.0359 | 152.5531 | *
0.16969 | 4.1705 | 153.1666 | *
0.18958 | 4.3012 | 153.7445 | *
0.20004 | 4.3691 | 154.033 | *
0.24807 | 4.6775 | 155.2451 | *
0.29955 | 5.0093 | 156.4532
0.34961 | 5.341 | 157.5154
0.39945 | 5.6872 | 158.4807
0.44947 | 6.0572 | 159.3725
0.49944 | 6.4573 | 160.188
0.54941 | 6.8969 | 161.0556
0.60024 | 7.3971 | 161.8158
0.65013 | 7.9563 | 162.5685

## t-Plot Plot
Flex 6.01 | Flex Version 6.01 | Page 1
3Flex Serial # 1131 Unit 1 Port 3
Sample: | K-2-R
Operator: | ML
Submitter:
File: | C:\Users\Public\Documents\Micromeritics\Flex\data\Valtchev\Ana\TFN2-020.SMP
Started: | 22/06/2023 08:52:29 | Analysis adsorptive: | N2
Completed: |  | Analysis bath temp.: | 77,355 K
Report time: | 23/06/2023 08:41:46 | Thermal correction: | No
Sample mass: | 0,0749 g | Ambient free space: | 14,5999 cm³ Measured
Analysis free space: | 31,2246 cm³ | Equilibration interval: | 5 to 20 s
Low pressure dose: | 12,0000 cm³/g STP | Sample density: | 1,000 g/cm³
Automatic degas: | No
Comments: masse humide: 0.0989 g perte a 300 C: 24.22 % repertoire: Valtchev ; sous repertoire: Ana
t-Plot
Harkins and Jura
TFN2-020 : K-2-R |  | Not Fitted
Thickness (Å) | Quantity Adsorbed (cm³/g STP) | Thickness (Å) | Quantity Adsorbed (cm³/g STP)
3.4133 | 149.2487 | 5.0093 | 156.4532
3.598 | 150.3285 | 5.341 | 157.5154
3.7545 | 151.1719 | 5.6872 | 158.4807
3.8992 | 151.9024 | 6.0572 | 159.3725
4.0359 | 152.5531 | 6.4573 | 160.188
4.1705 | 153.1666 | 6.8969 | 161.0556
4.3012 | 153.7445 | 7.3971 | 161.8158
4.3691 | 154.033 | 7.9563 | 162.5685
4.6775 | 155.2451

## BJH Adsorption Pore Distributio
Flex 6.01 | Flex Version 6.01 | Page 1
3Flex Serial # 1131 Unit 1 Port 3
Sample: | K-2-R
Operator: | ML
Submitter:
File: | C:\Users\Public\Documents\Micromeritics\Flex\data\Valtchev\Ana\TFN2-020.SMP
Started: | 22/06/2023 08:52:29 | Analysis adsorptive: | N2
Completed: |  | Analysis bath temp.: | 77,355 K
Report time: | 23/06/2023 08:41:46 | Thermal correction: | No
Sample mass: | 0,0749 g | Ambient free space: | 14,5999 cm³ Measured
Analysis free space: | 31,2246 cm³ | Equilibration interval: | 5 to 20 s
Low pressure dose: | 12,0000 cm³/g STP | Sample density: | 1,000 g/cm³
Automatic degas: | No
Comments: masse humide: 0.0989 g perte a 300 C: 24.22 % repertoire: Valtchev ; sous repertoire: Ana
BJH Adsorption Pore Distribution Report
Faas Correction
Harkins and Jura
t = [ 13.99 / ( 0.034 - log(p/p°) ) ] ^ 0.5
Width range: | 17,000 to 3 000,000 Å
Adsorbate property factor: | 9,53000 Å
Density conversion factor: | 0,0015505
Fraction of pores open at both ends: | 0,00
Pore Width Range (Å) | Average Width (Å) | Incremental Pore Volume (cm³/g) | Cumulative Pore Volume (cm³/g) | Incremental Pore Area (m²/g) | Cumulative Pore Area (m²/g)
1001.7 - 823.3 | 894.6766 | 0.00041664 | 0.00041664 | 0.018627 | 0.018627
823.3 - 699.8 | 751.2384 | 0.00029485 | 0.00071149 | 0.015699 | 0.034327
699.8 - 620.8 | 655.3865 | 0.00034976 | 0.0010612 | 0.021347 | 0.055673
620.8 - 560.9 | 587.6892 | 0.00022553 | 0.0012868 | 0.015351 | 0.071024
560.9 - 503.3 | 528.8692 | 0.00031077 | 0.0015975 | 0.023504 | 0.094528
503.3 - 397.1 | 437.2456 | 0.00075891 | 0.0023565 | 0.069426 | 0.16395
397.1 - 333.2 | 359.2595 | 0.00059957 | 0.002956 | 0.066756 | 0.23071
333.2 - 287.8 | 306.9581 | 0.00058442 | 0.0035404 | 0.076156 | 0.30687
287.8 - 252.7 | 267.7999 | 0.00056814 | 0.0041086 | 0.08486 | 0.39173
252.7 - 225.2 | 237.2646 | 0.00052658 | 0.0046352 | 0.088774 | 0.4805
225.2 - 204.6 | 213.8349 | 0.00047292 | 0.0051081 | 0.088465 | 0.56897
204.6 - 172.1 | 185.3661 | 0.00093895 | 0.006047 | 0.20262 | 0.77158
172.1 - 147.3 | 157.6175 | 0.00096591 | 0.0070129 | 0.24513 | 1.0167
147.3 - 129.0 | 136.8504 | 0.00084135 | 0.0078543 | 0.24592 | 1.2626
129.0 - 114.4 | 120.7789 | 0.00083217 | 0.0086865 | 0.2756 | 1.5382
114.4 - 103.6 | 108.4563 | 0.00070348 | 0.0093899 | 0.25945 | 1.7977
103.6 - 93.7 | 98.112 | 0.0007755 | 0.010165 | 0.31617 | 2.1139
93.7 - 85.5 | 89.1843 | 0.00072415 | 0.01089 | 0.32479 | 2.4386
85.5 - 78.7 | 81.8099 | 0.00071665 | 0.011606 | 0.3504 | 2.789
78.7 - 72.9 | 75.5412 | 0.00066608 | 0.012272 | 0.3527 | 3.1417
72.9 - 68.0 | 70.2212 | 0.00064617 | 0.012918 | 0.36808 | 3.5098
68.0 - 57.4 | 61.6815 | 0.0016022 | 0.014521 | 1.039 | 4.5488
57.4 - 49.3 | 52.6717 | 0.0015856 | 0.016106 | 1.2042 | 5.753
49.3 - 42.8 | 45.5496 | 0.0016173 | 0.017724 | 1.4202 | 7.1732
42.8 - 37.5 | 39.7948 | 0.0019341 | 0.019658 | 1.9441 | 9.1173
37.5 - 33.1 | 35.0332 | 0.0017752 | 0.021433 | 2.0269 | 11.1442
33.1 - 29.3 | 30.9706 | 0.0019834 | 0.023416 | 2.5617 | 13.7059
29.3 - 26.0 | 27.4405 | 0.0021704 | 0.025587 | 3.1637 | 16.8697
26.0 - 23.0 | 24.3031 | 0.0023994 | 0.027986 | 3.9491 | 20.8188
23.0 - 20.2 | 21.4095 | 0.0027174 | 0.030704 | 5.0769 | 25.8957
20.2 - 17.8 | 18.813 | 0.0026285 | 0.033332 | 5.5887 | 31.4844
17.8 - 17.2 | 17.491 | 0.00061834 | 0.03395 | 1.4141 | 32.8985

## BJH Adsorption Cumulative Pore
Flex 6.01 | Flex Version 6.01 | Page 1
3Flex Serial # 1131 Unit 1 Port 3
Sample: | K-2-R
Operator: | ML
Submitter:
File: | C:\Users\Public\Documents\Micromeritics\Flex\data\Valtchev\Ana\TFN2-020.SMP
Started: | 22/06/2023 08:52:29 | Analysis adsorptive: | N2
Completed: |  | Analysis bath temp.: | 77,355 K
Report time: | 23/06/2023 08:41:46 | Thermal correction: | No
Sample mass: | 0,0749 g | Ambient free space: | 14,5999 cm³ Measured
Analysis free space: | 31,2246 cm³ | Equilibration interval: | 5 to 20 s
Low pressure dose: | 12,0000 cm³/g STP | Sample density: | 1,000 g/cm³
Automatic degas: | No
Comments: masse humide: 0.0989 g perte a 300 C: 24.22 % repertoire: Valtchev ; sous repertoire: Ana
BJH Adsorption Cumulative Pore Volume (Larger)
Harkins and Jura : Faas Correction
TFN2-020 : K-2-R
Pore Width (Å) | Pore Volume (cm³/g)
823.2707 | 0.00041664
699.7918 | 0.00071149
620.7706 | 0.0010612
560.9105 | 0.0012868
503.3207 | 0.0015975
397.0839 | 0.0023565
333.1533 | 0.002956
287.7602 | 0.0035404
252.6686 | 0.0041086
225.2171 | 0.0046352
204.5719 | 0.0051081
172.1185 | 0.006047
147.2618 | 0.0070129
129.0305 | 0.0078543
114.4224 | 0.0086865
103.6458 | 0.0093899
93.6736 | 0.010165
85.5059 | 0.01089
78.7247 | 0.011606
72.8544 | 0.012272
67.9601 | 0.012918
57.354 | 0.014521
49.3113 | 0.016106
42.7941 | 0.017724
37.5443 | 0.019658
33.1249 | 0.021433
29.3208 | 0.023416
25.9944 | 0.025587
23.0059 | 0.027986
20.2037 | 0.030704
17.7584 | 0.033332
17.24 | 0.03395

## BJH Adsorption dV-dw Pore Volum
Flex 6.01 | Flex Version 6.01 | Page 1
3Flex Serial # 1131 Unit 1 Port 3
Sample: | K-2-R
Operator: | ML
Submitter:
File: | C:\Users\Public\Documents\Micromeritics\Flex\data\Valtchev\Ana\TFN2-020.SMP
Started: | 22/06/2023 08:52:29 | Analysis adsorptive: | N2
Completed: |  | Analysis bath temp.: | 77,355 K
Report time: | 23/06/2023 08:41:46 | Thermal correction: | No
Sample mass: | 0,0749 g | Ambient free space: | 14,5999 cm³ Measured
Analysis free space: | 31,2246 cm³ | Equilibration interval: | 5 to 20 s
Low pressure dose: | 12,0000 cm³/g STP | Sample density: | 1,000 g/cm³
Automatic degas: | No
Comments: masse humide: 0.0989 g perte a 300 C: 24.22 % repertoire: Valtchev ; sous repertoire: Ana
BJH Adsorption dV/dw Pore Volume
Harkins and Jura : Faas Correction
TFN2-020 : K-2-R
Pore Width (Å) | dV/dw Pore Volume (cm³/g·Å)
894.6766 | 2.3352e-06
751.2384 | 2.3879e-06
655.3865 | 4.4261e-06
587.6892 | 3.7677e-06
528.8692 | 5.3962e-06
437.2456 | 7.1435e-06
359.2595 | 9.3784e-06
306.9581 | 1.2875e-05
267.7999 | 1.619e-05
237.2646 | 1.9182e-05
213.8349 | 2.2907e-05
185.3661 | 2.8932e-05
157.6175 | 3.8859e-05
136.8504 | 4.6149e-05
120.7789 | 5.6966e-05
108.4563 | 6.5278e-05
98.112 | 7.7766e-05
89.1843 | 8.8661e-05
81.8099 | 0.00010568
75.5412 | 0.00011346
70.2212 | 0.00013202
61.6815 | 0.00015107
52.6717 | 0.00019715
45.5496 | 0.00024816
39.7948 | 0.00036842
35.0332 | 0.0004017
30.9706 | 0.00052139
27.4405 | 0.00065246
24.3031 | 0.00080288
21.4095 | 0.00096973
18.813 | 0.0010749
17.491 | 0.0011927

## BJH Adsorption dV-dlog(w) Pore
Flex 6.01 | Flex Version 6.01 | Page 1
3Flex Serial # 1131 Unit 1 Port 3
Sample: | K-2-R
Operator: | ML
Submitter:
File: | C:\Users\Public\Documents\Micromeritics\Flex\data\Valtchev\Ana\TFN2-020.SMP
Started: | 22/06/2023 08:52:29 | Analysis adsorptive: | N2
Completed: |  | Analysis bath temp.: | 77,355 K
Report time: | 23/06/2023 08:41:46 | Thermal correction: | No
Sample mass: | 0,0749 g | Ambient free space: | 14,5999 cm³ Measured
Analysis free space: | 31,2246 cm³ | Equilibration interval: | 5 to 20 s
Low pressure dose: | 12,0000 cm³/g STP | Sample density: | 1,000 g/cm³
Automatic degas: | No
Comments: masse humide: 0.0989 g perte a 300 C: 24.22 % repertoire: Valtchev ; sous repertoire: Ana
BJH Adsorption dV/dlog(w) Pore Volume
Harkins and Jura : Faas Correction
TFN2-020 : K-2-R
Pore Width (Å) | dV/dlog(w) Pore Volume (cm³/g)
894.6766 | 0.0048907
751.2384 | 0.0041779
655.3865 | 0.0067212
587.6892 | 0.0051214
528.8692 | 0.0066052
437.2456 | 0.0073707
359.2595 | 0.0078644
306.9581 | 0.009187
267.7999 | 0.010059
237.2646 | 0.010542
213.8349 | 0.011326
185.3661 | 0.012516
157.6175 | 0.01426
136.8504 | 0.014658
120.7789 | 0.015948
108.4563 | 0.016375
98.112 | 0.017651
89.1843 | 0.018277
81.8099 | 0.019971
75.5412 | 0.019791
70.2212 | 0.021395
61.6815 | 0.021743
52.6717 | 0.024164
45.5496 | 0.026271
39.7948 | 0.034028
35.0332 | 0.03264
30.9706 | 0.037438
27.4405 | 0.041501
24.3031 | 0.045237
21.4095 | 0.048173
18.813 | 0.046915
17.491 | 0.048056

## BJH Adsorption Cumulative Por-1
Flex 6.01 | Flex Version 6.01 | Page 1
3Flex Serial # 1131 Unit 1 Port 3
Sample: | K-2-R
Operator: | ML
Submitter:
File: | C:\Users\Public\Documents\Micromeritics\Flex\data\Valtchev\Ana\TFN2-020.SMP
Started: | 22/06/2023 08:52:29 | Analysis adsorptive: | N2
Completed: |  | Analysis bath temp.: | 77,355 K
Report time: | 23/06/2023 08:41:46 | Thermal correction: | No
Sample mass: | 0,0749 g | Ambient free space: | 14,5999 cm³ Measured
Analysis free space: | 31,2246 cm³ | Equilibration interval: | 5 to 20 s
Low pressure dose: | 12,0000 cm³/g STP | Sample density: | 1,000 g/cm³
Automatic degas: | No
Comments: masse humide: 0.0989 g perte a 300 C: 24.22 % repertoire: Valtchev ; sous repertoire: Ana
BJH Adsorption Cumulative Pore Area (Larger)
Harkins and Jura : Faas Correction
TFN2-020 : K-2-R
Pore Width (Å) | Pore Area (m²/g)
823.2707 | 0.018627
699.7918 | 0.034327
620.7706 | 0.055673
560.9105 | 0.071024
503.3207 | 0.094528
397.0839 | 0.16395
333.1533 | 0.23071
287.7602 | 0.30687
252.6686 | 0.39173
225.2171 | 0.4805
204.5719 | 0.56897
172.1185 | 0.77158
147.2618 | 1.0167
129.0305 | 1.2626
114.4224 | 1.5382
103.6458 | 1.7977
93.6736 | 2.1139
85.5059 | 2.4386
78.7247 | 2.789
72.8544 | 3.1417
67.9601 | 3.5098
57.354 | 4.5488
49.3113 | 5.753
42.7941 | 7.1732
37.5443 | 9.1173
33.1249 | 11.1442
29.3208 | 13.7059
25.9944 | 16.8697
23.0059 | 20.8188
20.2037 | 25.8957
17.7584 | 31.4844
17.24 | 32.8985

## BJH Adsorption dA-dw Pore Area
Flex 6.01 | Flex Version 6.01 | Page 1
3Flex Serial # 1131 Unit 1 Port 3
Sample: | K-2-R
Operator: | ML
Submitter:
File: | C:\Users\Public\Documents\Micromeritics\Flex\data\Valtchev\Ana\TFN2-020.SMP
Started: | 22/06/2023 08:52:29 | Analysis adsorptive: | N2
Completed: |  | Analysis bath temp.: | 77,355 K
Report time: | 23/06/2023 08:41:46 | Thermal correction: | No
Sample mass: | 0,0749 g | Ambient free space: | 14,5999 cm³ Measured
Analysis free space: | 31,2246 cm³ | Equilibration interval: | 5 to 20 s
Low pressure dose: | 12,0000 cm³/g STP | Sample density: | 1,000 g/cm³
Automatic degas: | No
Comments: masse humide: 0.0989 g perte a 300 C: 24.22 % repertoire: Valtchev ; sous repertoire: Ana
BJH Adsorption dA/dw Pore Area
Harkins and Jura : Faas Correction
TFN2-020 : K-2-R
Pore Width (Å) | dA/dw Pore Area (m²/g·Å)
894.6766 | 0.0001044
751.2384 | 0.00012714
655.3865 | 0.00027014
587.6892 | 0.00025644
528.8692 | 0.00040813
437.2456 | 0.0006535
359.2595 | 0.0010442
306.9581 | 0.0016777
267.7999 | 0.0024182
237.2646 | 0.0032339
213.8349 | 0.004285
185.3661 | 0.0062432
157.6175 | 0.0098617
136.8504 | 0.013489
120.7789 | 0.018866
108.4563 | 0.024076
98.112 | 0.031705
89.1843 | 0.039765
81.8099 | 0.051672
75.5412 | 0.060081
70.2212 | 0.075205
61.6815 | 0.097965
52.6717 | 0.14972
45.5496 | 0.21792
39.7948 | 0.37032
35.0332 | 0.45865
30.9706 | 0.6734
27.4405 | 0.95109
24.3031 | 1.3214
21.4095 | 1.8118
18.813 | 2.2855
17.491 | 2.7276

## BJH Adsorption dA-dlog(w) Pore
Flex 6.01 | Flex Version 6.01 | Page 1
3Flex Serial # 1131 Unit 1 Port 3
Sample: | K-2-R
Operator: | ML
Submitter:
File: | C:\Users\Public\Documents\Micromeritics\Flex\data\Valtchev\Ana\TFN2-020.SMP
Started: | 22/06/2023 08:52:29 | Analysis adsorptive: | N2
Completed: |  | Analysis bath temp.: | 77,355 K
Report time: | 23/06/2023 08:41:46 | Thermal correction: | No
Sample mass: | 0,0749 g | Ambient free space: | 14,5999 cm³ Measured
Analysis free space: | 31,2246 cm³ | Equilibration interval: | 5 to 20 s
Low pressure dose: | 12,0000 cm³/g STP | Sample density: | 1,000 g/cm³
Automatic degas: | No
Comments: masse humide: 0.0989 g perte a 300 C: 24.22 % repertoire: Valtchev ; sous repertoire: Ana
BJH Adsorption dA/dlog(w) Pore Area
Harkins and Jura : Faas Correction
TFN2-020 : K-2-R
Pore Width (Å) | dA/dlog(w) Pore Area (m²/g)
894.6766 | 0.21866
751.2384 | 0.22245
655.3865 | 0.41021
587.6892 | 0.34858
528.8692 | 0.49957
437.2456 | 0.67428
359.2595 | 0.87563
306.9581 | 1.1972
267.7999 | 1.5025
237.2646 | 1.7773
213.8349 | 2.1187
185.3661 | 2.7009
157.6175 | 3.6188
136.8504 | 4.2845
120.7789 | 5.2816
108.4563 | 6.0395
98.112 | 7.1964
89.1843 | 8.1975
81.8099 | 9.7644
75.5412 | 10.4796
70.2212 | 12.1873
61.6815 | 14.0999
52.6717 | 18.351
45.5496 | 23.0698
39.7948 | 34.2033
35.0332 | 37.2672
30.9706 | 48.3527
27.4405 | 60.4959
24.3031 | 74.4547
21.4095 | 90.0033
18.813 | 99.7505
17.491 | 109.8977

## BJH Desorption Pore Distributio
Flex 6.01 | Flex Version 6.01 | Page 1
3Flex Serial # 1131 Unit 1 Port 3
Sample: | K-2-R
Operator: | ML
Submitter:
File: | C:\Users\Public\Documents\Micromeritics\Flex\data\Valtchev\Ana\TFN2-020.SMP
Started: | 22/06/2023 08:52:29 | Analysis adsorptive: | N2
Completed: |  | Analysis bath temp.: | 77,355 K
Report time: | 23/06/2023 08:41:46 | Thermal correction: | No
Sample mass: | 0,0749 g | Ambient free space: | 14,5999 cm³ Measured
Analysis free space: | 31,2246 cm³ | Equilibration interval: | 5 to 20 s
Low pressure dose: | 12,0000 cm³/g STP | Sample density: | 1,000 g/cm³
Automatic degas: | No
Comments: masse humide: 0.0989 g perte a 300 C: 24.22 % repertoire: Valtchev ; sous repertoire: Ana
BJH Desorption Pore Distribution Report
Faas Correction
Harkins and Jura
t = [ 13.99 / ( 0.034 - log(p/p°) ) ] ^ 0.5
Width range: | 17,000 to 3 000,000 Å
Adsorbate property factor: | 9,53000 Å
Density conversion factor: | 0,0015505
Fraction of pores open at both ends: | 0,00
Pore Width Range (Å) | Average Width (Å) | Incremental Pore Volume (cm³/g) | Cumulative Pore Volume (cm³/g) | Incremental Pore Area (m²/g) | Cumulative Pore Area (m²/g)
1004.5 - 855.0 | 917.4253 | 0.00019416 | 0.00019416 | 0.0084656 | 0.0084656
855.0 - 728.8 | 781.5565 | 0.00023389 | 0.00042805 | 0.01197 | 0.020436
728.8 - 630.8 | 672.4678 | 0.00021727 | 0.00064532 | 0.012924 | 0.03336
630.8 - 559.6 | 590.7678 | 0.00018752 | 0.00083284 | 0.012697 | 0.046056
559.6 - 506.0 | 529.9951 | 0.00019481 | 0.0010277 | 0.014703 | 0.060759
506.0 - 406.0 | 444.5653 | 0.0004897 | 0.0015174 | 0.044061 | 0.10482
406.0 - 336.8 | 364.5935 | 0.00046766 | 0.001985 | 0.051307 | 0.15613
336.8 - 294.7 | 312.764 | 0.00038367 | 0.0023687 | 0.049069 | 0.2052
294.7 - 258.8 | 274.2513 | 0.0004105 | 0.0027792 | 0.059872 | 0.26507
258.8 - 230.9 | 243.1013 | 0.00035526 | 0.0031344 | 0.058454 | 0.32352
230.9 - 208.7 | 218.5921 | 0.00038845 | 0.0035229 | 0.071082 | 0.3946
208.7 - 151.8 | 170.6923 | 0.0014005 | 0.0049234 | 0.3282 | 0.72281
151.8 - 117.7 | 130.0524 | 0.001381 | 0.0063044 | 0.42475 | 1.1476
117.7 - 96.5 | 104.8159 | 0.0012981 | 0.0076026 | 0.4954 | 1.643
96.5 - 81.5 | 87.6027 | 0.0013034 | 0.008906 | 0.59515 | 2.2381
81.5 - 70.8 | 75.2779 | 0.0012557 | 0.010162 | 0.66726 | 2.9054
70.8 - 60.2 | 64.5406 | 0.001651 | 0.011813 | 1.0232 | 3.9286
60.2 - 52.1 | 55.459 | 0.0017639 | 0.013577 | 1.2722 | 5.2008
52.1 - 45.7 | 48.3809 | 0.001837 | 0.015414 | 1.5188 | 6.7196
45.7 - 40.5 | 42.7316 | 0.0045415 | 0.019955 | 4.2512 | 10.9708
40.5 - 36.0 | 37.9673 | 0.0049342 | 0.024889 | 5.1984 | 16.1692
36.0 - 32.2 | 33.8718 | 0.0026517 | 0.027541 | 3.1314 | 19.3006
32.2 - 29.0 | 30.4074 | 0.0023924 | 0.029933 | 3.1471 | 22.4477
29.0 - 25.9 | 27.2266 | 0.0028333 | 0.032767 | 4.1625 | 26.6102
25.9 - 23.1 | 24.324 | 0.0030375 | 0.035804 | 4.9951 | 31.6053
23.1 - 20.7 | 21.7612 | 0.0032248 | 0.039029 | 5.9275 | 37.5328
20.7 - 18.1 | 19.2195 | 0.0041038 | 0.043133 | 8.5409 | 46.0737

## BJH Desorption Cumulative Pore
Flex 6.01 | Flex Version 6.01 | Page 1
3Flex Serial # 1131 Unit 1 Port 3
Sample: | K-2-R
Operator: | ML
Submitter:
File: | C:\Users\Public\Documents\Micromeritics\Flex\data\Valtchev\Ana\TFN2-020.SMP
Started: | 22/06/2023 08:52:29 | Analysis adsorptive: | N2
Completed: |  | Analysis bath temp.: | 77,355 K
Report time: | 23/06/2023 08:41:46 | Thermal correction: | No
Sample mass: | 0,0749 g | Ambient free space: | 14,5999 cm³ Measured
Analysis free space: | 31,2246 cm³ | Equilibration interval: | 5 to 20 s
Low pressure dose: | 12,0000 cm³/g STP | Sample density: | 1,000 g/cm³
Automatic degas: | No
Comments: masse humide: 0.0989 g perte a 300 C: 24.22 % repertoire: Valtchev ; sous repertoire: Ana
BJH Desorption Cumulative Pore Volume (Larger)
Harkins and Jura : Faas Correction
TFN2-020 : K-2-R
Pore Width (Å) | Pore Volume (cm³/g)
855.0172 | 0.00019416
728.83 | 0.00042805
630.7723 | 0.00064532
559.6316 | 0.00083284
506.0123 | 0.0010277
405.9819 | 0.0015174
336.7843 | 0.001985
294.7118 | 0.0023687
258.7823 | 0.0027792
230.8503 | 0.0031344
208.7399 | 0.0035229
151.7533 | 0.0049234
117.693 | 0.0063044
96.5482 | 0.0076026
81.4999 | 0.008906
70.7653 | 0.010162
60.2378 | 0.011813
52.05 | 0.013577
45.6751 | 0.015414
40.5111 | 0.019955
36.0387 | 0.024889
32.2136 | 0.027541
29.0038 | 0.029933
25.8783 | 0.032767
23.1411 | 0.035804
20.7113 | 0.039029
18.1458 | 0.043133

## BJH Desorption dV-dw Pore Volum
Flex 6.01 | Flex Version 6.01 | Page 1
3Flex Serial # 1131 Unit 1 Port 3
Sample: | K-2-R
Operator: | ML
Submitter:
File: | C:\Users\Public\Documents\Micromeritics\Flex\data\Valtchev\Ana\TFN2-020.SMP
Started: | 22/06/2023 08:52:29 | Analysis adsorptive: | N2
Completed: |  | Analysis bath temp.: | 77,355 K
Report time: | 23/06/2023 08:41:46 | Thermal correction: | No
Sample mass: | 0,0749 g | Ambient free space: | 14,5999 cm³ Measured
Analysis free space: | 31,2246 cm³ | Equilibration interval: | 5 to 20 s
Low pressure dose: | 12,0000 cm³/g STP | Sample density: | 1,000 g/cm³
Automatic degas: | No
Comments: masse humide: 0.0989 g perte a 300 C: 24.22 % repertoire: Valtchev ; sous repertoire: Ana
BJH Desorption dV/dw Pore Volume
Harkins and Jura : Faas Correction
TFN2-020 : K-2-R
Pore Width (Å) | dV/dw Pore Volume (cm³/g·Å)
917.4253 | 1.2988e-06
781.5565 | 1.8535e-06
672.4678 | 2.2157e-06
590.7678 | 2.6359e-06
529.9951 | 3.6333e-06
444.5653 | 4.8955e-06
364.5935 | 6.7583e-06
312.764 | 9.1193e-06
274.2513 | 1.1425e-05
243.1013 | 1.2719e-05
218.5921 | 1.7569e-05
170.6923 | 2.4577e-05
130.0524 | 4.0546e-05
104.8159 | 6.1393e-05
87.6027 | 8.6616e-05
75.2779 | 0.00011698
64.5406 | 0.00015683
55.459 | 0.00021543
48.3809 | 0.00028816
42.7316 | 0.00087944
37.9673 | 0.0011033
33.8718 | 0.00069322
30.4074 | 0.00074534
27.2266 | 0.00090651
24.324 | 0.0011097
21.7612 | 0.0013271
19.2195 | 0.0015996

## BJH Desorption dV-dlog(w) Pore
Flex 6.01 | Flex Version 6.01 | Page 1
3Flex Serial # 1131 Unit 1 Port 3
Sample: | K-2-R
Operator: | ML
Submitter:
File: | C:\Users\Public\Documents\Micromeritics\Flex\data\Valtchev\Ana\TFN2-020.SMP
Started: | 22/06/2023 08:52:29 | Analysis adsorptive: | N2
Completed: |  | Analysis bath temp.: | 77,355 K
Report time: | 23/06/2023 08:41:46 | Thermal correction: | No
Sample mass: | 0,0749 g | Ambient free space: | 14,5999 cm³ Measured
Analysis free space: | 31,2246 cm³ | Equilibration interval: | 5 to 20 s
Low pressure dose: | 12,0000 cm³/g STP | Sample density: | 1,000 g/cm³
Automatic degas: | No
Comments: masse humide: 0.0989 g perte a 300 C: 24.22 % repertoire: Valtchev ; sous repertoire: Ana
BJH Desorption dV/dlog(w) Pore Volume
Harkins and Jura : Faas Correction
TFN2-020 : K-2-R
Pore Width (Å) | dV/dlog(w) Pore Volume (cm³/g)
917.4253 | 0.0027745
781.5565 | 0.0033726
672.4678 | 0.0034622
590.7678 | 0.0036082
529.9951 | 0.0044538
444.5653 | 0.0051195
364.5935 | 0.0057625
312.764 | 0.0066202
274.2513 | 0.0072703
243.1013 | 0.0071618
218.5921 | 0.008884
170.6923 | 0.010115
130.0524 | 0.01251
104.8159 | 0.015093
87.6027 | 0.017713
75.2779 | 0.020473
64.5406 | 0.023602
55.459 | 0.027801
48.3809 | 0.032375
42.7316 | 0.087158
37.9673 | 0.097122
33.8718 | 0.054415
30.4074 | 0.052483
27.2266 | 0.057216
24.324 | 0.062562
21.7612 | 0.066935
19.2195 | 0.071456

## BJH Desorption Cumulative Por-1
Flex 6.01 | Flex Version 6.01 | Page 1
3Flex Serial # 1131 Unit 1 Port 3
Sample: | K-2-R
Operator: | ML
Submitter:
File: | C:\Users\Public\Documents\Micromeritics\Flex\data\Valtchev\Ana\TFN2-020.SMP
Started: | 22/06/2023 08:52:29 | Analysis adsorptive: | N2
Completed: |  | Analysis bath temp.: | 77,355 K
Report time: | 23/06/2023 08:41:46 | Thermal correction: | No
Sample mass: | 0,0749 g | Ambient free space: | 14,5999 cm³ Measured
Analysis free space: | 31,2246 cm³ | Equilibration interval: | 5 to 20 s
Low pressure dose: | 12,0000 cm³/g STP | Sample density: | 1,000 g/cm³
Automatic degas: | No
Comments: masse humide: 0.0989 g perte a 300 C: 24.22 % repertoire: Valtchev ; sous repertoire: Ana
BJH Desorption Cumulative Pore Area (Larger)
Harkins and Jura : Faas Correction
TFN2-020 : K-2-R
Pore Width (Å) | Pore Area (m²/g)
855.0172 | 0.0084656
728.83 | 0.020436
630.7723 | 0.03336
559.6316 | 0.046056
506.0123 | 0.060759
405.9819 | 0.10482
336.7843 | 0.15613
294.7118 | 0.2052
258.7823 | 0.26507
230.8503 | 0.32352
208.7399 | 0.3946
151.7533 | 0.72281
117.693 | 1.1476
96.5482 | 1.643
81.4999 | 2.2381
70.7653 | 2.9054
60.2378 | 3.9286
52.05 | 5.2008
45.6751 | 6.7196
40.5111 | 10.9708
36.0387 | 16.1692
32.2136 | 19.3006
29.0038 | 22.4477
25.8783 | 26.6102
23.1411 | 31.6053
20.7113 | 37.5328
18.1458 | 46.0737

## BJH Desorption dA-dw Pore Area
Flex 6.01 | Flex Version 6.01 | Page 1
3Flex Serial # 1131 Unit 1 Port 3
Sample: | K-2-R
Operator: | ML
Submitter:
File: | C:\Users\Public\Documents\Micromeritics\Flex\data\Valtchev\Ana\TFN2-020.SMP
Started: | 22/06/2023 08:52:29 | Analysis adsorptive: | N2
Completed: |  | Analysis bath temp.: | 77,355 K
Report time: | 23/06/2023 08:41:46 | Thermal correction: | No
Sample mass: | 0,0749 g | Ambient free space: | 14,5999 cm³ Measured
Analysis free space: | 31,2246 cm³ | Equilibration interval: | 5 to 20 s
Low pressure dose: | 12,0000 cm³/g STP | Sample density: | 1,000 g/cm³
Automatic degas: | No
Comments: masse humide: 0.0989 g perte a 300 C: 24.22 % repertoire: Valtchev ; sous repertoire: Ana
BJH Desorption dA/dw Pore Area
Harkins and Jura : Faas Correction
TFN2-020 : K-2-R
Pore Width (Å) | dA/dw Pore Area (m²/g·Å)
917.4253 | 5.6627e-05
781.5565 | 9.4862e-05
672.4678 | 0.0001318
590.7678 | 0.00017847
529.9951 | 0.00027421
444.5653 | 0.00044047
364.5935 | 0.00074146
312.764 | 0.0011663
274.2513 | 0.0016664
243.1013 | 0.0020927
218.5921 | 0.0032149
170.6923 | 0.0057593
130.0524 | 0.012471
104.8159 | 0.023429
87.6027 | 0.03955
75.2779 | 0.06216
64.5406 | 0.097197
55.459 | 0.15538
48.3809 | 0.23825
42.7316 | 0.82322
37.9673 | 1.1623
33.8718 | 0.81864
30.4074 | 0.98047
27.2266 | 1.3318
24.324 | 1.8249
21.7612 | 2.4395
19.2195 | 3.3292

## BJH Desorption dA-dlog(w) Pore
Flex 6.01 | Flex Version 6.01 | Page 1
3Flex Serial # 1131 Unit 1 Port 3
Sample: | K-2-R
Operator: | ML
Submitter:
File: | C:\Users\Public\Documents\Micromeritics\Flex\data\Valtchev\Ana\TFN2-020.SMP
Started: | 22/06/2023 08:52:29 | Analysis adsorptive: | N2
Completed: |  | Analysis bath temp.: | 77,355 K
Report time: | 23/06/2023 08:41:46 | Thermal correction: | No
Sample mass: | 0,0749 g | Ambient free space: | 14,5999 cm³ Measured
Analysis free space: | 31,2246 cm³ | Equilibration interval: | 5 to 20 s
Low pressure dose: | 12,0000 cm³/g STP | Sample density: | 1,000 g/cm³
Automatic degas: | No
Comments: masse humide: 0.0989 g perte a 300 C: 24.22 % repertoire: Valtchev ; sous repertoire: Ana
BJH Desorption dA/dlog(w) Pore Area
Harkins and Jura : Faas Correction
TFN2-020 : K-2-R
Pore Width (Å) | dA/dlog(w) Pore Area (m²/g)
917.4253 | 0.12097
781.5565 | 0.17261
672.4678 | 0.20594
590.7678 | 0.24431
529.9951 | 0.33614
444.5653 | 0.46063
364.5935 | 0.63221
312.764 | 0.84668
274.2513 | 1.0604
243.1013 | 1.1784
218.5921 | 1.6257
170.6923 | 2.3703
130.0524 | 3.8478
104.8159 | 5.76
87.6027 | 8.0878
75.2779 | 10.8786
64.5406 | 14.6279
55.459 | 20.0515
48.3809 | 26.767
42.7316 | 81.5865
37.9673 | 102.3222
33.8718 | 64.2604
30.4074 | 69.0394
27.2266 | 84.0589
24.324 | 102.8814
21.7612 | 123.0354
19.2195 | 148.7169

## DFT Pore Size Pore Table
Flex 6.01 | Flex Version 6.01 | Page 1
3Flex Serial # 1131 Unit 1 Port 3
Sample: | K-2-R
Operator: | ML
Submitter:
File: | C:\Users\Public\Documents\Micromeritics\Flex\data\Valtchev\Ana\TFN2-020.SMP
Started: | 22/06/2023 08:52:29 | Analysis adsorptive: | N2
Completed: |  | Analysis bath temp.: | 77,355 K
Report time: | 23/06/2023 08:41:46 | Thermal correction: | No
Sample mass: | 0,0749 g | Ambient free space: | 14,5999 cm³ Measured
Analysis free space: | 31,2246 cm³ | Equilibration interval: | 5 to 20 s
Low pressure dose: | 12,0000 cm³/g STP | Sample density: | 1,000 g/cm³
Automatic degas: | No
Comments: masse humide: 0.0989 g perte a 300 C: 24.22 % repertoire: Valtchev ; sous repertoire: Ana
Porosity Distribution by
Model: N2 - Cylindrical Pores - Oxide Surface
Method: Non-negative Regularization: 0,20000
Standard Deviation of Fit: 0,90586 cm³/g STP
Volume in Pores | < | 5,58 Å | : | 0,00006 cm³/g
Total Volume in Pores | <= | 248,29 Å | : | 0,25379 cm³/g
Area in Pores | > | 248,29 Å | : | 0,000 m²/g
Total Area in Pores | >= | 5,58 Å | : | 1 152,529 m²/g
Pore Table
Pore Width (Å) | Cumulative Pore Volume (cm³/g) | Incremental Pore Volume (cm³/g) | Cumulative Pore Area (m²/g) | Incremental Pore Area (m²/g)
5.5764 | 0.00078916 | 0.00072937 | 5.2319 | 5.2319
5.9338 | 0.0032414 | 0.0024523 | 21.7626 | 16.5307
6.2913 | 0.0087364 | 0.005495 | 56.6995 | 34.9369
6.6488 | 0.018616 | 0.0098794 | 116.1357 | 59.4362
7.0062 | 0.033939 | 0.015323 | 203.617 | 87.4813
7.3637 | 0.055132 | 0.021194 | 318.7428 | 115.1258
7.7211 | 0.081648 | 0.026515 | 456.1082 | 137.3654
8.0786 | 0.11178 | 0.030133 | 605.3091 | 149.2009
8.4361 | 0.14286 | 0.031081 | 752.6834 | 147.3743
8.7935 | 0.17184 | 0.028974 | 884.4821 | 131.7987
9.151 | 0.19601 | 0.024168 | 990.1237 | 105.6416
9.5084 | 0.21371 | 0.017709 | 1064.6234 | 74.4998
9.8659 | 0.22476 | 0.011049 | 1109.4186 | 44.7952
10.2234 | 0.23022 | 0.0054606 | 1130.7836 | 21.365
10.5808 | 0.23197 | 0.0017477 | 1137.3905 | 6.6069
10.9383 | 0.23208 | 0.00010665 | 1137.7805 | 0.39001
11.2957 | 0.23208 | 0 | 1137.7805 | 0
11.6532 | 0.23208 | 0 | 1137.7805 | 0
12.0107 | 0.23208 | 0 | 1137.7805 | 0
12.3681 | 0.23208 | 0 | 1137.7805 | 0
12.7256 | 0.23208 | 0 | 1137.7805 | 0
13.083 | 0.23208 | 0 | 1137.7805 | 0
13.4405 | 0.23208 | 0 | 1137.7805 | 0
13.798 | 0.23208 | 0 | 1137.7805 | 0
14.1554 | 0.23208 | 0 | 1137.7805 | 0
14.5129 | 0.23208 | 0 | 1137.7805 | 0
14.8703 | 0.23208 | 0 | 1137.7805 | 0
15.2278 | 0.23208 | 0 | 1137.7805 | 0
15.5853 | 0.23208 | 0 | 1137.7805 | 0
15.9427 | 0.23208 | 0 | 1137.7805 | 0
16.3002 | 0.23208 | 0 | 1137.7805 | 0
16.6576 | 0.23208 | 0 | 1137.7805 | 0
17.0151 | 0.23208 | 0 | 1137.7805 | 0
17.3726 | 0.23208 | 0 | 1137.7805 | 0
17.73 | 0.23208 | 0 | 1137.7805 | 0
18.0875 | 0.23208 | 0 | 1137.7805 | 0
18.4449 | 0.23208 | 0 | 1137.7805 | 0
18.8024 | 0.23208 | 0 | 1137.7805 | 0
19.1599 | 0.23208 | 0 | 1137.7805 | 0
19.5173 | 0.23208 | 0 | 1137.7805 | 0
19.8748 | 0.23208 | 0 | 1137.7805 | 0
20.2322 | 0.23208 | 0 | 1137.7805 | 0
20.5897 | 0.23208 | 0 | 1137.7805 | 0
20.9472 | 0.23208 | 0 | 1137.7805 | 0
21.3046 | 0.23208 | 0 | 1137.7805 | 0
21.6621 | 0.23208 | 0 | 1137.7805 | 0
22.377 | 0.23208 | 0 | 1137.7805 | 0
23.0919 | 0.23208 | 0 | 1137.7805 | 0
23.8068 | 0.23208 | 0 | 1137.7805 | 0
24.5218 | 0.23208 | 0 | 1137.7805 | 0
25.2367 | 0.23208 | 0 | 1137.7805 | 0
25.9516 | 0.23208 | 0 | 1137.7805 | 0
26.6665 | 0.23208 | 0 | 1137.7805 | 0
27.3814 | 0.23208 | 0 | 1137.7805 | 0
28.0964 | 0.23208 | 0 | 1137.7805 | 0
28.8113 | 0.23208 | 0 | 1137.7805 | 0
29.5262 | 0.23208 | 0 | 1137.7805 | 0
30.2411 | 0.23208 | 0 | 1137.7805 | 0
30.956 | 0.23208 | 0 | 1137.7805 | 0
31.671 | 0.23208 | 0 | 1137.7805 | 0
32.3859 | 0.23211 | 3.6723e-05 | 1137.8259 | 0.045357
33.1008 | 0.23223 | 0.00011774 | 1137.9682 | 0.14228
33.8157 | 0.23248 | 0.00025023 | 1138.2641 | 0.296
34.5306 | 0.23292 | 0.00043905 | 1138.7727 | 0.50859
35.2456 | 0.23351 | 0.00059049 | 1139.4429 | 0.67014
35.9605 | 0.23419 | 0.00068151 | 1140.2009 | 0.75806
36.6754 | 0.23484 | 0.00064618 | 1140.9057 | 0.70476
37.3903 | 0.23538 | 0.00054269 | 1141.4863 | 0.58057
38.1052 | 0.23585 | 0.00046407 | 1141.9734 | 0.48715
38.8202 | 0.23625 | 0.00040263 | 1142.3883 | 0.41487
39.5351 | 0.23663 | 0.0003847 | 1142.7775 | 0.38922
40.25 | 0.237 | 0.00036859 | 1143.1438 | 0.3663
40.9649 | 0.23738 | 0.00037544 | 1143.5104 | 0.36659
41.6798 | 0.23775 | 0.00036996 | 1143.8655 | 0.35505
42.3948 | 0.23813 | 0.00037821 | 1144.2223 | 0.35685
43.1097 | 0.23849 | 0.00036758 | 1144.5634 | 0.34107
43.8246 | 0.23886 | 0.00036359 | 1144.8952 | 0.33186
44.5395 | 0.23919 | 0.00033606 | 1145.197 | 0.30181
45.2544 | 0.2395 | 0.0003049 | 1145.4665 | 0.2695
45.9694 | 0.23974 | 0.00024443 | 1145.6792 | 0.21269
46.6843 | 0.23993 | 0.0001877 | 1145.84 | 0.16082
47.3992 | 0.24007 | 0.00013696 | 1145.9556 | 0.11558
48.1141 | 0.24023 | 0.00016342 | 1146.0915 | 0.13586
48.829 | 0.24047 | 0.00023904 | 1146.2873 | 0.19582
49.544 | 0.24079 | 0.00032321 | 1146.5483 | 0.26095
50.2589 | 0.24125 | 0.00045886 | 1146.9134 | 0.3652
52.0462 | 0.24185 | 0.00060119 | 1147.3755 | 0.46205
54.9059 | 0.24253 | 0.00067729 | 1147.8689 | 0.49342
57.7655 | 0.24321 | 0.00068334 | 1148.3421 | 0.47318
60.9827 | 0.24387 | 0.00065663 | 1148.7728 | 0.4307
64.1998 | 0.24447 | 0.00059538 | 1149.1437 | 0.37095
67.417 | 0.24501 | 0.00054422 | 1149.4666 | 0.3229
70.9916 | 0.2455 | 0.00048785 | 1149.7415 | 0.27488
74.5662 | 0.24596 | 0.00045945 | 1149.988 | 0.24646
78.4982 | 0.24642 | 0.00046571 | 1150.2253 | 0.23731
82.7877 | 0.24685 | 0.00042698 | 1150.4316 | 0.2063
87.0773 | 0.24723 | 0.00037719 | 1150.6049 | 0.17327
91.3668 | 0.24762 | 0.00038908 | 1150.7752 | 0.17034
96.3712 | 0.24806 | 0.0004475 | 1150.9609 | 0.18574
101.3757 | 0.24849 | 0.00042256 | 1151.1277 | 0.16673
106.38 | 0.24884 | 0.00035159 | 1151.2599 | 0.1322
112.0995 | 0.24919 | 0.00034746 | 1151.3839 | 0.12398
117.8188 | 0.24959 | 0.00040931 | 1151.5228 | 0.13896
123.8956 | 0.24999 | 0.00039705 | 1151.651 | 0.12819
130.3299 | 0.25031 | 0.00031404 | 1151.7474 | 0.096385
136.7642 | 0.25057 | 0.0002618 | 1151.824 | 0.076569
143.9134 | 0.25082 | 0.00025424 | 1151.8946 | 0.070666
151.0626 | 0.25111 | 0.0002923 | 1151.972 | 0.077397
158.9267 | 0.2515 | 0.00038103 | 1152.0679 | 0.0959
167.1483 | 0.25185 | 0.00035993 | 1152.1541 | 0.086135
175.7273 | 0.25212 | 0.00026459 | 1152.2143 | 0.060228
184.6638 | 0.25236 | 0.0002362 | 1152.2654 | 0.051162
193.9578 | 0.2526 | 0.00024189 | 1152.3153 | 0.049884
203.9667 | 0.25284 | 0.0002451 | 1152.3634 | 0.048067
214.333 | 0.25308 | 0.00024055 | 1152.4083 | 0.044893
225.0568 | 0.25332 | 0.00023522 | 1152.45 | 0.041807
236.4955 | 0.25356 | 0.00024361 | 1152.4913 | 0.041204
248.2917 | 0.25379 | 0.00023272 | 1152.5288 | 0.037491

## DFT Pore Size Isotherm Table
Flex 6.01 | Flex Version 6.01 | Page 1
3Flex Serial # 1131 Unit 1 Port 3
Sample: | K-2-R
Operator: | ML
Submitter:
File: | C:\Users\Public\Documents\Micromeritics\Flex\data\Valtchev\Ana\TFN2-020.SMP
Started: | 22/06/2023 08:52:29 | Analysis adsorptive: | N2
Completed: |  | Analysis bath temp.: | 77,355 K
Report time: | 23/06/2023 08:41:46 | Thermal correction: | No
Sample mass: | 0,0749 g | Ambient free space: | 14,5999 cm³ Measured
Analysis free space: | 31,2246 cm³ | Equilibration interval: | 5 to 20 s
Low pressure dose: | 12,0000 cm³/g STP | Sample density: | 1,000 g/cm³
Automatic degas: | No
Comments: masse humide: 0.0989 g perte a 300 C: 24.22 % repertoire: Valtchev ; sous repertoire: Ana
Porosity Distribution by
Model: N2 - Cylindrical Pores - Oxide Surface
Method: Non-negative Regularization: 0,20000
Standard Deviation of Fit: 0,90586 cm³/g STP
Isotherm Table
Relative Pressure (p/p°) | Experimental Quantity Adsorbed (cm³/g STP) | Fitted Quantity Adsorbed (cm³/g STP) | Absolute Residual (cm³/g STP) | Relative Residual
3.1623e-07 | 12.5515 | 15.6803 | -3.1288 | -0.24928
3.9811e-07 | 15.4873 | 18.5656 | -3.0783 | -0.19876
5.0119e-07 | 19.0651 | 21.511 | -2.4459 | -0.12829
6.3096e-07 | 23.4217 | 26.2362 | -2.8144 | -0.12016
7.9433e-07 | 28.631 | 30.5911 | -1.9601 | -0.06846
1e-06 | 34.6772 | 35.0096 | -0.33245 | -0.009587
1.2589e-06 | 41.3472 | 42.8499 | -1.5027 | -0.036343
1.5849e-06 | 48.261 | 46.8647 | 1.3963 | 0.028933
1.9953e-06 | 55.4844 | 56.4399 | -0.95542 | -0.01722
2.5119e-06 | 62.7997 | 60.7892 | 2.0105 | 0.032015
3.1623e-06 | 70.1535 | 70.1485 | 0.0050308 | 7.1712e-05
3.9811e-06 | 77.2489 | 74.6758 | 2.5731 | 0.033309
5.0119e-06 | 83.5364 | 81.8714 | 1.665 | 0.019932
6.3096e-06 | 89.5761 | 86.8608 | 2.7153 | 0.030313
7.9433e-06 | 93.6505 | 90.2264 | 3.4241 | 0.036563
1e-05 | 97.3951 | 96.4728 | 0.92229 | 0.0094696
1.2589e-05 | 101.2004 | 99.4927 | 1.7077 | 0.016875
1.5849e-05 | 103.8778 | 103.8984 | -0.020637 | -0.00019867
1.9953e-05 | 105.7855 | 106.5499 | -0.76447 | -0.0072266
2.5119e-05 | 108.1933 | 109.5935 | -1.4003 | -0.012942
3.1623e-05 | 111.0271 | 111.8367 | -0.80959 | -0.0072919
3.9811e-05 | 113.868 | 114.036 | -0.16801 | -0.0014755
5.0119e-05 | 115.5777 | 115.925 | -0.34732 | -0.003005
6.3096e-05 | 116.8625 | 117.6739 | -0.8114 | -0.0069432
7.9433e-05 | 118.5272 | 119.3038 | -0.77658 | -0.006552
0.0001 | 120.61 | 120.8403 | -0.23032 | -0.0019096
0.00012589 | 123.0353 | 122.2984 | 0.73693 | 0.0059895
0.00015849 | 125.4258 | 123.6891 | 1.7367 | 0.013847
0.00019953 | 126.706 | 125.0216 | 1.6844 | 0.013294
0.00025119 | 127.1425 | 126.3029 | 0.8396 | 0.0066036
0.00031623 | 127.705 | 127.5395 | 0.16541 | 0.0012953
0.00039811 | 128.4287 | 128.737 | -0.30823 | -0.0024
0.00050119 | 129.3544 | 129.9009 | -0.54654 | -0.0042252
0.00063096 | 130.5221 | 131.0334 | -0.51131 | -0.0039174
0.00079433 | 131.9552 | 132.1379 | -0.18277 | -0.0013851
0.001 | 133.619 | 133.2167 | 0.4023 | 0.0030108
0.0012589 | 135.3284 | 134.271 | 1.0574 | 0.0078134
0.0015849 | 136.5451 | 135.3015 | 1.2436 | 0.0091076
0.0019953 | 136.954 | 136.3097 | 0.64427 | 0.0047043
0.0025119 | 137.4686 | 137.297 | 0.1716 | 0.0012483
0.0031623 | 138.146 | 138.265 | -0.11905 | -0.00086176
0.0039811 | 139.0116 | 139.215 | -0.20338 | -0.001463
0.0050119 | 140.054 | 140.1479 | -0.093893 | -0.0006704
0.0063096 | 141.1565 | 141.0655 | 0.091051 | 0.00064504
0.0079433 | 141.9542 | 141.969 | -0.014774 | -0.00010408
0.01 | 142.6129 | 142.8598 | -0.2469 | -0.0017313
0.012356 | 143.3756 | 143.6669 | -0.29135 | -0.0020321
0.015186 | 144.1325 | 144.445 | -0.31254 | -0.0021684
0.018486 | 144.6664 | 145.1787 | -0.51222 | -0.0035407
0.022295 | 145.2464 | 145.8722 | -0.62578 | -0.0043084
0.026653 | 145.8848 | 146.5281 | -0.64329 | -0.0044096
0.031598 | 146.5147 | 147.1523 | -0.63759 | -0.0043517
0.037162 | 147.0572 | 147.7454 | -0.68816 | -0.0046796
0.043374 | 147.6135 | 148.3107 | -0.69723 | -0.0047234
0.050259 | 148.1262 | 148.8498 | -0.72362 | -0.0048851
0.057835 | 148.6334 | 149.3621 | -0.72871 | -0.0049027
0.066116 | 149.1395 | 149.8494 | -0.70984 | -0.0047596
0.075109 | 149.6179 | 150.3127 | -0.69479 | -0.0046438
0.084816 | 150.101 | 150.753 | -0.65199 | -0.0043436
0.095232 | 150.5647 | 151.1716 | -0.60689 | -0.0040308
0.10635 | 151.0277 | 151.5725 | -0.54485 | -0.0036076
0.11815 | 151.4784 | 151.9603 | -0.48187 | -0.0031811
0.13061 | 151.9244 | 152.3397 | -0.41525 | -0.0027333
0.14371 | 152.3624 | 152.712 | -0.34958 | -0.0022944
0.15741 | 152.7942 | 153.074 | -0.27973 | -0.0018308
0.17169 | 153.2258 | 153.4235 | -0.19773 | -0.0012905
0.18649 | 153.6565 | 153.7609 | -0.10442 | -0.00067958
0.20179 | 154.0794 | 154.0875 | -0.0080788 | -5.2433e-05
0.21754 | 154.4873 | 154.4035 | 0.083727 | 0.00054197
0.23369 | 154.8924 | 154.7098 | 0.18256 | 0.0011786
0.2502 | 155.2968 | 155.0127 | 0.28408 | 0.0018292
0.26701 | 155.701 | 155.3196 | 0.38143 | 0.0024498
0.28409 | 156.1015 | 155.7143 | 0.38726 | 0.0024808
0.30138 | 156.4941 | 156.2078 | 0.28628 | 0.0018293
0.31884 | 156.8759 | 156.5794 | 0.29655 | 0.0018903
0.33642 | 157.2464 | 157.011 | 0.23533 | 0.0014966
0.35407 | 157.605 | 157.3959 | 0.2091 | 0.0013267
0.37176 | 157.9542 | 157.7671 | 0.18711 | 0.0011846
0.38944 | 158.2934 | 158.1342 | 0.15913 | 0.0010053
0.40707 | 158.6211 | 158.493 | 0.12816 | 0.00080794
0.42461 | 158.9392 | 158.8263 | 0.11296 | 0.00071073
0.44203 | 159.2454 | 159.1057 | 0.13969 | 0.00087721
0.45931 | 159.5362 | 159.4079 | 0.12836 | 0.00080455
0.47639 | 159.8127 | 159.7671 | 0.045526 | 0.00028487
0.49327 | 160.0858 | 160.0778 | 0.0079418 | 4.9609e-05
0.50991 | 160.3693 | 160.225 | 0.14433 | 0.00089997
0.52629 | 160.6649 | 160.5491 | 0.11578 | 0.00072061
0.54239 | 160.9445 | 160.8753 | 0.069154 | 0.00042967
0.5582 | 161.1886 | 161.1949 | -0.0062377 | -3.8698e-05
0.57369 | 161.4199 | 161.3152 | 0.10467 | 0.00064841
0.58885 | 161.6453 | 161.6096 | 0.035703 | 0.00022087
0.60368 | 161.8677 | 161.8879 | -0.020196 | -0.00012477
0.61815 | 162.086 | 161.9913 | 0.094648 | 0.00058394
0.63227 | 162.2989 | 162.2458 | 0.053132 | 0.00032737
0.64603 | 162.5066 | 162.4905 | 0.016036 | 9.8679e-05
0.65942 | 162.7084 | 162.7372 | -0.028759 | -0.00017675
0.67244 | 162.9046 | 162.8215 | 0.083029 | 0.00050968
0.68508 | 163.0974 | 163.0504 | 0.04698 | 0.00028805
0.69736 | 163.289 | 163.2615 | 0.02747 | 0.00016823
0.70926 | 163.4825 | 163.4765 | 0.0059527 | 3.6412e-05
0.72079 | 163.6737 | 163.7136 | -0.039868 | -0.00024358
0.73195 | 163.8538 | 163.7791 | 0.074723 | 0.00045604
0.74276 | 164.0361 | 164.0033 | 0.032829 | 0.00020014
0.7532 | 164.2199 | 164.1999 | 0.020087 | 0.00012232
0.76329 | 164.3973 | 164.3948 | 0.0024584 | 1.4954e-05
0.77303 | 164.5675 | 164.6147 | -0.047227 | -0.00028698
0.78243 | 164.7331 | 164.6651 | 0.067956 | 0.00041252
0.7915 | 164.8998 | 164.877 | 0.022781 | 0.00013815
0.80023 | 165.0636 | 165.0544 | 0.0092146 | 5.5825e-05
0.80865 | 165.2211 | 165.2091 | 0.011996 | 7.2607e-05
0.81675 | 165.3753 | 165.3603 | 0.015022 | 9.0836e-05
0.82455 | 165.5289 | 165.5278 | 0.0010552 | 6.3746e-06
0.83205 | 165.6831 | 165.7349 | -0.05186 | -0.00031301
0.83927 | 165.8338 | 165.7689 | 0.064924 | 0.0003915
0.8462 | 165.9789 | 165.9646 | 0.014288 | 8.6085e-05
0.85286 | 166.121 | 166.1168 | 0.0041411 | 2.4928e-05
0.85926 | 166.2623 | 166.2556 | 0.0066951 | 4.0268e-05
0.8654 | 166.4042 | 166.3969 | 0.007249 | 4.3563e-05
0.87129 | 166.5458 | 166.5395 | 0.0063222 | 3.796e-05
0.87695 | 166.6859 | 166.6796 | 0.006259 | 3.755e-05
0.88237 | 166.8232 | 166.8168 | 0.0063559 | 3.8099e-05
0.88757 | 166.9555 | 166.958 | -0.0024699 | -1.4794e-05
0.89255 | 167.0823 | 167.0933 | -0.011049 | -6.6129e-05
0.89733 | 167.2038 | 167.1114 | 0.092322 | 0.00055215

## DFT Pore Size Cumulative Area G
Flex 6.01 | Flex Version 6.01 | Page 1
3Flex Serial # 1131 Unit 1 Port 3
Sample: | K-2-R
Operator: | ML
Submitter:
File: | C:\Users\Public\Documents\Micromeritics\Flex\data\Valtchev\Ana\TFN2-020.SMP
Started: | 22/06/2023 08:52:29 | Analysis adsorptive: | N2
Completed: |  | Analysis bath temp.: | 77,355 K
Report time: | 23/06/2023 08:41:46 | Thermal correction: | No
Sample mass: | 0,0749 g | Ambient free space: | 14,5999 cm³ Measured
Analysis free space: | 31,2246 cm³ | Equilibration interval: | 5 to 20 s
Low pressure dose: | 12,0000 cm³/g STP | Sample density: | 1,000 g/cm³
Automatic degas: | No
Comments: masse humide: 0.0989 g perte a 300 C: 24.22 % repertoire: Valtchev ; sous repertoire: Ana
Cumulative Surface Area vs. Pore Width
TFN2-020 : K-2-R
Pore Width (Å) | Cumulative Surface Area (m²/g)
5.5764 | 5.2319
5.9338 | 21.7626
6.2913 | 56.6995
6.6488 | 116.1357
7.0062 | 203.617
7.3637 | 318.7428
7.7211 | 456.1082
8.0786 | 605.3091
8.4361 | 752.6834
8.7935 | 884.4821
9.151 | 990.1237
9.5084 | 1064.6234
9.8659 | 1109.4186
10.2234 | 1130.7836
10.5808 | 1137.3905
10.9383 | 1137.7805
11.2957 | 1137.7805
11.6532 | 1137.7805
12.0107 | 1137.7805
12.3681 | 1137.7805
12.7256 | 1137.7805
13.083 | 1137.7805
13.4405 | 1137.7805
13.798 | 1137.7805
14.1554 | 1137.7805
14.5129 | 1137.7805
14.8703 | 1137.7805
15.2278 | 1137.7805
15.5853 | 1137.7805
15.9427 | 1137.7805
16.3002 | 1137.7805
16.6576 | 1137.7805
17.0151 | 1137.7805
17.3726 | 1137.7805
17.73 | 1137.7805
18.0875 | 1137.7805
18.4449 | 1137.7805
18.8024 | 1137.7805
19.1599 | 1137.7805
19.5173 | 1137.7805
19.8748 | 1137.7805
20.2322 | 1137.7805
20.5897 | 1137.7805
20.9472 | 1137.7805
21.3046 | 1137.7805
21.6621 | 1137.7805
22.377 | 1137.7805
23.0919 | 1137.7805
23.8068 | 1137.7805
24.5218 | 1137.7805
25.2367 | 1137.7805
25.9516 | 1137.7805
26.6665 | 1137.7805
27.3814 | 1137.7805
28.0964 | 1137.7805
28.8113 | 1137.7805
29.5262 | 1137.7805
30.2411 | 1137.7805
30.956 | 1137.7805
31.671 | 1137.7805
32.3859 | 1137.8259
33.1008 | 1137.9682
33.8157 | 1138.2641
34.5306 | 1138.7727
35.2456 | 1139.4429
35.9605 | 1140.2009
36.6754 | 1140.9057
37.3903 | 1141.4863
38.1052 | 1141.9734
38.8202 | 1142.3883
39.5351 | 1142.7775
40.25 | 1143.1438
40.9649 | 1143.5104
41.6798 | 1143.8655
42.3948 | 1144.2223
43.1097 | 1144.5634
43.8246 | 1144.8952
44.5395 | 1145.197
45.2544 | 1145.4665
45.9694 | 1145.6792
46.6843 | 1145.84
47.3992 | 1145.9556
48.1141 | 1146.0915
48.829 | 1146.2873
49.544 | 1146.5483
50.2589 | 1146.9134
52.0462 | 1147.3755
54.9059 | 1147.8689
57.7655 | 1148.3421
60.9827 | 1148.7728
64.1998 | 1149.1437
67.417 | 1149.4666
70.9916 | 1149.7415
74.5662 | 1149.988
78.4982 | 1150.2253
82.7877 | 1150.4316
87.0773 | 1150.6049
91.3668 | 1150.7752
96.3712 | 1150.9609
101.3757 | 1151.1277
106.38 | 1151.2599
112.0995 | 1151.3839
117.8188 | 1151.5228
123.8956 | 1151.651
130.3299 | 1151.7474
136.7642 | 1151.824
143.9134 | 1151.8946
151.0626 | 1151.972
158.9267 | 1152.0679
167.1483 | 1152.1541
175.7273 | 1152.2143
184.6638 | 1152.2654
193.9578 | 1152.3153
203.9667 | 1152.3634
214.333 | 1152.4083
225.0568 | 1152.45
236.4955 | 1152.4913
248.2917 | 1152.5288

## DFT Pore Size Incremental Area
Flex 6.01 | Flex Version 6.01 | Page 1
3Flex Serial # 1131 Unit 1 Port 3
Sample: | K-2-R
Operator: | ML
Submitter:
File: | C:\Users\Public\Documents\Micromeritics\Flex\data\Valtchev\Ana\TFN2-020.SMP
Started: | 22/06/2023 08:52:29 | Analysis adsorptive: | N2
Completed: |  | Analysis bath temp.: | 77,355 K
Report time: | 23/06/2023 08:41:46 | Thermal correction: | No
Sample mass: | 0,0749 g | Ambient free space: | 14,5999 cm³ Measured
Analysis free space: | 31,2246 cm³ | Equilibration interval: | 5 to 20 s
Low pressure dose: | 12,0000 cm³/g STP | Sample density: | 1,000 g/cm³
Automatic degas: | No
Comments: masse humide: 0.0989 g perte a 300 C: 24.22 % repertoire: Valtchev ; sous repertoire: Ana
Incremental Surface Area vs. Pore Width
TFN2-020 : K-2-R
Pore Width (Å) | Incremental Surface Area (m²/g)
5.5764 | 5.2319
5.9338 | 16.5307
6.2913 | 34.9369
6.6488 | 59.4362
7.0062 | 87.4813
7.3637 | 115.1258
7.7211 | 137.3654
8.0786 | 149.2009
8.4361 | 147.3743
8.7935 | 131.7987
9.151 | 105.6416
9.5084 | 74.4998
9.8659 | 44.7952
10.2234 | 21.365
10.5808 | 6.6069
10.9383 | 0.39001
11.2957 | 0
11.6532 | 0
12.0107 | 0
12.3681 | 0
12.7256 | 0
13.083 | 0
13.4405 | 0
13.798 | 0
14.1554 | 0
14.5129 | 0
14.8703 | 0
15.2278 | 0
15.5853 | 0
15.9427 | 0
16.3002 | 0
16.6576 | 0
17.0151 | 0
17.3726 | 0
17.73 | 0
18.0875 | 0
18.4449 | 0
18.8024 | 0
19.1599 | 0
19.5173 | 0
19.8748 | 0
20.2322 | 0
20.5897 | 0
20.9472 | 0
21.3046 | 0
21.6621 | 0
22.377 | 0
23.0919 | 0
23.8068 | 0
24.5218 | 0
25.2367 | 0
25.9516 | 0
26.6665 | 0
27.3814 | 0
28.0964 | 0
28.8113 | 0
29.5262 | 0
30.2411 | 0
30.956 | 0
31.671 | 0
32.3859 | 0.045357
33.1008 | 0.14228
33.8157 | 0.296
34.5306 | 0.50859
35.2456 | 0.67014
35.9605 | 0.75806
36.6754 | 0.70476
37.3903 | 0.58057
38.1052 | 0.48715
38.8202 | 0.41487
39.5351 | 0.38922
40.25 | 0.3663
40.9649 | 0.36659
41.6798 | 0.35505
42.3948 | 0.35685
43.1097 | 0.34107
43.8246 | 0.33186
44.5395 | 0.30181
45.2544 | 0.2695
45.9694 | 0.21269
46.6843 | 0.16082
47.3992 | 0.11558
48.1141 | 0.13586
48.829 | 0.19582
49.544 | 0.26095
50.2589 | 0.3652
52.0462 | 0.46205
54.9059 | 0.49342
57.7655 | 0.47318
60.9827 | 0.4307
64.1998 | 0.37095
67.417 | 0.3229
70.9916 | 0.27488
74.5662 | 0.24646
78.4982 | 0.23731
82.7877 | 0.2063
87.0773 | 0.17327
91.3668 | 0.17034
96.3712 | 0.18574
101.3757 | 0.16673
106.38 | 0.1322
112.0995 | 0.12398
117.8188 | 0.13896
123.8956 | 0.12819
130.3299 | 0.096385
136.7642 | 0.076569
143.9134 | 0.070666
151.0626 | 0.077397
158.9267 | 0.0959
167.1483 | 0.086135
175.7273 | 0.060228
184.6638 | 0.051162
193.9578 | 0.049884
203.9667 | 0.048067
214.333 | 0.044893
225.0568 | 0.041807
236.4955 | 0.041204
248.2917 | 0.037491

## DFT Pore Size dA-dlog(W) Area G
Flex 6.01 | Flex Version 6.01 | Page 1
3Flex Serial # 1131 Unit 1 Port 3
Sample: | K-2-R
Operator: | ML
Submitter:
File: | C:\Users\Public\Documents\Micromeritics\Flex\data\Valtchev\Ana\TFN2-020.SMP
Started: | 22/06/2023 08:52:29 | Analysis adsorptive: | N2
Completed: |  | Analysis bath temp.: | 77,355 K
Report time: | 23/06/2023 08:41:46 | Thermal correction: | No
Sample mass: | 0,0749 g | Ambient free space: | 14,5999 cm³ Measured
Analysis free space: | 31,2246 cm³ | Equilibration interval: | 5 to 20 s
Low pressure dose: | 12,0000 cm³/g STP | Sample density: | 1,000 g/cm³
Automatic degas: | No
Comments: masse humide: 0.0989 g perte a 300 C: 24.22 % repertoire: Valtchev ; sous repertoire: Ana
dA/dlog(W) Surface Area vs. Pore Width
TFN2-020 : K-2-R
Pore Width (Å) | dA/dlog(W) Surface Area (m²/g)
5.5764 | 193.8915
5.9338 | 631.0877
6.2913 | 1414.3113
6.6488 | 2543.0818
7.0062 | 3944.6608
7.3637 | 5456.499
7.7211 | 6827.0993
8.0786 | 7759.1122
8.4361 | 8003.6704
8.7935 | 7461.4396
9.151 | 6223.9977
9.5084 | 4560.8693
9.8659 | 2845.5468
10.2234 | 1406.3959
10.5808 | 450.1319
10.9383 | 27.4702
11.2957 | 0
11.6532 | 0
12.0107 | 0
12.3681 | 0
12.7256 | 0
13.083 | 0
13.4405 | 0
13.798 | 0
14.1554 | 0
14.5129 | 0
14.8703 | 0
15.2278 | 0
15.5853 | 0
15.9427 | 0
16.3002 | 0
16.6576 | 0
17.0151 | 0
17.3726 | 0
17.73 | 0
18.0875 | 0
18.4449 | 0
18.8024 | 0
19.1599 | 0
19.5173 | 0
19.8748 | 0
20.2322 | 0
20.5897 | 0
20.9472 | 0
21.3046 | 0
21.6621 | 0
22.377 | 0
23.0919 | 0
23.8068 | 0
24.5218 | 0
25.2367 | 0
25.9516 | 0
26.6665 | 0
27.3814 | 0
28.0964 | 0
28.8113 | 0
29.5262 | 0
30.2411 | 0
30.956 | 0
31.671 | 0
32.3859 | 4.7303
33.1008 | 15.1657
33.8157 | 32.2329
34.5306 | 56.5547
35.2456 | 76.0621
35.9605 | 87.7871
36.6754 | 83.2373
37.3903 | 69.9065
38.1052 | 59.7795
38.8202 | 51.8655
39.5351 | 49.5555
40.25 | 47.4807
40.9649 | 48.3629
41.6798 | 47.6578
42.3948 | 48.7204
43.1097 | 47.3517
43.8246 | 46.8371
44.5395 | 43.2915
45.2544 | 39.2774
45.9694 | 31.487
46.6843 | 24.179
47.3992 | 17.6434
48.1141 | 21.0516
48.829 | 30.7931
49.544 | 41.6365
50.2589 | 34.1334
52.0462 | 24.0612
54.9059 | 21.794
57.7655 | 20.759
60.9827 | 18.7811
64.1998 | 17.0308
67.417 | 14.7872
70.9916 | 12.5594
74.5662 | 11.2919
78.4982 | 10.4486
82.7877 | 9.1598
87.0773 | 8.0924
91.3668 | 7.7351
96.3712 | 8.2286
101.3757 | 7.7706
106.38 | 6.0546
112.0995 | 5.5906
117.8188 | 6.396
123.8956 | 5.8494
130.3299 | 4.4917
136.7642 | 3.5566
143.9134 | 3.2727
151.0626 | 3.5919
158.9267 | 4.3645
167.1483 | 3.9473
175.7273 | 2.7832
184.6638 | 2.387
193.9578 | 2.3107
203.9667 | 2.216
214.333 | 2.1011
225.0568 | 1.9566
236.4955 | 1.9313
248.2917 | 1.7735

## DFT Pore Size Cumulative Volume
Flex 6.01 | Flex Version 6.01 | Page 1
3Flex Serial # 1131 Unit 1 Port 3
Sample: | K-2-R
Operator: | ML
Submitter:
File: | C:\Users\Public\Documents\Micromeritics\Flex\data\Valtchev\Ana\TFN2-020.SMP
Started: | 22/06/2023 08:52:29 | Analysis adsorptive: | N2
Completed: |  | Analysis bath temp.: | 77,355 K
Report time: | 23/06/2023 08:41:46 | Thermal correction: | No
Sample mass: | 0,0749 g | Ambient free space: | 14,5999 cm³ Measured
Analysis free space: | 31,2246 cm³ | Equilibration interval: | 5 to 20 s
Low pressure dose: | 12,0000 cm³/g STP | Sample density: | 1,000 g/cm³
Automatic degas: | No
Comments: masse humide: 0.0989 g perte a 300 C: 24.22 % repertoire: Valtchev ; sous repertoire: Ana
Cumulative Pore Volume vs. Pore Width
TFN2-020 : K-2-R
Pore Width (Å) | Cumulative Pore Volume (cm³/g)
5.5764 | 0.00078916
5.9338 | 0.0032414
6.2913 | 0.0087364
6.6488 | 0.018616
7.0062 | 0.033939
7.3637 | 0.055132
7.7211 | 0.081648
8.0786 | 0.11178
8.4361 | 0.14286
8.7935 | 0.17184
9.151 | 0.19601
9.5084 | 0.21371
9.8659 | 0.22476
10.2234 | 0.23022
10.5808 | 0.23197
10.9383 | 0.23208
11.2957 | 0.23208
11.6532 | 0.23208
12.0107 | 0.23208
12.3681 | 0.23208
12.7256 | 0.23208
13.083 | 0.23208
13.4405 | 0.23208
13.798 | 0.23208
14.1554 | 0.23208
14.5129 | 0.23208
14.8703 | 0.23208
15.2278 | 0.23208
15.5853 | 0.23208
15.9427 | 0.23208
16.3002 | 0.23208
16.6576 | 0.23208
17.0151 | 0.23208
17.3726 | 0.23208
17.73 | 0.23208
18.0875 | 0.23208
18.4449 | 0.23208
18.8024 | 0.23208
19.1599 | 0.23208
19.5173 | 0.23208
19.8748 | 0.23208
20.2322 | 0.23208
20.5897 | 0.23208
20.9472 | 0.23208
21.3046 | 0.23208
21.6621 | 0.23208
22.377 | 0.23208
23.0919 | 0.23208
23.8068 | 0.23208
24.5218 | 0.23208
25.2367 | 0.23208
25.9516 | 0.23208
26.6665 | 0.23208
27.3814 | 0.23208
28.0964 | 0.23208
28.8113 | 0.23208
29.5262 | 0.23208
30.2411 | 0.23208
30.956 | 0.23208
31.671 | 0.23208
32.3859 | 0.23211
33.1008 | 0.23223
33.8157 | 0.23248
34.5306 | 0.23292
35.2456 | 0.23351
35.9605 | 0.23419
36.6754 | 0.23484
37.3903 | 0.23538
38.1052 | 0.23585
38.8202 | 0.23625
39.5351 | 0.23663
40.25 | 0.237
40.9649 | 0.23738
41.6798 | 0.23775
42.3948 | 0.23813
43.1097 | 0.23849
43.8246 | 0.23886
44.5395 | 0.23919
45.2544 | 0.2395
45.9694 | 0.23974
46.6843 | 0.23993
47.3992 | 0.24007
48.1141 | 0.24023
48.829 | 0.24047
49.544 | 0.24079
50.2589 | 0.24125
52.0462 | 0.24185
54.9059 | 0.24253
57.7655 | 0.24321
60.9827 | 0.24387
64.1998 | 0.24447
67.417 | 0.24501
70.9916 | 0.2455
74.5662 | 0.24596
78.4982 | 0.24642
82.7877 | 0.24685
87.0773 | 0.24723
91.3668 | 0.24762
96.3712 | 0.24806
101.3757 | 0.24849
106.38 | 0.24884
112.0995 | 0.24919
117.8188 | 0.24959
123.8956 | 0.24999
130.3299 | 0.25031
136.7642 | 0.25057
143.9134 | 0.25082
151.0626 | 0.25111
158.9267 | 0.2515
167.1483 | 0.25185
175.7273 | 0.25212
184.6638 | 0.25236
193.9578 | 0.2526
203.9667 | 0.25284
214.333 | 0.25308
225.0568 | 0.25332
236.4955 | 0.25356
248.2917 | 0.25379

## DFT Pore Size Incremental Volum
Flex 6.01 | Flex Version 6.01 | Page 1
3Flex Serial # 1131 Unit 1 Port 3
Sample: | K-2-R
Operator: | ML
Submitter:
File: | C:\Users\Public\Documents\Micromeritics\Flex\data\Valtchev\Ana\TFN2-020.SMP
Started: | 22/06/2023 08:52:29 | Analysis adsorptive: | N2
Completed: |  | Analysis bath temp.: | 77,355 K
Report time: | 23/06/2023 08:41:46 | Thermal correction: | No
Sample mass: | 0,0749 g | Ambient free space: | 14,5999 cm³ Measured
Analysis free space: | 31,2246 cm³ | Equilibration interval: | 5 to 20 s
Low pressure dose: | 12,0000 cm³/g STP | Sample density: | 1,000 g/cm³
Automatic degas: | No
Comments: masse humide: 0.0989 g perte a 300 C: 24.22 % repertoire: Valtchev ; sous repertoire: Ana
Incremental Pore Volume vs. Pore Width
TFN2-020 : K-2-R
Pore Width (Å) | Incremental Pore Volume (cm³/g)
5.5764 | 0.00072937
5.9338 | 0.0024523
6.2913 | 0.005495
6.6488 | 0.0098794
7.0062 | 0.015323
7.3637 | 0.021194
7.7211 | 0.026515
8.0786 | 0.030133
8.4361 | 0.031081
8.7935 | 0.028974
9.151 | 0.024168
9.5084 | 0.017709
9.8659 | 0.011049
10.2234 | 0.0054606
10.5808 | 0.0017477
10.9383 | 0.00010665
11.2957 | 0
11.6532 | 0
12.0107 | 0
12.3681 | 0
12.7256 | 0
13.083 | 0
13.4405 | 0
13.798 | 0
14.1554 | 0
14.5129 | 0
14.8703 | 0
15.2278 | 0
15.5853 | 0
15.9427 | 0
16.3002 | 0
16.6576 | 0
17.0151 | 0
17.3726 | 0
17.73 | 0
18.0875 | 0
18.4449 | 0
18.8024 | 0
19.1599 | 0
19.5173 | 0
19.8748 | 0
20.2322 | 0
20.5897 | 0
20.9472 | 0
21.3046 | 0
21.6621 | 0
22.377 | 0
23.0919 | 0
23.8068 | 0
24.5218 | 0
25.2367 | 0
25.9516 | 0
26.6665 | 0
27.3814 | 0
28.0964 | 0
28.8113 | 0
29.5262 | 0
30.2411 | 0
30.956 | 0
31.671 | 0
32.3859 | 3.6723e-05
33.1008 | 0.00011774
33.8157 | 0.00025023
34.5306 | 0.00043905
35.2456 | 0.00059049
35.9605 | 0.00068151
36.6754 | 0.00064618
37.3903 | 0.00054269
38.1052 | 0.00046407
38.8202 | 0.00040263
39.5351 | 0.0003847
40.25 | 0.00036859
40.9649 | 0.00037544
41.6798 | 0.00036996
42.3948 | 0.00037821
43.1097 | 0.00036758
43.8246 | 0.00036359
44.5395 | 0.00033606
45.2544 | 0.0003049
45.9694 | 0.00024443
46.6843 | 0.0001877
47.3992 | 0.00013696
48.1141 | 0.00016342
48.829 | 0.00023904
49.544 | 0.00032321
50.2589 | 0.00045886
52.0462 | 0.00060119
54.9059 | 0.00067729
57.7655 | 0.00068334
60.9827 | 0.00065663
64.1998 | 0.00059538
67.417 | 0.00054422
70.9916 | 0.00048785
74.5662 | 0.00045945
78.4982 | 0.00046571
82.7877 | 0.00042698
87.0773 | 0.00037719
91.3668 | 0.00038908
96.3712 | 0.0004475
101.3757 | 0.00042256
106.38 | 0.00035159
112.0995 | 0.00034746
117.8188 | 0.00040931
123.8956 | 0.00039705
130.3299 | 0.00031404
136.7642 | 0.0002618
143.9134 | 0.00025424
151.0626 | 0.0002923
158.9267 | 0.00038103
167.1483 | 0.00035993
175.7273 | 0.00026459
184.6638 | 0.0002362
193.9578 | 0.00024189
203.9667 | 0.0002451
214.333 | 0.00024055
225.0568 | 0.00023522
236.4955 | 0.00024361
248.2917 | 0.00023272

## DFT Pore Size dV-dlog(W) Volume
Flex 6.01 | Flex Version 6.01 | Page 1
3Flex Serial # 1131 Unit 1 Port 3
Sample: | K-2-R
Operator: | ML
Submitter:
File: | C:\Users\Public\Documents\Micromeritics\Flex\data\Valtchev\Ana\TFN2-020.SMP
Started: | 22/06/2023 08:52:29 | Analysis adsorptive: | N2
Completed: |  | Analysis bath temp.: | 77,355 K
Report time: | 23/06/2023 08:41:46 | Thermal correction: | No
Sample mass: | 0,0749 g | Ambient free space: | 14,5999 cm³ Measured
Analysis free space: | 31,2246 cm³ | Equilibration interval: | 5 to 20 s
Low pressure dose: | 12,0000 cm³/g STP | Sample density: | 1,000 g/cm³
Automatic degas: | No
Comments: masse humide: 0.0989 g perte a 300 C: 24.22 % repertoire: Valtchev ; sous repertoire: Ana
dV/dlog(W) Pore Volume vs. Pore Width
TFN2-020 : K-2-R
Pore Width (Å) | dV/dlog(W) Pore Volume (cm³/g)
5.5764 | 0.02703
5.9338 | 0.093619
6.2913 | 0.22245
6.6488 | 0.42271
7.0062 | 0.69093
7.3637 | 1.0045
7.7211 | 1.3178
8.0786 | 1.5671
8.4361 | 1.688
8.7935 | 1.6403
9.151 | 1.4239
9.5084 | 1.0842
9.8659 | 0.70185
10.2234 | 0.35945
10.5808 | 0.11907
10.9383 | 0.0075119
11.2957 | 0
11.6532 | 0
12.0107 | 0
12.3681 | 0
12.7256 | 0
13.083 | 0
13.4405 | 0
13.798 | 0
14.1554 | 0
14.5129 | 0
14.8703 | 0
15.2278 | 0
15.5853 | 0
15.9427 | 0
16.3002 | 0
16.6576 | 0
17.0151 | 0
17.3726 | 0
17.73 | 0
18.0875 | 0
18.4449 | 0
18.8024 | 0
19.1599 | 0
19.5173 | 0
19.8748 | 0
20.2322 | 0
20.5897 | 0
20.9472 | 0
21.3046 | 0
21.6621 | 0
22.377 | 0
23.0919 | 0
23.8068 | 0
24.5218 | 0
25.2367 | 0
25.9516 | 0
26.6665 | 0
27.3814 | 0
28.0964 | 0
28.8113 | 0
29.5262 | 0
30.2411 | 0
30.956 | 0
31.671 | 0
32.3859 | 0.0038299
33.1008 | 0.01255
33.8157 | 0.027249
34.5306 | 0.048822
35.2456 | 0.067021
35.9605 | 0.078922
36.6754 | 0.076319
37.3903 | 0.065346
38.1052 | 0.056948
38.8202 | 0.050336
39.5351 | 0.04898
40.25 | 0.047777
40.9649 | 0.04953
41.6798 | 0.049659
42.3948 | 0.051637
43.1097 | 0.051033
43.8246 | 0.051315
44.5395 | 0.048205
45.2544 | 0.044437
45.9694 | 0.036186
46.6843 | 0.02822
47.3992 | 0.020907
48.1141 | 0.025322
48.829 | 0.03759
49.544 | 0.051571
50.2589 | 0.042888
52.0462 | 0.031307
54.9059 | 0.029915
57.7655 | 0.029979
60.9827 | 0.028633
64.1998 | 0.027334
67.417 | 0.024923
70.9916 | 0.02229
74.5662 | 0.02105
78.4982 | 0.020505
82.7877 | 0.018958
87.0773 | 0.017617
91.3668 | 0.017668
96.3712 | 0.019825
101.3757 | 0.019694
106.38 | 0.016102
112.0995 | 0.015668
117.8188 | 0.018839
123.8956 | 0.018118
130.3299 | 0.014635
136.7642 | 0.01216
143.9134 | 0.011775
151.0626 | 0.013565
158.9267 | 0.017341
167.1483 | 0.016495
175.7273 | 0.012227
184.6638 | 0.01102
193.9578 | 0.011204
203.9667 | 0.0113
214.333 | 0.011258
225.0568 | 0.011009
236.4955 | 0.011418
248.2917 | 0.011009

## DFT Pore Size Log Goodness of F
Flex 6.01 | Flex Version 6.01 | Page 1
3Flex Serial # 1131 Unit 1 Port 3
Sample: | K-2-R
Operator: | ML
Submitter:
File: | C:\Users\Public\Documents\Micromeritics\Flex\data\Valtchev\Ana\TFN2-020.SMP
Started: | 22/06/2023 08:52:29 | Analysis adsorptive: | N2
Completed: |  | Analysis bath temp.: | 77,355 K
Report time: | 23/06/2023 08:41:46 | Thermal correction: | No
Sample mass: | 0,0749 g | Ambient free space: | 14,5999 cm³ Measured
Analysis free space: | 31,2246 cm³ | Equilibration interval: | 5 to 20 s
Low pressure dose: | 12,0000 cm³/g STP | Sample density: | 1,000 g/cm³
Automatic degas: | No
Comments: masse humide: 0.0989 g perte a 300 C: 24.22 % repertoire: Valtchev ; sous repertoire: Ana
Goodness of Fit
Standard Deviation of Fit: 0,90586 cm³/g STP
TFN2-020 : K-2-R : Adsorption |  | TFN2-020 : K-2-R : model fit
Relative Pressure (p/p°) | Quantity Adsorbed (cm³/g STP) | Relative Pressure (p/p°) | Quantity Adsorbed (cm³/g STP)
2.8773e-07 | 11.5073 | 3.1623e-07 | 15.6803
6.1908e-07 | 23.0289 | 3.9811e-07 | 18.5656
9.9644e-07 | 34.5774 | 5.0119e-07 | 21.511
1.4759e-06 | 46.1014 | 6.3096e-07 | 26.2362
2.1404e-06 | 57.6803 | 7.9433e-07 | 30.5911
3.0646e-06 | 69.1939 | 1e-06 | 35.0096
4.5003e-06 | 80.6925 | 1.2589e-06 | 42.8499
7.2186e-06 | 92.2281 | 1.5849e-06 | 46.8647
1.5553e-05 | 103.7426 | 1.9953e-06 | 56.4399
4.7372e-05 | 115.3133 | 2.5119e-06 | 60.7892
0.00019442 | 126.6635 | 3.1623e-06 | 70.1485
0.0016419 | 136.6205 | 3.9811e-06 | 74.6758
0.0076994 | 141.8808 | 5.0119e-06 | 81.8714
0.016396 | 144.3524 | 6.3096e-06 | 86.8608
0.034179 | 146.7801 | 7.9433e-06 | 90.2264
0.048374 | 147.9977 | 1e-05 | 96.4728
0.068104 | 149.2487 | 1.2589e-05 | 99.4927
0.089805 | 150.3285 | 1.5849e-05 | 103.8984
0.11004 | 151.1719 | 1.9953e-05 | 106.5499
0.12996 | 151.9024 | 2.5119e-05 | 109.5935
0.14967 | 152.5531 | 3.1623e-05 | 111.8367
0.16969 | 153.1666 | 3.9811e-05 | 114.036
0.18958 | 153.7445 | 5.0119e-05 | 115.925
0.20004 | 154.033 | 6.3096e-05 | 117.6739
0.24807 | 155.2451 | 7.9433e-05 | 119.3038
0.29955 | 156.4532 | 0.0001 | 120.8403
0.34961 | 157.5154 | 0.00012589 | 122.2984
0.39945 | 158.4807 | 0.00015849 | 123.6891
0.44947 | 159.3725 | 0.00019953 | 125.0216
0.49944 | 160.188 | 0.00025119 | 126.3029
0.54941 | 161.0556 | 0.00031623 | 127.5395
0.60024 | 161.8158 | 0.00039811 | 128.737
0.65013 | 162.5685 | 0.00050119 | 129.9009
0.70055 | 163.3399 | 0.00063096 | 131.0334
0.71949 | 163.6525 | 0.00079433 | 132.1379
0.73943 | 163.9784 | 0.001 | 133.2167
0.75936 | 164.3285 | 0.0012589 | 134.271
0.77983 | 164.6868 | 0.0015849 | 135.3015
0.80072 | 165.0727 | 0.0019953 | 136.3097
0.81941 | 165.4268 | 0.0025119 | 137.297
0.83994 | 165.8479 | 0.0031623 | 138.265
0.86 | 166.279 | 0.0039811 | 139.215
0.8806 | 166.7781 | 0.0050119 | 140.1479
0.9 | 167.2718 | 0.0063096 | 141.0655
0.90943 | 167.5243 | 0.0079433 | 141.969
0.91957 | 167.8084 | 0.01 | 142.8598
0.92968 | 168.1179 | 0.012356 | 143.6669
0.93956 | 168.4405 | 0.015186 | 144.445
0.94958 | 168.7764 | 0.018486 | 145.1787
0.96052 | 169.2081 | 0.022295 | 145.8722
0.96469 | 169.3877 | 0.026653 | 146.5281
0.96818 | 169.5193 | 0.031598 | 147.1523
0.97187 | 169.7245 | 0.037162 | 147.7454
0.97618 | 169.8993 | 0.043374 | 148.3107
0.98051 | 170.1487 | 0.050259 | 148.8498
|  | 0.057835 | 149.3621
|  | 0.066116 | 149.8494
|  | 0.075109 | 150.3127
|  | 0.084816 | 150.753
|  | 0.095232 | 151.1716
|  | 0.10635 | 151.5725
|  | 0.11815 | 151.9603
|  | 0.13061 | 152.3397
|  | 0.14371 | 152.712
|  | 0.15741 | 153.074
|  | 0.17169 | 153.4235
|  | 0.18649 | 153.7609
|  | 0.20179 | 154.0875
|  | 0.21754 | 154.4035
|  | 0.23369 | 154.7098
|  | 0.2502 | 155.0127
|  | 0.26701 | 155.3196
|  | 0.28409 | 155.7143
|  | 0.30138 | 156.2078
|  | 0.31884 | 156.5794
|  | 0.33642 | 157.011
|  | 0.35407 | 157.3959
|  | 0.37176 | 157.7671
|  | 0.38944 | 158.1342
|  | 0.40707 | 158.493
|  | 0.42461 | 158.8263
|  | 0.44203 | 159.1057
|  | 0.45931 | 159.4079
|  | 0.47639 | 159.7671
|  | 0.49327 | 160.0778
|  | 0.50991 | 160.225
|  | 0.52629 | 160.5491
|  | 0.54239 | 160.8753
|  | 0.5582 | 161.1949
|  | 0.57369 | 161.3152
|  | 0.58885 | 161.6096
|  | 0.60368 | 161.8879
|  | 0.61815 | 161.9913
|  | 0.63227 | 162.2458
|  | 0.64603 | 162.4905
|  | 0.65942 | 162.7372
|  | 0.67244 | 162.8215
|  | 0.68508 | 163.0504
|  | 0.69736 | 163.2615
|  | 0.70926 | 163.4765
|  | 0.72079 | 163.7136
|  | 0.73195 | 163.7791
|  | 0.74276 | 164.0033
|  | 0.7532 | 164.1999
|  | 0.76329 | 164.3948
|  | 0.77303 | 164.6147
|  | 0.78243 | 164.6651
|  | 0.7915 | 164.877
|  | 0.80023 | 165.0544
|  | 0.80865 | 165.2091
|  | 0.81675 | 165.3603
|  | 0.82455 | 165.5278
|  | 0.83205 | 165.7349
|  | 0.83927 | 165.7689
|  | 0.8462 | 165.9646
|  | 0.85286 | 166.1168
|  | 0.85926 | 166.2556
|  | 0.8654 | 166.3969
|  | 0.87129 | 166.5395
|  | 0.87695 | 166.6796
|  | 0.88237 | 166.8168
|  | 0.88757 | 166.958
|  | 0.89255 | 167.0933
|  | 0.89733 | 167.1114

## DFT Pore Size Goodness of Fit G
Flex 6.01 | Flex Version 6.01 | Page 1
3Flex Serial # 1131 Unit 1 Port 3
Sample: | K-2-R
Operator: | ML
Submitter:
File: | C:\Users\Public\Documents\Micromeritics\Flex\data\Valtchev\Ana\TFN2-020.SMP
Started: | 22/06/2023 08:52:29 | Analysis adsorptive: | N2
Completed: |  | Analysis bath temp.: | 77,355 K
Report time: | 23/06/2023 08:41:46 | Thermal correction: | No
Sample mass: | 0,0749 g | Ambient free space: | 14,5999 cm³ Measured
Analysis free space: | 31,2246 cm³ | Equilibration interval: | 5 to 20 s
Low pressure dose: | 12,0000 cm³/g STP | Sample density: | 1,000 g/cm³
Automatic degas: | No
Comments: masse humide: 0.0989 g perte a 300 C: 24.22 % repertoire: Valtchev ; sous repertoire: Ana
Goodness of Fit
Standard Deviation of Fit: 0,90586 cm³/g STP
TFN2-020 : K-2-R : Adsorption |  | TFN2-020 : K-2-R : model fit
Relative Pressure (p/p°) | Quantity Adsorbed (cm³/g STP) | Relative Pressure (p/p°) | Quantity Adsorbed (cm³/g STP)
2.8773e-07 | 11.5073 | 3.1623e-07 | 15.6803
6.1908e-07 | 23.0289 | 3.9811e-07 | 18.5656
9.9644e-07 | 34.5774 | 5.0119e-07 | 21.511
1.4759e-06 | 46.1014 | 6.3096e-07 | 26.2362
2.1404e-06 | 57.6803 | 7.9433e-07 | 30.5911
3.0646e-06 | 69.1939 | 1e-06 | 35.0096
4.5003e-06 | 80.6925 | 1.2589e-06 | 42.8499
7.2186e-06 | 92.2281 | 1.5849e-06 | 46.8647
1.5553e-05 | 103.7426 | 1.9953e-06 | 56.4399
4.7372e-05 | 115.3133 | 2.5119e-06 | 60.7892
0.00019442 | 126.6635 | 3.1623e-06 | 70.1485
0.0016419 | 136.6205 | 3.9811e-06 | 74.6758
0.0076994 | 141.8808 | 5.0119e-06 | 81.8714
0.016396 | 144.3524 | 6.3096e-06 | 86.8608
0.034179 | 146.7801 | 7.9433e-06 | 90.2264
0.048374 | 147.9977 | 1e-05 | 96.4728
0.068104 | 149.2487 | 1.2589e-05 | 99.4927
0.089805 | 150.3285 | 1.5849e-05 | 103.8984
0.11004 | 151.1719 | 1.9953e-05 | 106.5499
0.12996 | 151.9024 | 2.5119e-05 | 109.5935
0.14967 | 152.5531 | 3.1623e-05 | 111.8367
0.16969 | 153.1666 | 3.9811e-05 | 114.036
0.18958 | 153.7445 | 5.0119e-05 | 115.925
0.20004 | 154.033 | 6.3096e-05 | 117.6739
0.24807 | 155.2451 | 7.9433e-05 | 119.3038
0.29955 | 156.4532 | 0.0001 | 120.8403
0.34961 | 157.5154 | 0.00012589 | 122.2984
0.39945 | 158.4807 | 0.00015849 | 123.6891
0.44947 | 159.3725 | 0.00019953 | 125.0216
0.49944 | 160.188 | 0.00025119 | 126.3029
0.54941 | 161.0556 | 0.00031623 | 127.5395
0.60024 | 161.8158 | 0.00039811 | 128.737
0.65013 | 162.5685 | 0.00050119 | 129.9009
0.70055 | 163.3399 | 0.00063096 | 131.0334
0.71949 | 163.6525 | 0.00079433 | 132.1379
0.73943 | 163.9784 | 0.001 | 133.2167
0.75936 | 164.3285 | 0.0012589 | 134.271
0.77983 | 164.6868 | 0.0015849 | 135.3015
0.80072 | 165.0727 | 0.0019953 | 136.3097
0.81941 | 165.4268 | 0.0025119 | 137.297
0.83994 | 165.8479 | 0.0031623 | 138.265
0.86 | 166.279 | 0.0039811 | 139.215
0.8806 | 166.7781 | 0.0050119 | 140.1479
0.9 | 167.2718 | 0.0063096 | 141.0655
0.90943 | 167.5243 | 0.0079433 | 141.969
0.91957 | 167.8084 | 0.01 | 142.8598
0.92968 | 168.1179 | 0.012356 | 143.6669
0.93956 | 168.4405 | 0.015186 | 144.445
0.94958 | 168.7764 | 0.018486 | 145.1787
0.96052 | 169.2081 | 0.022295 | 145.8722
0.96469 | 169.3877 | 0.026653 | 146.5281
0.96818 | 169.5193 | 0.031598 | 147.1523
0.97187 | 169.7245 | 0.037162 | 147.7454
0.97618 | 169.8993 | 0.043374 | 148.3107
0.98051 | 170.1487 | 0.050259 | 148.8498
|  | 0.057835 | 149.3621
|  | 0.066116 | 149.8494
|  | 0.075109 | 150.3127
|  | 0.084816 | 150.753
|  | 0.095232 | 151.1716
|  | 0.10635 | 151.5725
|  | 0.11815 | 151.9603
|  | 0.13061 | 152.3397
|  | 0.14371 | 152.712
|  | 0.15741 | 153.074
|  | 0.17169 | 153.4235
|  | 0.18649 | 153.7609
|  | 0.20179 | 154.0875
|  | 0.21754 | 154.4035
|  | 0.23369 | 154.7098
|  | 0.2502 | 155.0127
|  | 0.26701 | 155.3196
|  | 0.28409 | 155.7143
|  | 0.30138 | 156.2078
|  | 0.31884 | 156.5794
|  | 0.33642 | 157.011
|  | 0.35407 | 157.3959
|  | 0.37176 | 157.7671
|  | 0.38944 | 158.1342
|  | 0.40707 | 158.493
|  | 0.42461 | 158.8263
|  | 0.44203 | 159.1057
|  | 0.45931 | 159.4079
|  | 0.47639 | 159.7671
|  | 0.49327 | 160.0778
|  | 0.50991 | 160.225
|  | 0.52629 | 160.5491
|  | 0.54239 | 160.8753
|  | 0.5582 | 161.1949
|  | 0.57369 | 161.3152
|  | 0.58885 | 161.6096
|  | 0.60368 | 161.8879
|  | 0.61815 | 161.9913
|  | 0.63227 | 162.2458
|  | 0.64603 | 162.4905
|  | 0.65942 | 162.7372
|  | 0.67244 | 162.8215
|  | 0.68508 | 163.0504
|  | 0.69736 | 163.2615
|  | 0.70926 | 163.4765
|  | 0.72079 | 163.7136
|  | 0.73195 | 163.7791
|  | 0.74276 | 164.0033
|  | 0.7532 | 164.1999
|  | 0.76329 | 164.3948
|  | 0.77303 | 164.6147
|  | 0.78243 | 164.6651
|  | 0.7915 | 164.877
|  | 0.80023 | 165.0544
|  | 0.80865 | 165.2091
|  | 0.81675 | 165.3603
|  | 0.82455 | 165.5278
|  | 0.83205 | 165.7349
|  | 0.83927 | 165.7689
|  | 0.8462 | 165.9646
|  | 0.85286 | 166.1168
|  | 0.85926 | 166.2556
|  | 0.8654 | 166.3969
|  | 0.87129 | 166.5395
|  | 0.87695 | 166.6796
|  | 0.88237 | 166.8168
|  | 0.88757 | 166.958
|  | 0.89255 | 167.0933
|  | 0.89733 | 167.1114

## Options
Flex 6.01 | Flex Version 6.01 | Page 1
3Flex Serial # 1131 Unit 1 Port 3
Sample: | K-2-R
Operator: | ML
Submitter:
File: | C:\Users\Public\Documents\Micromeritics\Flex\data\Valtchev\Ana\TFN2-020.SMP
Started: | 22/06/2023 08:52:29 | Analysis adsorptive: | N2
Completed: |  | Analysis bath temp.: | 77,355 K
Report time: | 23/06/2023 08:41:46 | Thermal correction: | No
Sample mass: | 0,0749 g | Ambient free space: | 14,5999 cm³ Measured
Analysis free space: | 31,2246 cm³ | Equilibration interval: | 5 to 20 s
Low pressure dose: | 12,0000 cm³/g STP | Sample density: | 1,000 g/cm³
Automatic degas: | No
Comments: masse humide: 0.0989 g perte a 300 C: 24.22 % repertoire: Valtchev ; sous repertoire: Ana
Sample: | K-2-R
Operator: | ML
Submitter:
Mass type: | Entered
Sample mass: | 0,0749 g
Density: | 1,000 g/cm³
Type of data: | Automatically collected
Instrument type: | 3500
Original instrument type: | 3500
Comments: | masse humide: 0.0989 g perte a 300 C: 24.22 % repertoire: Valtchev ; sous repertoire: Ana
Sample tube: | Sample Tube B
Ambient free space: | 1,0000 cm³
Analysis free space: | 1,0000 cm³
Use isothermal jacket: | Yes
Use filler rod: | Yes
Vacuum seal type: | Check Seal
Degas conditions: | Degas Conditions
Smart VacPrep evacuation
Backfill sample tube: | Automatic
Evacuation rate: | 1,0 mmHg/s
Unrest. evacuation from: | 1,0 mmHg
Vacuum level: | 1,000000e-01 mmHg
Evacuation time: | 180 min
Temperature ramp rate: | 1,0 °C/min
Target temperature: | 90 °C
Hold pressure: | 100 mmHg
Heating Phase
Sample prep: Stage | Temperature (°C) | Ramp Rate (°C/min) | Time (min)
1 | 300 | 1,5 | 480
Analysis conditions: | Silica Alumina, nitrogen @77.35 K
Absolute pressure dosing: | No
Set external trigger: | No
Pressure Table
Starting Pressure (p/p°) | Pressure Increment (p/p°) | Dose Amount (cm³/g STP) | Equilibration Interval (s) | Ending Pressure (p/p°)
0,000000000 |  | 12,0000 | 20 | 0,010000000
0,010000000 | 0,020000000 |  | 5 | 0,200000000
0,200000000 | 0,050000000 |  | 5 | 0,700000000
0,700000000 | 0,020000000 |  | 5 | 0,900000000
0,900000000 | 0,010000000 |  | 5 | 0,960000000
0,960000000 | 0,004000000 |  | 5 | 0,980000000
0,980000000 | 0,004000000 |  | 5 | 0,960000000
0,960000000 | 0,010000000 |  | 5 | 0,900000000
0,900000000 | 0,040000000 |  | 5 | 0,700000000
0,700000000 | 0,050000000 |  | 5 | 0,100000000
Preparation
Backfill gas: | Nitrogen
Evacuation rate: | 5,0 mmHg/s
Unrestricted evacuation from: | 5,0 mmHg
Vacuum level: | 5,0e-02 mmHg
Evacuation time: | 0,10 h
Evacuate and hold: | No
Degas in situ: | Yes
Target temperature: | 30 °C
Temperature ramp rate: | 1,0 °C/min
Hold pressure: | 1 mmHg
Sample prep: Stage | Temperature (°C) | Ramp Rate (°C/min) | Time (min)
1 | 300 | 3,0 | 240
Leak test: | Yes
Leak test duration: | 60 s
Elevator operation: | Wait for operator
Free Space
Measured after analysis
Evacuation time: | 0,10 h
Estimated ambient free space: | 14,0000 cm³
Estimated analysis free space: | 29,0000 cm³
p° and Temperature
p° type: | Entered
p°: | 760,000 mmHg
Temperature type: | Calculated from p° or Psat
Dosing
Target tolerance: | 5.0% or 2,000 mmHg
Minimum equilibration delay at p/p° >= 0.995: | 600 s
Minimum equilibration delay: | 0,00 h
Maximum equilibration delay: | 999,00 h
Termination
Backfill at end of analysis: | Yes
Backfill gas: | Nitrogen
Adsorptive: | Nitrogen (N2)
Maximum manifold pressure: | 925,00 mmHg
Therm. tran. hard-sphere diameter: | 3,6810 Å
Molecular cross-sectional area: | 0,162 nm²
Adsorbate molecular weight: | 28,01
Mass flow constant: | 1,000
Relative thermal conductivity: | 1,00
Gas blend: | No
Adsorbed-phase free-space correction: | Yes
Fluid properties: | H:\FPI\fpiv6\nitrogen.fpi
Dosing method: | Normal
Sample Information
Sample Tube
Degas Conditions
Analysis Conditions
Adsorptive Properties

## Sample Log
Flex 6.01 | Flex Version 6.01 | Page 1
3Flex Serial # 1131 Unit 1 Port 3
Sample: | K-2-R
Operator: | ML
Submitter:
File: | C:\Users\Public\Documents\Micromeritics\Flex\data\Valtchev\Ana\TFN2-020.SMP
Started: | 22/06/2023 08:52:29 | Analysis adsorptive: | N2
Completed: |  | Analysis bath temp.: | 77,355 K
Report time: | 23/06/2023 08:41:46 | Thermal correction: | No
Sample mass: | 0,0749 g | Ambient free space: | 14,5999 cm³ Measured
Analysis free space: | 31,2246 cm³ | Equilibration interval: | 5 to 20 s
Low pressure dose: | 12,0000 cm³/g STP | Sample density: | 1,000 g/cm³
Automatic degas: | No
Comments: masse humide: 0.0989 g perte a 300 C: 24.22 % repertoire: Valtchev ; sous repertoire: Ana
Sample Log
Date | Time | Log Message
21/06/2023 | 14:32:00 | Degas operation started on Smart VacPrep 1 - S/N: 391, port 3.
21/06/2023 | 14:32:03 | Started evacuation at 1,00 mmHg/s to 0,1000 mmHg, hold for 180 minutes.
21/06/2023 | 18:38:33 | Started temperature ramp at 1.5 °C/min to 300 °C.
21/06/2023 | 20:57:49 | Started temperature hold at 300 °C for 480 minutes.
22/06/2023 | 04:58:57 | Started cool-down wait.
22/06/2023 | 05:52:44 | Started backfilling.
22/06/2023 | 05:52:50 | Degas operation completed.
22/06/2023 | 08:52:29 | Starting a sample analysis (Serial # 1131) for C:\Users\Public\Documents\Micromeritic...\TFN2-020.SMP on port 3.
22/06/2023 | 08:52:29 | System volume: 25.5716 cm³
22/06/2023 | 14:13:00 | A sample analysis for C:\Users\Public\Documents\Micromeritics\Flex\data\Valtchev\Ana\TFN2-020.SMP on port 3 was skipped.
22/06/2023 | 14:13:01 | Operation skipped by operator.
22/06/2023 | 14:13:01 | Sample degas completed (sample port 3, temperature: 300,0 °C, elapsed: 18588 s).
22/06/2023 | 14:58:36 | Degas in situ is finished. Please remove the heating mantle and support. Properly position the isothermal jackets, dewar lid, and dewar. Unplug the heating mantle before proceeding. 6007- Warning: The shield is not in place.
22/06/2023 | 15:22:20 | Operation skipped by operator.
22/06/2023 | 15:22:20 | 10940- The dewar shield was not present when the analysis was started.
22/06/2023 | 15:23:39 | Leak rate measured on sample port 3 (interval: 60 s, rate: 0,000064 mmHg/min).
22/06/2023 | 15:25:46 | Please raise the elevator. Click Continue when ready to proceed.
22/06/2023 | 15:38:41 | Operation skipped by operator.
22/06/2023 | 15:53:25 | Port 3 vacuum level is 2,37e-05 mmHg.
22/06/2023 | 15:53:30 | Data collection started on sample port 3 (gas: N2).
23/06/2023 | 01:04:49 | Please lower the elevator. Click Continue when ready to proceed. The operator is responsible for using manual control to maintain safe pressure in the sample tubes.
23/06/2023 | 07:31:14 | Operation skipped by operator.
23/06/2023 | 07:44:46 | Please raise the elevator. Click Continue when ready to proceed.
23/06/2023 | 07:44:46 | Ambient free-space measurement on sample port 3 complete (elapsed: 82333 s, qty in free-space: 14,5999 cm³, P1: 798,3763 mmHg, P2: 272,0250 mmHg, Tman: 45,0 °C, Tport: 45,0 °C).
23/06/2023 | 07:59:12 | Operation skipped by operator.
23/06/2023 | 08:27:19 | Analysis free-space measurement on sample port 3 complete (elapsed: 84886 s, qty in free-space: 31,2246 cm³, P3: 195,5722 mmHg, Tport: 45,0 °C).
23/06/2023 | 08:27:20 | Analysis termination started.
23/06/2023 | 08:27:25 | Please lower the elevator. Click Continue when ready to proceed. The operator is responsible for using manual control to maintain safe pressure in the sample tubes.
23/06/2023 | 08:35:45 | Operation skipped by operator.