## Summary
Flex 6.01 | Flex Version 6.01 | Page 1
3Flex Serial # 1131 Unit 1 Port 2
Sample: | TMA-120-R
Operator: | ML
Submitter:
File: | C:\Users\Public\Documents\Micromeritics\Flex\data\Valtchev\Ana\TFN2-002.SMP
Started: | 09/06/2023 09:20:56 | Analysis adsorptive: | N2
Completed: | 12/06/2023 08:44:33 | Analysis bath temp.: | 77,355 K
Report time: | 12/06/2023 09:36:53 | Thermal correction: | No
Sample mass: | 0,0975 g | Ambient free space: | 13,7579 cm³ Measured
Analysis free space: | 27,8617 cm³ | Equilibration interval: | 5 to 20 s
Low pressure dose: | 12,0000 cm³/g STP | Sample density: | 1,000 g/cm³
Automatic degas: | No
Comments: masse humide: 0.1268 g perte a 300 C: 23.14 % repertoire: Valtchev ; sous repertoire: Ana
Summary Report
Surface Area
Single point surface area at p/p° = 0,048667973: | 753,8495 m²/g
BET Surface Area: | 751,9376 m²/g
Langmuir Surface Area: | 821,2584 m²/g
t-Plot Micropore Area: | 726,1464 m²/g
t-Plot external surface area: | 25,7912 m²/g
BJH Adsorption cumulative surface area of pores
between 17,000 Å and 3 000,000 Å width: | 26,9086 m²/g
BJH Desorption cumulative surface area of pores
between 17,000 Å and 3 000,000 Å width: | 37,5619 m²/g
Pore Volume
Single point adsorption total pore volume of pores
less than 375,512 Å width at p/p° = 0,946169768: | 0,316294 cm³/g
Single point desorption total pore volume of pores
less than 375,512 Å width at p/p° = 0,946169768: | 0,318582 cm³/g
t-Plot micropore volume: | 0,281777 cm³/g
BJH Adsorption cumulative volume of pores
between 17,000 Å and 3 000,000 Å width: | 0,038990 cm³/g
BJH Desorption cumulative volume of pores
between 17,000 Å and 3 000,000 Å width: | 0,046636 cm³/g
Pore Size
Adsorption average pore diameter (4V/A by BET): | 16,826 Å
Desorption average pore diameter (4V/A by BET): | 16,947 Å
BJH Adsorption average pore width (4V/A): | 57,960 Å
BJH Desorption average pore width (4V/A): | 49,664 Å
Horvath-Kawazoe
Maximum pore volume at p/p° = 0,170608902: | 0,290158 cm³/g
Median pore width: | 9,060 Å

## Isotherm Tabular Report
Flex 6.01 | Flex Version 6.01 | Page 1
3Flex Serial # 1131 Unit 1 Port 2
Sample: | TMA-120-R
Operator: | ML
Submitter:
File: | C:\Users\Public\Documents\Micromeritics\Flex\data\Valtchev\Ana\TFN2-002.SMP
Started: | 09/06/2023 09:20:56 | Analysis adsorptive: | N2
Completed: | 12/06/2023 08:44:33 | Analysis bath temp.: | 77,355 K
Report time: | 12/06/2023 09:36:53 | Thermal correction: | No
Sample mass: | 0,0975 g | Ambient free space: | 13,7579 cm³ Measured
Analysis free space: | 27,8617 cm³ | Equilibration interval: | 5 to 20 s
Low pressure dose: | 12,0000 cm³/g STP | Sample density: | 1,000 g/cm³
Automatic degas: | No
Comments: masse humide: 0.1268 g perte a 300 C: 23.14 % repertoire: Valtchev ; sous repertoire: Ana
Isotherm Tabular Report
Relative Pressure (p/p°) | Absolute Pressure (mmHg) | Quantity Adsorbed (cm³/g STP) | Elapsed Time (h:min) | Saturation Pressure (mmHg)
760
2.3301e-07 | 0.00017709 | 11.7268 | 06:04
5.9919e-07 | 0.00045539 | 23.4594 | 06:31
1.1587e-06 | 0.00088059 | 35.1917 | 07:04
1.9717e-06 | 0.0014985 | 46.9392 | 07:39
2.8974e-06 | 0.002202 | 58.6623 | 08:20
4.1517e-06 | 0.0031553 | 70.4238 | 09:05
5.7327e-06 | 0.0043568 | 82.1529 | 09:54
7.716e-06 | 0.0058642 | 93.995 | 10:38
1.0014e-05 | 0.0076109 | 105.7265 | 11:21
1.4281e-05 | 0.010854 | 117.4875 | 11:55
2.3941e-05 | 0.018195 | 129.2389 | 12:20
4.8774e-05 | 0.037068 | 140.9046 | 12:42
0.00012427 | 0.094444 | 152.5637 | 12:57
0.00053692 | 0.40806 | 163.9506 | 13:08
0.0039906 | 3.0329 | 172.7648 | 13:16
0.013267 | 10.0828 | 177.2234 | 13:24
0.034755 | 26.4139 | 180.782 | 13:28
0.048668 | 36.9877 | 182.0564 | 13:31
0.068892 | 52.3576 | 183.4007 | 13:33
0.090403 | 68.706 | 184.4753 | 13:36
0.11066 | 84.1039 | 185.2922 | 13:38
0.13062 | 99.2736 | 185.9867 | 13:40
0.15075 | 114.5718 | 186.5997 | 13:42
0.17061 | 129.6628 | 187.1402 | 13:44
0.19061 | 144.8658 | 187.6331 | 13:46
0.20071 | 152.5377 | 187.8733 | 13:48
0.24977 | 189.8222 | 188.8768 | 13:50
0.30009 | 228.0669 | 189.7745 | 13:52
0.35022 | 266.166 | 190.5757 | 13:54
0.39992 | 303.942 | 191.313 | 13:56
0.44995 | 341.9647 | 192.0031 | 13:58
0.49956 | 379.6659 | 192.6678 | 14:00
0.54939 | 417.5394 | 193.33 | 14:04
0.60051 | 456.3883 | 194.0207 | 14:06
0.65064 | 494.483 | 194.7408 | 14:08
0.70056 | 532.4281 | 195.5212 | 14:10
0.72062 | 547.6712 | 195.8729 | 14:12
0.74011 | 562.4802 | 196.2305 | 14:13
0.76006 | 577.6476 | 196.6438 | 14:15
0.77928 | 592.2562 | 197.0556 | 14:18
0.80031 | 608.2358 | 197.5257 | 14:20
0.82033 | 623.4475 | 198.0351 | 14:21
0.84053 | 638.8035 | 198.6119 | 14:23
0.86038 | 653.8862 | 199.2621 | 14:25
0.87964 | 668.5298 | 199.9816 | 14:27
0.90023 | 684.1785 | 200.901 | 14:29
0.90979 | 691.4382 | 201.4371 | 14:31
0.92048 | 699.5665 | 202.0841 | 14:33
0.92995 | 706.7599 | 202.7141 | 14:35
0.93985 | 714.2886 | 203.4509 | 14:37
0.95019 | 722.1459 | 204.3726 | 14:39
0.96006 | 729.6478 | 205.3966 | 14:41
0.96461 | 733.1033 | 205.9846 | 14:43
0.96864 | 736.164 | 206.5376 | 14:46
0.97164 | 738.4438 | 207.0006 | 14:49
0.97643 | 742.0837 | 207.679 | 14:51
0.98039 | 745.0944 | 208.2381 | 14:53
0.97686 | 742.4114 | 207.9948 | 14:55
0.97247 | 739.0775 | 207.6162 | 14:57
0.96872 | 736.2278 | 207.2707 | 14:59
0.96385 | 732.5255 | 206.8413 | 15:01
0.95958 | 729.2816 | 206.5085 | 15:03
0.95099 | 722.7516 | 205.8403 | 15:05
0.94083 | 715.0329 | 205.0683 | 15:08
0.93062 | 707.2706 | 204.2875 | 15:10
0.92051 | 699.586 | 203.5907 | 15:12
0.91079 | 692.1977 | 202.9636 | 15:15
0.90022 | 684.1658 | 202.348 | 15:17
0.86103 | 654.3793 | 200.7098 | 15:21
0.82093 | 623.9086 | 199.4878 | 15:23
0.78094 | 593.5141 | 198.5115 | 15:26
0.741 | 563.1573 | 197.5897 | 15:28
0.70101 | 532.7663 | 196.8506 | 15:31
0.65041 | 494.3098 | 196.0271 | 15:33
0.60012 | 456.094 | 195.2878 | 15:35
0.55019 | 418.1471 | 194.5929 | 15:37
0.50144 | 381.0955 | 193.0224 | 15:39
0.45067 | 342.5102 | 192.0244 | 15:42
0.40028 | 304.2112 | 191.2952 | 15:44
0.35008 | 266.0634 | 190.5648 | 15:45
0.3001 | 228.0789 | 189.7772 | 15:47
0.25022 | 190.1638 | 188.908 | 15:49
0.20025 | 152.1871 | 187.8912 | 15:51
0.15037 | 114.2844 | 186.6427 | 15:53
0.10045 | 76.3458 | 184.9567 | 15:57

## Isotherm Linear Plot
Flex 6.01 | Flex Version 6.01 | Page 1
3Flex Serial # 1131 Unit 1 Port 2
Sample: | TMA-120-R
Operator: | ML
Submitter:
File: | C:\Users\Public\Documents\Micromeritics\Flex\data\Valtchev\Ana\TFN2-002.SMP
Started: | 09/06/2023 09:20:56 | Analysis adsorptive: | N2
Completed: | 12/06/2023 08:44:33 | Analysis bath temp.: | 77,355 K
Report time: | 12/06/2023 09:36:53 | Thermal correction: | No
Sample mass: | 0,0975 g | Ambient free space: | 13,7579 cm³ Measured
Analysis free space: | 27,8617 cm³ | Equilibration interval: | 5 to 20 s
Low pressure dose: | 12,0000 cm³/g STP | Sample density: | 1,000 g/cm³
Automatic degas: | No
Comments: masse humide: 0.1268 g perte a 300 C: 23.14 % repertoire: Valtchev ; sous repertoire: Ana
Isotherm Linear Plot
TFN2-002 : TMA-120-R : Adsorption |  | TFN2-002 : TMA-120-R : Desorption
Relative Pressure (p/p°) | Quantity Adsorbed (cm³/g STP) | Relative Pressure (p/p°) | Quantity Adsorbed (cm³/g STP)
2.3301e-07 | 11.7268 | 0.98039 | 208.2381
5.9919e-07 | 23.4594 | 0.97686 | 207.9948
1.1587e-06 | 35.1917 | 0.97247 | 207.6162
1.9717e-06 | 46.9392 | 0.96872 | 207.2707
2.8974e-06 | 58.6623 | 0.96385 | 206.8413
4.1517e-06 | 70.4238 | 0.95958 | 206.5085
5.7327e-06 | 82.1529 | 0.95099 | 205.8403
7.716e-06 | 93.995 | 0.94083 | 205.0683
1.0014e-05 | 105.7265 | 0.93062 | 204.2875
1.4281e-05 | 117.4875 | 0.92051 | 203.5907
2.3941e-05 | 129.2389 | 0.91079 | 202.9636
4.8774e-05 | 140.9046 | 0.90022 | 202.348
0.00012427 | 152.5637 | 0.86103 | 200.7098
0.00053692 | 163.9506 | 0.82093 | 199.4878
0.0039906 | 172.7648 | 0.78094 | 198.5115
0.013267 | 177.2234 | 0.741 | 197.5897
0.034755 | 180.782 | 0.70101 | 196.8506
0.048668 | 182.0564 | 0.65041 | 196.0271
0.068892 | 183.4007 | 0.60012 | 195.2878
0.090403 | 184.4753 | 0.55019 | 194.5929
0.11066 | 185.2922 | 0.50144 | 193.0224
0.13062 | 185.9867 | 0.45067 | 192.0244
0.15075 | 186.5997 | 0.40028 | 191.2952
0.17061 | 187.1402 | 0.35008 | 190.5648
0.19061 | 187.6331 | 0.3001 | 189.7772
0.20071 | 187.8733 | 0.25022 | 188.908
0.24977 | 188.8768 | 0.20025 | 187.8912
0.30009 | 189.7745 | 0.15037 | 186.6427
0.35022 | 190.5757 | 0.10045 | 184.9567
0.39992 | 191.313
0.44995 | 192.0031
0.49956 | 192.6678
0.54939 | 193.33
0.60051 | 194.0207
0.65064 | 194.7408
0.70056 | 195.5212
0.72062 | 195.8729
0.74011 | 196.2305
0.76006 | 196.6438
0.77928 | 197.0556
0.80031 | 197.5257
0.82033 | 198.0351
0.84053 | 198.6119
0.86038 | 199.2621
0.87964 | 199.9816
0.90023 | 200.901
0.90979 | 201.4371
0.92048 | 202.0841
0.92995 | 202.7141
0.93985 | 203.4509
0.95019 | 204.3726
0.96006 | 205.3966
0.96461 | 205.9846
0.96864 | 206.5376
0.97164 | 207.0006
0.97643 | 207.679
0.98039 | 208.2381

## Isotherm Log Plot
Flex 6.01 | Flex Version 6.01 | Page 1
3Flex Serial # 1131 Unit 1 Port 2
Sample: | TMA-120-R
Operator: | ML
Submitter:
File: | C:\Users\Public\Documents\Micromeritics\Flex\data\Valtchev\Ana\TFN2-002.SMP
Started: | 09/06/2023 09:20:56 | Analysis adsorptive: | N2
Completed: | 12/06/2023 08:44:33 | Analysis bath temp.: | 77,355 K
Report time: | 12/06/2023 09:36:53 | Thermal correction: | No
Sample mass: | 0,0975 g | Ambient free space: | 13,7579 cm³ Measured
Analysis free space: | 27,8617 cm³ | Equilibration interval: | 5 to 20 s
Low pressure dose: | 12,0000 cm³/g STP | Sample density: | 1,000 g/cm³
Automatic degas: | No
Comments: masse humide: 0.1268 g perte a 300 C: 23.14 % repertoire: Valtchev ; sous repertoire: Ana
Isotherm Log Plot
TFN2-002 : TMA-120-R : Adsorption |  | TFN2-002 : TMA-120-R : Desorption
Relative Pressure (p/p°) | Quantity Adsorbed (cm³/g STP) | Relative Pressure (p/p°) | Quantity Adsorbed (cm³/g STP)
2.3301e-07 | 11.7268 | 0.98039 | 208.2381
5.9919e-07 | 23.4594 | 0.97686 | 207.9948
1.1587e-06 | 35.1917 | 0.97247 | 207.6162
1.9717e-06 | 46.9392 | 0.96872 | 207.2707
2.8974e-06 | 58.6623 | 0.96385 | 206.8413
4.1517e-06 | 70.4238 | 0.95958 | 206.5085
5.7327e-06 | 82.1529 | 0.95099 | 205.8403
7.716e-06 | 93.995 | 0.94083 | 205.0683
1.0014e-05 | 105.7265 | 0.93062 | 204.2875
1.4281e-05 | 117.4875 | 0.92051 | 203.5907
2.3941e-05 | 129.2389 | 0.91079 | 202.9636
4.8774e-05 | 140.9046 | 0.90022 | 202.348
0.00012427 | 152.5637 | 0.86103 | 200.7098
0.00053692 | 163.9506 | 0.82093 | 199.4878
0.0039906 | 172.7648 | 0.78094 | 198.5115
0.013267 | 177.2234 | 0.741 | 197.5897
0.034755 | 180.782 | 0.70101 | 196.8506
0.048668 | 182.0564 | 0.65041 | 196.0271
0.068892 | 183.4007 | 0.60012 | 195.2878
0.090403 | 184.4753 | 0.55019 | 194.5929
0.11066 | 185.2922 | 0.50144 | 193.0224
0.13062 | 185.9867 | 0.45067 | 192.0244
0.15075 | 186.5997 | 0.40028 | 191.2952
0.17061 | 187.1402 | 0.35008 | 190.5648
0.19061 | 187.6331 | 0.3001 | 189.7772
0.20071 | 187.8733 | 0.25022 | 188.908
0.24977 | 188.8768 | 0.20025 | 187.8912
0.30009 | 189.7745 | 0.15037 | 186.6427
0.35022 | 190.5757 | 0.10045 | 184.9567
0.39992 | 191.313
0.44995 | 192.0031
0.49956 | 192.6678
0.54939 | 193.33
0.60051 | 194.0207
0.65064 | 194.7408
0.70056 | 195.5212
0.72062 | 195.8729
0.74011 | 196.2305
0.76006 | 196.6438
0.77928 | 197.0556
0.80031 | 197.5257
0.82033 | 198.0351
0.84053 | 198.6119
0.86038 | 199.2621
0.87964 | 199.9816
0.90023 | 200.901
0.90979 | 201.4371
0.92048 | 202.0841
0.92995 | 202.7141
0.93985 | 203.4509
0.95019 | 204.3726
0.96006 | 205.3966
0.96461 | 205.9846
0.96864 | 206.5376
0.97164 | 207.0006
0.97643 | 207.679
0.98039 | 208.2381

## BET Tabular Report
Flex 6.01 | Flex Version 6.01 | Page 1
3Flex Serial # 1131 Unit 1 Port 2
Sample: | TMA-120-R
Operator: | ML
Submitter:
File: | C:\Users\Public\Documents\Micromeritics\Flex\data\Valtchev\Ana\TFN2-002.SMP
Started: | 09/06/2023 09:20:56 | Analysis adsorptive: | N2
Completed: | 12/06/2023 08:44:33 | Analysis bath temp.: | 77,355 K
Report time: | 12/06/2023 09:36:53 | Thermal correction: | No
Sample mass: | 0,0975 g | Ambient free space: | 13,7579 cm³ Measured
Analysis free space: | 27,8617 cm³ | Equilibration interval: | 5 to 20 s
Low pressure dose: | 12,0000 cm³/g STP | Sample density: | 1,000 g/cm³
Automatic degas: | No
Comments: masse humide: 0.1268 g perte a 300 C: 23.14 % repertoire: Valtchev ; sous repertoire: Ana
BET Report
BET surface area: | 751,9376 ± 5,0516 m²/g
Slope: | 0,005790 ± 0,000039 g/cm³ STP
Y-intercept: | -0,000001 ± 0,000001 g/cm³ STP
C: | -4 601,913383
Qm: | 172,7568 cm³/g STP
Correlation coefficient: | 0,9999775
Molecular cross-sectional area: | 0,1620 nm²
Relative Pressure (p/p°) | Quantity Adsorbed (cm³/g STP) | 1/[Q(p°/p - 1)]
0.013267 | 177.2234 | 7.5866e-05
0.034755 | 180.782 | 0.00019917
0.048668 | 182.0564 | 0.000281

## BET Transform Plot
Flex 6.01 | Flex Version 6.01 | Page 1
3Flex Serial # 1131 Unit 1 Port 2
Sample: | TMA-120-R
Operator: | ML
Submitter:
File: | C:\Users\Public\Documents\Micromeritics\Flex\data\Valtchev\Ana\TFN2-002.SMP
Started: | 09/06/2023 09:20:56 | Analysis adsorptive: | N2
Completed: | 12/06/2023 08:44:33 | Analysis bath temp.: | 77,355 K
Report time: | 12/06/2023 09:36:53 | Thermal correction: | No
Sample mass: | 0,0975 g | Ambient free space: | 13,7579 cm³ Measured
Analysis free space: | 27,8617 cm³ | Equilibration interval: | 5 to 20 s
Low pressure dose: | 12,0000 cm³/g STP | Sample density: | 1,000 g/cm³
Automatic degas: | No
Comments: masse humide: 0.1268 g perte a 300 C: 23.14 % repertoire: Valtchev ; sous repertoire: Ana
BET Surface Area Plot
TFN2-002 : TMA-120-R |  | Not Fitted
Relative Pressure (p/p°) | 1/[Q(p°/p - 1)] | Relative Pressure (p/p°) | 1/[Q(p°/p - 1)]
0.013267 | 7.5866e-05 | 2.3301e-07 | 1.987e-08
0.034755 | 0.00019917 | 5.9919e-07 | 2.5542e-08
0.048668 | 0.000281 | 1.1587e-06 | 3.2925e-08
|  | 1.9717e-06 | 4.2005e-08
|  | 2.8974e-06 | 4.9392e-08
|  | 4.1517e-06 | 5.8953e-08
|  | 5.7327e-06 | 6.9781e-08
|  | 7.716e-06 | 8.209e-08
|  | 1.0014e-05 | 9.472e-08
|  | 1.4281e-05 | 1.2155e-07
|  | 2.3941e-05 | 1.8525e-07
|  | 4.8774e-05 | 3.4616e-07
|  | 0.00012427 | 8.1464e-07
|  | 0.00053692 | 3.2766e-06
|  | 0.0039906 | 2.3191e-05
|  | 0.068892 | 0.00040343
|  | 0.090403 | 0.00053876
|  | 0.11066 | 0.00067155
|  | 0.13062 | 0.00080785
|  | 0.15075 | 0.0009513
|  | 0.17061 | 0.0010992
|  | 0.19061 | 0.0012551
|  | 0.20071 | 0.0013366

## Alpha-S Method
Flex 6.01 | Flex Version 6.01 | Page 1
3Flex Serial # 1131 Unit 1 Port 2
Sample: | TMA-120-R
Operator: | ML
Submitter:
File: | C:\Users\Public\Documents\Micromeritics\Flex\data\Valtchev\Ana\TFN2-002.SMP
Started: | 09/06/2023 09:20:56 | Analysis adsorptive: | N2
Completed: | 12/06/2023 08:44:33 | Analysis bath temp.: | 77,355 K
Report time: | 12/06/2023 09:36:53 | Thermal correction: | No
Sample mass: | 0,0975 g | Ambient free space: | 13,7579 cm³ Measured
Analysis free space: | 27,8617 cm³ | Equilibration interval: | 5 to 20 s
Low pressure dose: | 12,0000 cm³/g STP | Sample density: | 1,000 g/cm³
Automatic degas: | No
Comments: masse humide: 0.1268 g perte a 300 C: 23.14 % repertoire: Valtchev ; sous repertoire: Ana
Alpha-S Method
Primary Data
4029- At least two fitted data points are needed for Alpha-S calculations.

## BJH Adsorption Pore Distributio
Flex 6.01 | Flex Version 6.01 | Page 1
3Flex Serial # 1131 Unit 1 Port 2
Sample: | TMA-120-R
Operator: | ML
Submitter:
File: | C:\Users\Public\Documents\Micromeritics\Flex\data\Valtchev\Ana\TFN2-002.SMP
Started: | 09/06/2023 09:20:56 | Analysis adsorptive: | N2
Completed: | 12/06/2023 08:44:33 | Analysis bath temp.: | 77,355 K
Report time: | 12/06/2023 09:36:53 | Thermal correction: | No
Sample mass: | 0,0975 g | Ambient free space: | 13,7579 cm³ Measured
Analysis free space: | 27,8617 cm³ | Equilibration interval: | 5 to 20 s
Low pressure dose: | 12,0000 cm³/g STP | Sample density: | 1,000 g/cm³
Automatic degas: | No
Comments: masse humide: 0.1268 g perte a 300 C: 23.14 % repertoire: Valtchev ; sous repertoire: Ana
BJH Adsorption Pore Distribution Report
Faas Correction
Harkins and Jura
t = [ 13.99 / ( 0.034 - log(p/p°) ) ] ^ 0.5
Width range: | 17,000 to 3 000,000 Å
Adsorbate property factor: | 9,53000 Å
Density conversion factor: | 0,0015505
Fraction of pores open at both ends: | 0,00
Pore Width Range (Å) | Average Width (Å) | Incremental Pore Volume (cm³/g) | Cumulative Pore Volume (cm³/g) | Incremental Pore Area (m²/g) | Cumulative Pore Area (m²/g)
995.7 - 831.6 | 898.6096 | 0.00093365 | 0.00093365 | 0.04156 | 0.04156
831.6 - 694.3 | 750.2759 | 0.0011455 | 0.0020792 | 0.061071 | 0.10263
694.3 - 629.5 | 658.6197 | 0.00078875 | 0.0028679 | 0.047903 | 0.15053
629.5 - 559.7 | 590.3718 | 0.00094925 | 0.0038172 | 0.064316 | 0.21485
559.7 - 497.7 | 524.9467 | 0.001018 | 0.0048351 | 0.077568 | 0.29242
497.7 - 401.8 | 439.1579 | 0.0017965 | 0.0066316 | 0.16363 | 0.45605
401.8 - 334.7 | 361.887 | 0.0016419 | 0.0082735 | 0.18148 | 0.63753
334.7 - 288.8 | 308.227 | 0.0013274 | 0.0096009 | 0.17226 | 0.80979
288.8 - 255.5 | 269.9964 | 0.0011471 | 0.010748 | 0.16994 | 0.97973
255.5 - 226.1 | 238.8751 | 0.00119 | 0.011938 | 0.19927 | 1.179
226.1 - 205.0 | 214.462 | 0.00099497 | 0.012933 | 0.18557 | 1.3646
205.0 - 170.8 | 184.5901 | 0.0017158 | 0.014649 | 0.37181 | 1.7364
170.8 - 147.7 | 157.4208 | 0.0013514 | 0.016 | 0.34339 | 2.0798
147.7 - 129.5 | 137.3017 | 0.0012298 | 0.01723 | 0.35827 | 2.438
129.5 - 115.0 | 121.3283 | 0.0010931 | 0.018323 | 0.36039 | 2.7984
115.0 - 103.4 | 108.555 | 0.0009667 | 0.01929 | 0.35621 | 3.1546
103.4 - 93.4 | 97.8841 | 0.00088845 | 0.020178 | 0.36306 | 3.5177
93.4 - 85.8 | 89.2446 | 0.00078608 | 0.020964 | 0.35232 | 3.87
85.8 - 78.9 | 82.0452 | 0.00079655 | 0.021761 | 0.38835 | 4.2584
78.9 - 73.2 | 75.8153 | 0.00067938 | 0.02244 | 0.35844 | 4.6168
73.2 - 68.0 | 70.3568 | 0.00067086 | 0.023111 | 0.38141 | 4.9982
68.0 - 57.4 | 61.7486 | 0.0014827 | 0.024594 | 0.96046 | 5.9587
57.4 - 49.4 | 52.7323 | 0.0013736 | 0.025967 | 1.0419 | 7.0006
49.4 - 42.8 | 45.565 | 0.0013222 | 0.02729 | 1.1607 | 8.1613
42.8 - 37.6 | 39.8042 | 0.001284 | 0.028574 | 1.2903 | 9.4516
37.6 - 33.2 | 35.0653 | 0.0013082 | 0.029882 | 1.4923 | 10.9439
33.2 - 29.4 | 31.0092 | 0.001379 | 0.031261 | 1.7789 | 12.7228
29.4 - 26.0 | 27.4798 | 0.0015114 | 0.032772 | 2.2 | 14.9228
26.0 - 23.0 | 24.3394 | 0.001664 | 0.034436 | 2.7346 | 17.6574
23.0 - 20.3 | 21.4803 | 0.0018931 | 0.036329 | 3.5254 | 21.1828
20.3 - 17.8 | 18.8694 | 0.0021348 | 0.038464 | 4.5253 | 25.7081
17.8 - 17.3 | 17.5364 | 0.00052631 | 0.03899 | 1.2005 | 26.9086

## BJH Adsorption Cumulative Pore
Flex 6.01 | Flex Version 6.01 | Page 1
3Flex Serial # 1131 Unit 1 Port 2
Sample: | TMA-120-R
Operator: | ML
Submitter:
File: | C:\Users\Public\Documents\Micromeritics\Flex\data\Valtchev\Ana\TFN2-002.SMP
Started: | 09/06/2023 09:20:56 | Analysis adsorptive: | N2
Completed: | 12/06/2023 08:44:33 | Analysis bath temp.: | 77,355 K
Report time: | 12/06/2023 09:36:53 | Thermal correction: | No
Sample mass: | 0,0975 g | Ambient free space: | 13,7579 cm³ Measured
Analysis free space: | 27,8617 cm³ | Equilibration interval: | 5 to 20 s
Low pressure dose: | 12,0000 cm³/g STP | Sample density: | 1,000 g/cm³
Automatic degas: | No
Comments: masse humide: 0.1268 g perte a 300 C: 23.14 % repertoire: Valtchev ; sous repertoire: Ana
BJH Adsorption Cumulative Pore Volume (Larger)
Harkins and Jura : Faas Correction
TFN2-002 : TMA-120-R
Pore Width (Å) | Pore Volume (cm³/g)
831.6451 | 0.00093365
694.2889 | 0.0020792
629.5193 | 0.0028679
559.7278 | 0.0038172
497.7345 | 0.0048351
401.7955 | 0.0066316
334.7457 | 0.0082735
288.8342 | 0.0096009
255.4891 | 0.010748
226.081 | 0.011938
205.0377 | 0.012933
170.7874 | 0.014649
147.6578 | 0.016
129.5065 | 0.01723
115.0087 | 0.018323
103.4319 | 0.01929
93.4389 | 0.020178
85.7661 | 0.020964
78.9413 | 0.021761
73.1681 | 0.02244
67.965 | 0.023111
57.4492 | 0.024594
49.3531 | 0.025967
42.7953 | 0.02729
37.5583 | 0.028574
33.1671 | 0.029882
29.3568 | 0.031261
26.0353 | 0.032772
23.039 | 0.034436
20.295 | 0.036329
17.7942 | 0.038464
17.2937 | 0.03899

## BJH Adsorption dV-dlog(w) Pore
Flex 6.01 | Flex Version 6.01 | Page 1
3Flex Serial # 1131 Unit 1 Port 2
Sample: | TMA-120-R
Operator: | ML
Submitter:
File: | C:\Users\Public\Documents\Micromeritics\Flex\data\Valtchev\Ana\TFN2-002.SMP
Started: | 09/06/2023 09:20:56 | Analysis adsorptive: | N2
Completed: | 12/06/2023 08:44:33 | Analysis bath temp.: | 77,355 K
Report time: | 12/06/2023 09:36:53 | Thermal correction: | No
Sample mass: | 0,0975 g | Ambient free space: | 13,7579 cm³ Measured
Analysis free space: | 27,8617 cm³ | Equilibration interval: | 5 to 20 s
Low pressure dose: | 12,0000 cm³/g STP | Sample density: | 1,000 g/cm³
Automatic degas: | No
Comments: masse humide: 0.1268 g perte a 300 C: 23.14 % repertoire: Valtchev ; sous repertoire: Ana
BJH Adsorption dV/dlog(w) Pore Volume
Harkins and Jura : Faas Correction
TFN2-002 : TMA-120-R
Pore Width (Å) | dV/dlog(w) Pore Volume (cm³/g)
898.6096 | 0.011942
750.2759 | 0.014611
658.6197 | 0.018545
590.3718 | 0.018601
524.9467 | 0.019968
439.1579 | 0.019319
361.887 | 0.020707
308.227 | 0.020719
269.9964 | 0.021531
238.8751 | 0.022407
214.462 | 0.023449
184.5901 | 0.021616
157.4208 | 0.021383
137.3017 | 0.021588
121.3283 | 0.021201
108.555 | 0.02098
97.8841 | 0.020134
89.2446 | 0.021124
82.0452 | 0.022119
75.8153 | 0.020598
70.3568 | 0.02094
61.7486 | 0.02031
52.7323 | 0.020821
45.565 | 0.021354
39.8042 | 0.022649
35.0653 | 0.024227
31.0092 | 0.02602
27.4798 | 0.028984
24.3394 | 0.031338
21.4803 | 0.034374
18.8694 | 0.037379
17.5364 | 0.042476

## BJH Adsorption Cumulative Por-1
Flex 6.01 | Flex Version 6.01 | Page 1
3Flex Serial # 1131 Unit 1 Port 2
Sample: | TMA-120-R
Operator: | ML
Submitter:
File: | C:\Users\Public\Documents\Micromeritics\Flex\data\Valtchev\Ana\TFN2-002.SMP
Started: | 09/06/2023 09:20:56 | Analysis adsorptive: | N2
Completed: | 12/06/2023 08:44:33 | Analysis bath temp.: | 77,355 K
Report time: | 12/06/2023 09:36:53 | Thermal correction: | No
Sample mass: | 0,0975 g | Ambient free space: | 13,7579 cm³ Measured
Analysis free space: | 27,8617 cm³ | Equilibration interval: | 5 to 20 s
Low pressure dose: | 12,0000 cm³/g STP | Sample density: | 1,000 g/cm³
Automatic degas: | No
Comments: masse humide: 0.1268 g perte a 300 C: 23.14 % repertoire: Valtchev ; sous repertoire: Ana
BJH Adsorption Cumulative Pore Area (Larger)
Harkins and Jura : Faas Correction
TFN2-002 : TMA-120-R
Pore Width (Å) | Pore Area (m²/g)
831.6451 | 0.04156
694.2889 | 0.10263
629.5193 | 0.15053
559.7278 | 0.21485
497.7345 | 0.29242
401.7955 | 0.45605
334.7457 | 0.63753
288.8342 | 0.80979
255.4891 | 0.97973
226.081 | 1.179
205.0377 | 1.3646
170.7874 | 1.7364
147.6578 | 2.0798
129.5065 | 2.438
115.0087 | 2.7984
103.4319 | 3.1546
93.4389 | 3.5177
85.7661 | 3.87
78.9413 | 4.2584
73.1681 | 4.6168
67.965 | 4.9982
57.4492 | 5.9587
49.3531 | 7.0006
42.7953 | 8.1613
37.5583 | 9.4516
33.1671 | 10.9439
29.3568 | 12.7228
26.0353 | 14.9228
23.039 | 17.6574
20.295 | 21.1828
17.7942 | 25.7081
17.2937 | 26.9086

## BJH Adsorption dA-dlog(w) Pore
Flex 6.01 | Flex Version 6.01 | Page 1
3Flex Serial # 1131 Unit 1 Port 2
Sample: | TMA-120-R
Operator: | ML
Submitter:
File: | C:\Users\Public\Documents\Micromeritics\Flex\data\Valtchev\Ana\TFN2-002.SMP
Started: | 09/06/2023 09:20:56 | Analysis adsorptive: | N2
Completed: | 12/06/2023 08:44:33 | Analysis bath temp.: | 77,355 K
Report time: | 12/06/2023 09:36:53 | Thermal correction: | No
Sample mass: | 0,0975 g | Ambient free space: | 13,7579 cm³ Measured
Analysis free space: | 27,8617 cm³ | Equilibration interval: | 5 to 20 s
Low pressure dose: | 12,0000 cm³/g STP | Sample density: | 1,000 g/cm³
Automatic degas: | No
Comments: masse humide: 0.1268 g perte a 300 C: 23.14 % repertoire: Valtchev ; sous repertoire: Ana
BJH Adsorption dA/dlog(w) Pore Area
Harkins and Jura : Faas Correction
TFN2-002 : TMA-120-R
Pore Width (Å) | dA/dlog(w) Pore Area (m²/g)
898.6096 | 0.53158
750.2759 | 0.77899
658.6197 | 1.1263
590.3718 | 1.2603
524.9467 | 1.5216
439.1579 | 1.7596
361.887 | 2.2888
308.227 | 2.6888
269.9964 | 3.1898
238.8751 | 3.7521
214.462 | 4.3736
184.5901 | 4.684
157.4208 | 5.4334
137.3017 | 6.2893
121.3283 | 6.9895
108.555 | 7.7308
97.8841 | 8.2277
89.2446 | 9.4681
82.0452 | 10.784
75.8153 | 10.8677
70.3568 | 11.9053
61.7486 | 13.1566
52.7323 | 15.7938
45.565 | 18.7462
39.8042 | 22.7608
35.0653 | 27.6363
31.0092 | 33.5646
27.4798 | 42.1891
24.3394 | 51.5013
21.4803 | 64.0109
18.8694 | 79.2375
17.5364 | 96.886

## BJH Desorption Pore Distributio
Flex 6.01 | Flex Version 6.01 | Page 1
3Flex Serial # 1131 Unit 1 Port 2
Sample: | TMA-120-R
Operator: | ML
Submitter:
File: | C:\Users\Public\Documents\Micromeritics\Flex\data\Valtchev\Ana\TFN2-002.SMP
Started: | 09/06/2023 09:20:56 | Analysis adsorptive: | N2
Completed: | 12/06/2023 08:44:33 | Analysis bath temp.: | 77,355 K
Report time: | 12/06/2023 09:36:53 | Thermal correction: | No
Sample mass: | 0,0975 g | Ambient free space: | 13,7579 cm³ Measured
Analysis free space: | 27,8617 cm³ | Equilibration interval: | 5 to 20 s
Low pressure dose: | 12,0000 cm³/g STP | Sample density: | 1,000 g/cm³
Automatic degas: | No
Comments: masse humide: 0.1268 g perte a 300 C: 23.14 % repertoire: Valtchev ; sous repertoire: Ana
BJH Desorption Pore Distribution Report
Faas Correction
Harkins and Jura
t = [ 13.99 / ( 0.034 - log(p/p°) ) ] ^ 0.5
Width range: | 17,000 to 3 000,000 Å
Adsorbate property factor: | 9,53000 Å
Density conversion factor: | 0,0015505
Fraction of pores open at both ends: | 0,00
Pore Width Range (Å) | Average Width (Å) | Incremental Pore Volume (cm³/g) | Cumulative Pore Volume (cm³/g) | Incremental Pore Area (m²/g) | Cumulative Pore Area (m²/g)
998.5 - 849.6 | 911.7365 | 0.0004085 | 0.0004085 | 0.017922 | 0.017922
849.6 - 717.6 | 772.1463 | 0.00064322 | 0.0010517 | 0.033321 | 0.051243
717.6 - 634.0 | 670.4208 | 0.00059304 | 0.0016448 | 0.035383 | 0.086626
634.0 - 551.1 | 586.5084 | 0.00074525 | 0.00239 | 0.050826 | 0.13745
551.1 - 494.8 | 519.774 | 0.00058341 | 0.0029734 | 0.044897 | 0.18235
494.8 - 410.9 | 444.748 | 0.001189 | 0.0041625 | 0.10694 | 0.28929
410.9 - 342.9 | 370.4715 | 0.0014006 | 0.0055631 | 0.15123 | 0.44052
342.9 - 294.4 | 314.7123 | 0.0014435 | 0.0070066 | 0.18347 | 0.62399
294.4 - 258.4 | 273.8712 | 0.0013072 | 0.0083138 | 0.19092 | 0.81491
258.4 - 231.4 | 243.2678 | 0.0011922 | 0.0095059 | 0.19603 | 1.0109
231.4 - 207.8 | 218.2282 | 0.0011833 | 0.010689 | 0.2169 | 1.2278
207.8 - 151.2 | 170.001 | 0.0032254 | 0.013915 | 0.75892 | 1.9868
151.2 - 118.2 | 130.3135 | 0.0024456 | 0.01636 | 0.7507 | 2.7374
118.2 - 97.0 | 105.2856 | 0.0019806 | 0.018341 | 0.75247 | 3.4899
97.0 - 82.0 | 88.121 | 0.0019341 | 0.020275 | 0.87793 | 4.3678
82.0 - 70.9 | 75.5527 | 0.0015332 | 0.021808 | 0.81174 | 5.1796
70.9 - 60.2 | 64.5765 | 0.0017274 | 0.023536 | 1.07 | 6.2496
60.2 - 52.1 | 55.5023 | 0.0015702 | 0.025106 | 1.1316 | 7.3812
52.1 - 45.7 | 48.4275 | 0.0015071 | 0.026613 | 1.2448 | 8.626
45.7 - 40.6 | 42.7759 | 0.0043686 | 0.030982 | 4.0851 | 12.7112
40.6 - 36.0 | 37.9909 | 0.0024428 | 0.033424 | 2.572 | 15.2831
36.0 - 32.2 | 33.8683 | 0.001538 | 0.034962 | 1.8164 | 17.0996
32.2 - 28.8 | 30.3051 | 0.0015746 | 0.036537 | 2.0784 | 19.178
28.8 - 25.9 | 27.1581 | 0.0018079 | 0.038345 | 2.6628 | 21.8407
25.9 - 23.1 | 24.3169 | 0.0021148 | 0.04046 | 3.4787 | 25.3194
23.1 - 20.6 | 21.6845 | 0.00266 | 0.04312 | 4.9067 | 30.2261
20.6 - 18.1 | 19.1754 | 0.0035167 | 0.046636 | 7.3358 | 37.5619

## BJH Desorption Cumulative Pore
Flex 6.01 | Flex Version 6.01 | Page 1
3Flex Serial # 1131 Unit 1 Port 2
Sample: | TMA-120-R
Operator: | ML
Submitter:
File: | C:\Users\Public\Documents\Micromeritics\Flex\data\Valtchev\Ana\TFN2-002.SMP
Started: | 09/06/2023 09:20:56 | Analysis adsorptive: | N2
Completed: | 12/06/2023 08:44:33 | Analysis bath temp.: | 77,355 K
Report time: | 12/06/2023 09:36:53 | Thermal correction: | No
Sample mass: | 0,0975 g | Ambient free space: | 13,7579 cm³ Measured
Analysis free space: | 27,8617 cm³ | Equilibration interval: | 5 to 20 s
Low pressure dose: | 12,0000 cm³/g STP | Sample density: | 1,000 g/cm³
Automatic degas: | No
Comments: masse humide: 0.1268 g perte a 300 C: 23.14 % repertoire: Valtchev ; sous repertoire: Ana
BJH Desorption Cumulative Pore Volume (Larger)
Harkins and Jura : Faas Correction
TFN2-002 : TMA-120-R
Pore Width (Å) | Pore Volume (cm³/g)
849.6078 | 0.0004085
717.6036 | 0.0010517
633.9847 | 0.0016448
551.1061 | 0.00239
494.7963 | 0.0029734
410.9437 | 0.0041625
342.9271 | 0.0055631
294.3619 | 0.0070066
258.3904 | 0.0083138
231.3579 | 0.0095059
207.8254 | 0.010689
151.1567 | 0.013915
118.2195 | 0.01636
96.9805 | 0.018341
82.0461 | 0.020275
70.8947 | 0.021808
60.2289 | 0.023536
52.1191 | 0.025106
45.7089 | 0.026613
40.5606 | 0.030982
36.0471 | 0.033424
32.2032 | 0.034962
28.8481 | 0.036537
25.8612 | 0.038345
23.1399 | 0.04046
20.5926 | 0.04312
18.1415 | 0.046636

## BJH Desorption dV-dlog(w) Pore
Flex 6.01 | Flex Version 6.01 | Page 1
3Flex Serial # 1131 Unit 1 Port 2
Sample: | TMA-120-R
Operator: | ML
Submitter:
File: | C:\Users\Public\Documents\Micromeritics\Flex\data\Valtchev\Ana\TFN2-002.SMP
Started: | 09/06/2023 09:20:56 | Analysis adsorptive: | N2
Completed: | 12/06/2023 08:44:33 | Analysis bath temp.: | 77,355 K
Report time: | 12/06/2023 09:36:53 | Thermal correction: | No
Sample mass: | 0,0975 g | Ambient free space: | 13,7579 cm³ Measured
Analysis free space: | 27,8617 cm³ | Equilibration interval: | 5 to 20 s
Low pressure dose: | 12,0000 cm³/g STP | Sample density: | 1,000 g/cm³
Automatic degas: | No
Comments: masse humide: 0.1268 g perte a 300 C: 23.14 % repertoire: Valtchev ; sous repertoire: Ana
BJH Desorption dV/dlog(w) Pore Volume
Harkins and Jura : Faas Correction
TFN2-002 : TMA-120-R
Pore Width (Å) | dV/dlog(w) Pore Volume (cm³/g)
911.7365 | 0.0058249
772.1463 | 0.0087711
670.4208 | 0.011022
586.5084 | 0.012249
519.774 | 0.012464
444.748 | 0.014744
370.4715 | 0.017824
314.7123 | 0.021766
273.8712 | 0.023093
243.2678 | 0.024841
218.2282 | 0.025401
170.001 | 0.023327
130.3135 | 0.022913
105.2856 | 0.023029
88.121 | 0.026631
75.5527 | 0.024166
64.5765 | 0.024396
55.5023 | 0.025
48.4275 | 0.026441
42.7759 | 0.084181
37.9909 | 0.047679
33.8683 | 0.031406
30.3051 | 0.032954
27.1581 | 0.038087
24.3169 | 0.043795
21.6845 | 0.052516
19.1754 | 0.063897

## BJH Desorption Cumulative Por-1
Flex 6.01 | Flex Version 6.01 | Page 1
3Flex Serial # 1131 Unit 1 Port 2
Sample: | TMA-120-R
Operator: | ML
Submitter:
File: | C:\Users\Public\Documents\Micromeritics\Flex\data\Valtchev\Ana\TFN2-002.SMP
Started: | 09/06/2023 09:20:56 | Analysis adsorptive: | N2
Completed: | 12/06/2023 08:44:33 | Analysis bath temp.: | 77,355 K
Report time: | 12/06/2023 09:36:53 | Thermal correction: | No
Sample mass: | 0,0975 g | Ambient free space: | 13,7579 cm³ Measured
Analysis free space: | 27,8617 cm³ | Equilibration interval: | 5 to 20 s
Low pressure dose: | 12,0000 cm³/g STP | Sample density: | 1,000 g/cm³
Automatic degas: | No
Comments: masse humide: 0.1268 g perte a 300 C: 23.14 % repertoire: Valtchev ; sous repertoire: Ana
BJH Desorption Cumulative Pore Area (Larger)
Harkins and Jura : Faas Correction
TFN2-002 : TMA-120-R
Pore Width (Å) | Pore Area (m²/g)
849.6078 | 0.017922
717.6036 | 0.051243
633.9847 | 0.086626
551.1061 | 0.13745
494.7963 | 0.18235
410.9437 | 0.28929
342.9271 | 0.44052
294.3619 | 0.62399
258.3904 | 0.81491
231.3579 | 1.0109
207.8254 | 1.2278
151.1567 | 1.9868
118.2195 | 2.7374
96.9805 | 3.4899
82.0461 | 4.3678
70.8947 | 5.1796
60.2289 | 6.2496
52.1191 | 7.3812
45.7089 | 8.626
40.5606 | 12.7112
36.0471 | 15.2831
32.2032 | 17.0996
28.8481 | 19.178
25.8612 | 21.8407
23.1399 | 25.3194
20.5926 | 30.2261
18.1415 | 37.5619

## BJH Desorption dA-dlog(w) Pore
Flex 6.01 | Flex Version 6.01 | Page 1
3Flex Serial # 1131 Unit 1 Port 2
Sample: | TMA-120-R
Operator: | ML
Submitter:
File: | C:\Users\Public\Documents\Micromeritics\Flex\data\Valtchev\Ana\TFN2-002.SMP
Started: | 09/06/2023 09:20:56 | Analysis adsorptive: | N2
Completed: | 12/06/2023 08:44:33 | Analysis bath temp.: | 77,355 K
Report time: | 12/06/2023 09:36:53 | Thermal correction: | No
Sample mass: | 0,0975 g | Ambient free space: | 13,7579 cm³ Measured
Analysis free space: | 27,8617 cm³ | Equilibration interval: | 5 to 20 s
Low pressure dose: | 12,0000 cm³/g STP | Sample density: | 1,000 g/cm³
Automatic degas: | No
Comments: masse humide: 0.1268 g perte a 300 C: 23.14 % repertoire: Valtchev ; sous repertoire: Ana
BJH Desorption dA/dlog(w) Pore Area
Harkins and Jura : Faas Correction
TFN2-002 : TMA-120-R
Pore Width (Å) | dA/dlog(w) Pore Area (m²/g)
911.7365 | 0.25555
772.1463 | 0.45437
670.4208 | 0.6576
586.5084 | 0.83536
519.774 | 0.95916
444.748 | 1.3261
370.4715 | 1.9245
314.7123 | 2.7665
273.8712 | 3.3728
243.2678 | 4.0845
218.2282 | 4.6559
170.001 | 5.4886
130.3135 | 7.0331
105.2856 | 8.7492
88.121 | 12.0883
75.5527 | 12.7945
64.5765 | 15.1113
55.5023 | 18.0175
48.4275 | 21.8399
42.7759 | 78.7181
37.9909 | 50.2004
33.8683 | 37.0921
30.3051 | 43.4965
27.1581 | 56.0965
24.3169 | 72.0407
21.6845 | 96.8721
19.1754 | 133.2892

## Horvath-Kawazoe Report
Flex 6.01 | Flex Version 6.01 | Page 1
3Flex Serial # 1131 Unit 1 Port 2
Sample: | TMA-120-R
Operator: | ML
Submitter:
File: | C:\Users\Public\Documents\Micromeritics\Flex\data\Valtchev\Ana\TFN2-002.SMP
Started: | 09/06/2023 09:20:56 | Analysis adsorptive: | N2
Completed: | 12/06/2023 08:44:33 | Analysis bath temp.: | 77,355 K
Report time: | 12/06/2023 09:36:53 | Thermal correction: | No
Sample mass: | 0,0975 g | Ambient free space: | 13,7579 cm³ Measured
Analysis free space: | 27,8617 cm³ | Equilibration interval: | 5 to 20 s
Low pressure dose: | 12,0000 cm³/g STP | Sample density: | 1,000 g/cm³
Automatic degas: | No
Comments: masse humide: 0.1268 g perte a 300 C: 23.14 % repertoire: Valtchev ; sous repertoire: Ana
Horvath-Kawazoe Report
Cylinder Pore Geometry (Saito-Foley)
Maximum pore volume: | 0,290158 cm³/g
at Relative Pressure: | 0,170608902
Median pore width: | 9,060 Å
Relative pressure range: | 1e-09 to 0.18
Diameter of adsorptive molecule: | 3,000 Å
Diameter of sample atom: | 3,040 Å
Interaction parameter: | 3.49e-43 erg·cm^4
Density conversion factor: | 0,0015505
Absolute Pressure (mmHg) | Relative Pressure (p/p°) | Quantity Adsorbed (cm³/g STP) | Pore Width (Å) | Cumulative Pore Volume (cm³/g) | Differential Pore Volume (cm³/g·Å)
0.00017709 | 2.3301e-07 | 11.7268 | 7.5303 | 0.018182 | 0.0024145
0.00045539 | 5.9919e-07 | 23.4594 | 7.8771 | 0.036373 | 0.052453
0.00088059 | 1.1587e-06 | 35.1917 | 8.1447 | 0.054564 | 0.067983
0.0014985 | 1.9717e-06 | 46.9392 | 8.3785 | 0.072778 | 0.077918
0.002202 | 2.8974e-06 | 58.6623 | 8.558 | 0.090955 | 0.10126
0.0031553 | 4.1517e-06 | 70.4238 | 8.7354 | 0.10919 | 0.10277
0.0043568 | 5.7327e-06 | 82.1529 | 8.9026 | 0.12738 | 0.10876
0.0058642 | 7.716e-06 | 93.995 | 9.065 | 0.14574 | 0.11305
0.0076109 | 1.0014e-05 | 105.7265 | 9.2127 | 0.16393 | 0.12317
0.010854 | 1.4281e-05 | 117.4875 | 9.4247 | 0.18216 | 0.086026
0.018195 | 2.3941e-05 | 129.2389 | 9.7562 | 0.20038 | 0.054953
0.037068 | 4.8774e-05 | 140.9046 | 10.2655 | 0.21847 | 0.035515
0.094444 | 0.00012427 | 152.5637 | 11.0492 | 0.23655 | 0.023067
0.40806 | 0.00053692 | 163.9506 | 12.6413 | 0.2542 | 0.011089
3.0329 | 0.0039906 | 172.7648 | 16.1179 | 0.26787 | 0.003931
10.0828 | 0.013267 | 177.2234 | 19.6812 | 0.27478 | 0.0019401
26.4139 | 0.034755 | 180.782 | 24.33 | 0.2803 | 0.0011869
36.9877 | 0.048668 | 182.0564 | 26.6291 | 0.28228 | 0.00085944
52.3576 | 0.068892 | 183.4007 | 29.6256 | 0.28436 | 0.00069555
68.706 | 0.090403 | 184.4753 | 32.5655 | 0.28603 | 0.00056678
84.1039 | 0.11066 | 185.2922 | 35.236 | 0.28729 | 0.0004743
99.2736 | 0.13062 | 185.9867 | 37.8387 | 0.28837 | 0.00041368
114.5718 | 0.15075 | 186.5997 | 40.455 | 0.28932 | 0.0003633
129.6628 | 0.17061 | 187.1402 | 43.1517 | 0.29016 | 0.00031076

## Horvath-Kawazoe Cumulative Pore
Flex 6.01 | Flex Version 6.01 | Page 1
3Flex Serial # 1131 Unit 1 Port 2
Sample: | TMA-120-R
Operator: | ML
Submitter:
File: | C:\Users\Public\Documents\Micromeritics\Flex\data\Valtchev\Ana\TFN2-002.SMP
Started: | 09/06/2023 09:20:56 | Analysis adsorptive: | N2
Completed: | 12/06/2023 08:44:33 | Analysis bath temp.: | 77,355 K
Report time: | 12/06/2023 09:36:53 | Thermal correction: | No
Sample mass: | 0,0975 g | Ambient free space: | 13,7579 cm³ Measured
Analysis free space: | 27,8617 cm³ | Equilibration interval: | 5 to 20 s
Low pressure dose: | 12,0000 cm³/g STP | Sample density: | 1,000 g/cm³
Automatic degas: | No
Comments: masse humide: 0.1268 g perte a 300 C: 23.14 % repertoire: Valtchev ; sous repertoire: Ana
Horvath-Kawazoe Cumulative Pore Volume Plot
Cylinder Pore Geometry (Saito-Foley)
TFN2-002 : TMA-120-R
Pore Width (Å) | Pore Volume (cm³/g)
7.5303 | 0.018182
7.8771 | 0.036373
8.1447 | 0.054564
8.3785 | 0.072778
8.558 | 0.090955
8.7354 | 0.10919
8.9026 | 0.12738
9.065 | 0.14574
9.2127 | 0.16393
9.4247 | 0.18216
9.7562 | 0.20038
10.2655 | 0.21847
11.0492 | 0.23655
12.6413 | 0.2542
16.1179 | 0.26787
19.6812 | 0.27478
24.33 | 0.2803
26.6291 | 0.28228
29.6256 | 0.28436
32.5655 | 0.28603
35.236 | 0.28729
37.8387 | 0.28837
40.455 | 0.28932
43.1517 | 0.29016

## Horvath-Kawazoe Differential Po
Flex 6.01 | Flex Version 6.01 | Page 1
3Flex Serial # 1131 Unit 1 Port 2
Sample: | TMA-120-R
Operator: | ML
Submitter:
File: | C:\Users\Public\Documents\Micromeritics\Flex\data\Valtchev\Ana\TFN2-002.SMP
Started: | 09/06/2023 09:20:56 | Analysis adsorptive: | N2
Completed: | 12/06/2023 08:44:33 | Analysis bath temp.: | 77,355 K
Report time: | 12/06/2023 09:36:53 | Thermal correction: | No
Sample mass: | 0,0975 g | Ambient free space: | 13,7579 cm³ Measured
Analysis free space: | 27,8617 cm³ | Equilibration interval: | 5 to 20 s
Low pressure dose: | 12,0000 cm³/g STP | Sample density: | 1,000 g/cm³
Automatic degas: | No
Comments: masse humide: 0.1268 g perte a 300 C: 23.14 % repertoire: Valtchev ; sous repertoire: Ana
Horvath-Kawazoe Differential Pore Volume Plot
Cylinder Pore Geometry (Saito-Foley)
TFN2-002 : TMA-120-R
Pore Width (Å) | dV/dw (cm³/g·Å)
7.5303 | 0.0024145
7.8771 | 0.052453
8.1447 | 0.067983
8.3785 | 0.077918
8.558 | 0.10126
8.7354 | 0.10277
8.9026 | 0.10876
9.065 | 0.11305
9.2127 | 0.12317
9.4247 | 0.086026
9.7562 | 0.054953
10.2655 | 0.035515
11.0492 | 0.023067
12.6413 | 0.011089
16.1179 | 0.003931
19.6812 | 0.0019401
24.33 | 0.0011869
26.6291 | 0.00085944
29.6256 | 0.00069555
32.5655 | 0.00056678
35.236 | 0.0004743
37.8387 | 0.00041368
40.455 | 0.0003633
43.1517 | 0.00031076

## DFT Pore Size Error Report
Flex 6.01 | Flex Version 6.01 | Page 1
3Flex Serial # 1131 Unit 1 Port 2
Sample: | TMA-120-R
Operator: | ML
Submitter:
File: | C:\Users\Public\Documents\Micromeritics\Flex\data\Valtchev\Ana\TFN2-002.SMP
Started: | 09/06/2023 09:20:56 | Analysis adsorptive: | N2
Completed: | 12/06/2023 08:44:33 | Analysis bath temp.: | 77,355 K
Report time: | 12/06/2023 09:36:53 | Thermal correction: | No
Sample mass: | 0,0975 g | Ambient free space: | 13,7579 cm³ Measured
Analysis free space: | 27,8617 cm³ | Equilibration interval: | 5 to 20 s
Low pressure dose: | 12,0000 cm³/g STP | Sample density: | 1,000 g/cm³
Automatic degas: | No
Comments: masse humide: 0.1268 g perte a 300 C: 23.14 % repertoire: Valtchev ; sous repertoire: Ana
DFT Pore Size Reports
Primary Data

## Sample Log
Flex 6.01 | Flex Version 6.01 | Page 1
3Flex Serial # 1131 Unit 1 Port 2
Sample: | TMA-120-R
Operator: | ML
Submitter:
File: | C:\Users\Public\Documents\Micromeritics\Flex\data\Valtchev\Ana\TFN2-002.SMP
Started: | 09/06/2023 09:20:56 | Analysis adsorptive: | N2
Completed: | 12/06/2023 08:44:33 | Analysis bath temp.: | 77,355 K
Report time: | 12/06/2023 09:36:53 | Thermal correction: | No
Sample mass: | 0,0975 g | Ambient free space: | 13,7579 cm³ Measured
Analysis free space: | 27,8617 cm³ | Equilibration interval: | 5 to 20 s
Low pressure dose: | 12,0000 cm³/g STP | Sample density: | 1,000 g/cm³
Automatic degas: | No
Comments: masse humide: 0.1268 g perte a 300 C: 23.14 % repertoire: Valtchev ; sous repertoire: Ana
Sample Log
Date | Time | Log Message
08/06/2023 | 14:49:24 | Degas operation started on Smart VacPrep 1 - S/N: 391, port 2.
08/06/2023 | 14:49:27 | Started evacuation at 5,00 mmHg/s to 0,1000 mmHg, hold for 180 minutes.
08/06/2023 | 19:01:00 | Started temperature ramp at 1.5 °C/min to 300 °C.
08/06/2023 | 21:19:30 | Started temperature hold at 300 °C for 480 minutes.
09/06/2023 | 05:20:36 | Started cool-down wait.
09/06/2023 | 06:12:36 | Started backfilling.
09/06/2023 | 06:12:43 | Degas operation completed.
09/06/2023 | 08:48:19 | Starting a sample analysis (Serial # 1131) for C:\Users\Public\Documents\Micromeritic...\TFN2-002.SMP on port 2.
09/06/2023 | 08:48:19 | System volume: 25.5716 cm³
09/06/2023 | 09:13:13 | A sample analysis for C:\Users\Public\Documents\Micromeritics\Flex\data\Valtchev\Ana\TFN2-002.SMP on port 2 was canceled.
09/06/2023 | 09:13:13 | Operation cancelled by operator.
09/06/2023 | 09:13:14 | Analysis termination started.
09/06/2023 | 09:13:20 | Please lower the elevator. Click Continue when ready to proceed. The operator is responsible for using manual control to maintain safe pressure in the sample tubes.
09/06/2023 | 09:13:31 | Operation skipped by operator.
09/06/2023 | 09:18:41 | A sample analysis for C:\Users\Public\Documents\Micromeritic...\TFN2-002.SMP on port 2 was canceled.
09/06/2023 | 09:18:42 | Port 2 1000 mmHg transducer scale changed from 1 039,7124 to 1 039,7238 mmHg (fraction of nominal: 1.01).
09/06/2023 | 09:20:04 | Sample file modified during analysis.
09/06/2023 | 09:20:57 | Starting a sample analysis (Serial # 1131) for C:\Users\Public\Documents\Micromeritic...\TFN2-002.SMP on port 2.
09/06/2023 | 09:20:57 | System volume: 25.5716 cm³
09/06/2023 | 09:38:25 | A sample analysis for C:\Users\Public\Documents\Micromeritics\Flex\data\Valtchev\Ana\TFN2-002.SMP on port 2 was skipped.
09/06/2023 | 09:38:26 | Operation skipped by operator.
09/06/2023 | 09:44:25 | Sample degas completed (sample port 2, temperature: 30,0 °C, elapsed: 360 s).
09/06/2023 | 13:42:52 | A sample analysis for C:\Users\Public\Documents\Micromeritics\Flex\data\Valtchev\Ana\TFN2-002.SMP on port 2 was skipped.
09/06/2023 | 13:42:53 | Operation skipped by operator.
09/06/2023 | 13:42:53 | Sample degas completed (sample port 2, temperature: 300,0 °C, elapsed: 14307 s).
09/06/2023 | 14:43:05 | A sample analysis for C:\Users\Public\Documents\Micromeritics\Flex\data\Valtchev\Ana\TFN2-002.SMP on port 2 was skipped.
09/06/2023 | 14:43:05 | Degas in situ is finished. Please remove the heating mantle and support. Properly position the isothermal jackets, dewar lid, and dewar. Unplug the heating mantle before proceeding. 6007- Warning: The shield is not in place.
09/06/2023 | 14:43:05 | Operation skipped by operator.
09/06/2023 | 14:43:39 | Operation skipped by operator.
09/06/2023 | 14:43:39 | 10940- The dewar shield was not present when the analysis was started.
09/06/2023 | 14:44:58 | Leak rate measured on sample port 2 (interval: 60 s, rate: 0,000063 mmHg/min).
09/06/2023 | 14:47:05 | Please raise the elevator. Click Continue when ready to proceed.
09/06/2023 | 14:47:24 | Operation skipped by operator.
09/06/2023 | 15:02:19 | Port 2 vacuum level is 2,64e-05 mmHg.
09/06/2023 | 15:02:23 | Data collection started on sample port 2 (gas: N2).
10/06/2023 | 03:46:20 | Please lower the elevator. Click Continue when ready to proceed. The operator is responsible for using manual control to maintain safe pressure in the sample tubes.
12/06/2023 | 07:29:49 | Operation skipped by operator.
12/06/2023 | 07:44:58 | Ambient free-space measurement on sample port 2 complete (elapsed: 253436 s, qty in free-space: 13,7579 cm³, P1: 799,1855 mmHg, P2: 274,5815 mmHg, Tman: 45,0 °C, Tport: 45,0 °C).
12/06/2023 | 07:45:55 | Please raise the elevator. Click Continue when ready to proceed.
12/06/2023 | 07:47:36 | Operation skipped by operator.
12/06/2023 | 08:18:42 | Analysis free-space measurement on sample port 2 complete (elapsed: 255460 s, qty in free-space: 27,8617 cm³, P3: 205,5502 mmHg, Tport: 45,0 °C).
12/06/2023 | 08:21:13 | Analysis termination started.
12/06/2023 | 08:21:19 | Please lower the elevator. Click Continue when ready to proceed. The operator is responsible for using manual control to maintain safe pressure in the sample tubes.
12/06/2023 | 08:37:21 | Operation skipped by operator.
12/06/2023 | 08:44:33 | Finished a sample analysis for C:\Users\Public\Documents\Micromeritic...\TFN2-002.SMP on port 2.
12/06/2023 | 08:44:33 | Port 2 1000 mmHg transducer scale changed from 1 039,7238 to 1 039,7069 mmHg (fraction of nominal: 1.01).