## Summary
Flex 6.01 | Flex Version 6.01 | Page 1
3Flex Serial # 1131 Unit 1 Port 2
Sample: | ST-Cs-OH
Operator: | ML
Submitter:
File: | C:\Users\Public\Documents\Micromeritics\Flex\data\Valtchev\Ana\TFN2-008.SMP
Started: | 13/06/2023 08:43:03 | Analysis adsorptive: | N2
Completed: | 14/06/2023 08:42:50 | Analysis bath temp.: | 77,355 K
Report time: | 14/06/2023 08:45:27 | Thermal correction: | No
Sample mass: | 0,0903 g | Ambient free space: | 15,1395 cm³ Measured
Analysis free space: | 32,8678 cm³ | Equilibration interval: | 5 to 20 s
Low pressure dose: | 12,0000 cm³/g STP | Sample density: | 1,000 g/cm³
Automatic degas: | No
Comments: masse humide: 0.1048 g perte a 300 C: 13.85 % repertoire: Valtchev ; sous repertoire: Ana
Summary Report
Surface Area
Single point surface area at p/p° = 0,014161820: | 247,0698 m²/g
BET Surface Area: | 247,0736 m²/g
t-Plot Micropore Area: | 224,0943 m²/g
t-Plot external surface area: | 22,9794 m²/g
BJH Adsorption cumulative surface area of pores
between 17,000 Å and 3 000,000 Å width: | 10,2168 m²/g
BJH Desorption cumulative surface area of pores
between 17,000 Å and 3 000,000 Å width: | 13,9571 m²/g
D-H Adsorption cumulative surface area of pores
between 17,000 Å and 3 000,000 Å width: | 14,4332 m²/g
D-H Desorption cumulative surface area of pores
between 17,000 Å and 3 000,000 Å width: | 13,3715 m²/g
Pore Volume
Single point adsorption total pore volume of pores
less than 660,177 Å width at p/p° = 0,970000000: | 0,103123 cm³/g
Single point desorption total pore volume of pores
less than 660,177 Å width at p/p° = 0,970000000: | 0,103227 cm³/g
t-Plot micropore volume: | 0,084397 cm³/g
BJH Adsorption cumulative volume of pores
between 17,000 Å and 3 000,000 Å width: | 0,011909 cm³/g
BJH Desorption cumulative volume of pores
between 17,000 Å and 3 000,000 Å width: | 0,014768 cm³/g
D-H Adsorption cumulative volume of pores
between 17,000 Å and 3 000,000 Å width: | 0,014767 cm³/g
D-H Desorption cumulative volume of pores
between 17,000 Å and 3 000,000 Å width: | 0,014382 cm³/g
Pore Size
Adsorption average pore diameter (4V/A by BET): | 16,695 Å
Desorption average pore diameter (4V/A by BET): | 16,712 Å
BJH Adsorption average pore width (4V/A): | 46,627 Å
BJH Desorption average pore width (4V/A): | 42,325 Å
D-H Adsorption average pore width (4V/A): | 40,926 Å
D-H Desorption average pore width (4V/A): | 43,022 Å
Freundlich
Qm·C: | 41,8982 ± 0,5815 cm³/g STP
m: | 13,7871 ± 1,0390
Temkin
q·alpha/Qm: | 0,229924 ± 0,009804 kJ/mol·(cm³/g STP)
A: | 22 808 802,7333 ± 17 431 133,5018 mmHg
Volume in Pores | < | 5,58 Å | : | 0,00538 cm³/g
Total Volume in Pores | <= | 248,29 Å | : | 0,10000 cm³/g
Area in Pores | > | 248,29 Å | : | 0,000 m²/g
Total Area in Pores | >= | 5,58 Å | : | 483,945 m²/g
Nanoparticle Size:
Average Particle Size | 242,843 Å
Horvath-Kawazoe
Maximum pore volume at p/p° = 0,169610556: | 0,094038 cm³/g
Median pore width: | 5,551 Å
Dubinin-Astakhov
Micropore surface area: | 326,9487 m²/g
Limiting micropore volume: | 0,095292 cm³/g
MP-Method
Cumulative surface area of pores between
1,7493 Å and 18,0000 Å hydraulic radius: | 414,1414 m²/g
Cumulative pore volume of pores between
1,7493 Å and 18,0000 Å hydraulic radius: | 0,099263 cm³/g
Average pore hydraulic radius (V/A): | 2,3968 Å

## Isotherm Tabular Report
Flex 6.01 | Flex Version 6.01 | Page 1
3Flex Serial # 1131 Unit 1 Port 2
Sample: | ST-Cs-OH
Operator: | ML
Submitter:
File: | C:\Users\Public\Documents\Micromeritics\Flex\data\Valtchev\Ana\TFN2-008.SMP
Started: | 13/06/2023 08:43:03 | Analysis adsorptive: | N2
Completed: | 14/06/2023 08:42:50 | Analysis bath temp.: | 77,355 K
Report time: | 14/06/2023 08:45:27 | Thermal correction: | No
Sample mass: | 0,0903 g | Ambient free space: | 15,1395 cm³ Measured
Analysis free space: | 32,8678 cm³ | Equilibration interval: | 5 to 20 s
Low pressure dose: | 12,0000 cm³/g STP | Sample density: | 1,000 g/cm³
Automatic degas: | No
Comments: masse humide: 0.1048 g perte a 300 C: 13.85 % repertoire: Valtchev ; sous repertoire: Ana
Isotherm Tabular Report
Relative Pressure (p/p°) | Absolute Pressure (mmHg) | Quantity Adsorbed (cm³/g STP) | Elapsed Time (h:min) | Saturation Pressure (mmHg)
760
3.6407e-07 | 0.00027669 | 11.7202 | 07:34
8.7497e-07 | 0.00066498 | 23.5926 | 08:08
2.3912e-06 | 0.0018173 | 35.4917 | 09:29
2.8986e-05 | 0.022029 | 47.1873 | 10:19
0.0032381 | 2.4609 | 55.7059 | 10:30
0.014162 | 10.763 | 57.5794 | 10:36
0.035146 | 26.7109 | 58.6283 | 10:39
0.048889 | 37.1558 | 59.0151 | 10:41
0.068364 | 51.9566 | 59.4168 | 10:43
0.089688 | 68.1632 | 59.754 | 10:45
0.10987 | 83.5031 | 60.0197 | 10:47
0.12986 | 98.6909 | 60.2497 | 10:49
0.14973 | 113.7965 | 60.4546 | 10:50
0.16961 | 128.904 | 60.6508 | 10:53
0.18981 | 144.2586 | 60.8374 | 10:54
0.20023 | 152.1736 | 60.9126 | 10:56
0.24804 | 188.5075 | 61.2808 | 10:58
0.29995 | 227.9635 | 61.6429 | 11:00
0.35054 | 266.4081 | 61.9672 | 11:02
0.40016 | 304.1202 | 62.2575 | 11:04
0.45051 | 342.3839 | 62.541 | 11:06
0.50074 | 380.5656 | 62.8069 | 11:08
0.55026 | 418.1967 | 63.0774 | 11:09
0.60072 | 456.5443 | 63.3572 | 11:12
0.65073 | 494.5548 | 63.6404 | 11:14
0.70009 | 532.0718 | 63.9248 | 11:15
0.72074 | 547.7657 | 64.0337 | 11:17
0.74072 | 562.9487 | 64.159 | 11:20
0.76039 | 577.8943 | 64.2851 | 11:21
0.78066 | 593.3031 | 64.4145 | 11:23
0.80036 | 608.2716 | 64.5517 | 11:25
0.82015 | 623.3117 | 64.6953 | 11:27
0.8396 | 638.0998 | 64.8503 | 11:29
0.85979 | 653.4398 | 65.0383 | 11:31
0.87979 | 668.6408 | 65.2296 | 11:32
0.9001 | 684.0761 | 65.4208 | 11:34
0.91037 | 691.8812 | 65.5312 | 11:36
0.92061 | 699.667 | 65.6567 | 11:38
0.93051 | 707.1867 | 65.795 | 11:40
0.94067 | 714.9062 | 65.9503 | 11:41
0.95029 | 722.2198 | 66.1275 | 11:43
0.96064 | 730.0891 | 66.3472 | 11:45
0.96402 | 732.6556 | 66.415 | 11:47
0.96808 | 735.7383 | 66.4633 | 11:49
0.9715 | 738.3374 | 66.5475 | 11:50
0.97592 | 741.7007 | 66.6487 | 11:52
0.97987 | 744.701 | 66.7671 | 11:54
0.97663 | 742.2358 | 66.7378 | 11:56
0.97242 | 739.0369 | 66.6397 | 11:58
0.96864 | 736.1647 | 66.5435 | 12:00
0.96427 | 732.8441 | 66.4417 | 12:02
0.96006 | 729.6495 | 66.3463 | 12:04
0.94982 | 721.8647 | 66.1795 | 12:06
0.94058 | 714.8433 | 66.0376 | 12:09
0.93 | 706.801 | 65.895 | 12:10
0.92058 | 699.644 | 65.7733 | 12:12
0.91022 | 691.7701 | 65.6491 | 12:14
0.90033 | 684.2498 | 65.5425 | 12:16
0.86181 | 654.9737 | 65.1869 | 12:18
0.81991 | 623.1315 | 64.8736 | 12:20
0.78034 | 593.0619 | 64.6178 | 12:22
0.74044 | 562.7377 | 64.3335 | 12:24
0.70013 | 532.1023 | 64.103 | 12:26
0.65066 | 494.4987 | 63.8418 | 12:28
0.60008 | 456.064 | 63.5499 | 12:30
0.55006 | 418.0473 | 63.2569 | 12:32
0.50014 | 380.1083 | 62.8324 | 12:34
0.45008 | 342.0588 | 62.4757 | 12:35
0.40019 | 304.1422 | 62.1828 | 12:37
0.35001 | 266.0055 | 61.8828 | 12:39
0.30006 | 228.0454 | 61.5561 | 12:41
0.25008 | 190.0619 | 61.2121 | 12:43
0.20002 | 152.018 | 60.8258 | 12:45
0.15011 | 114.0816 | 60.3731 | 12:47
0.10019 | 76.1469 | 59.8055 | 12:50

## Isotherm Linear Plot
Flex 6.01 | Flex Version 6.01 | Page 1
3Flex Serial # 1131 Unit 1 Port 2
Sample: | ST-Cs-OH
Operator: | ML
Submitter:
File: | C:\Users\Public\Documents\Micromeritics\Flex\data\Valtchev\Ana\TFN2-008.SMP
Started: | 13/06/2023 08:43:03 | Analysis adsorptive: | N2
Completed: | 14/06/2023 08:42:50 | Analysis bath temp.: | 77,355 K
Report time: | 14/06/2023 08:45:27 | Thermal correction: | No
Sample mass: | 0,0903 g | Ambient free space: | 15,1395 cm³ Measured
Analysis free space: | 32,8678 cm³ | Equilibration interval: | 5 to 20 s
Low pressure dose: | 12,0000 cm³/g STP | Sample density: | 1,000 g/cm³
Automatic degas: | No
Comments: masse humide: 0.1048 g perte a 300 C: 13.85 % repertoire: Valtchev ; sous repertoire: Ana
Isotherm Linear Plot
TFN2-008 : ST-Cs-OH : Adsorption |  | TFN2-008 : ST-Cs-OH : Desorption
Relative Pressure (p/p°) | Quantity Adsorbed (cm³/g STP) | Relative Pressure (p/p°) | Quantity Adsorbed (cm³/g STP)
3.6407e-07 | 11.7202 | 0.97987 | 66.7671
8.7497e-07 | 23.5926 | 0.97663 | 66.7378
2.3912e-06 | 35.4917 | 0.97242 | 66.6397
2.8986e-05 | 47.1873 | 0.96864 | 66.5435
0.0032381 | 55.7059 | 0.96427 | 66.4417
0.014162 | 57.5794 | 0.96006 | 66.3463
0.035146 | 58.6283 | 0.94982 | 66.1795
0.048889 | 59.0151 | 0.94058 | 66.0376
0.068364 | 59.4168 | 0.93 | 65.895
0.089688 | 59.754 | 0.92058 | 65.7733
0.10987 | 60.0197 | 0.91022 | 65.6491
0.12986 | 60.2497 | 0.90033 | 65.5425
0.14973 | 60.4546 | 0.86181 | 65.1869
0.16961 | 60.6508 | 0.81991 | 64.8736
0.18981 | 60.8374 | 0.78034 | 64.6178
0.20023 | 60.9126 | 0.74044 | 64.3335
0.24804 | 61.2808 | 0.70013 | 64.103
0.29995 | 61.6429 | 0.65066 | 63.8418
0.35054 | 61.9672 | 0.60008 | 63.5499
0.40016 | 62.2575 | 0.55006 | 63.2569
0.45051 | 62.541 | 0.50014 | 62.8324
0.50074 | 62.8069 | 0.45008 | 62.4757
0.55026 | 63.0774 | 0.40019 | 62.1828
0.60072 | 63.3572 | 0.35001 | 61.8828
0.65073 | 63.6404 | 0.30006 | 61.5561
0.70009 | 63.9248 | 0.25008 | 61.2121
0.72074 | 64.0337 | 0.20002 | 60.8258
0.74072 | 64.159 | 0.15011 | 60.3731
0.76039 | 64.2851 | 0.10019 | 59.8055
0.78066 | 64.4145
0.80036 | 64.5517
0.82015 | 64.6953
0.8396 | 64.8503
0.85979 | 65.0383
0.87979 | 65.2296
0.9001 | 65.4208
0.91037 | 65.5312
0.92061 | 65.6567
0.93051 | 65.795
0.94067 | 65.9503
0.95029 | 66.1275
0.96064 | 66.3472
0.96402 | 66.415
0.96808 | 66.4633
0.9715 | 66.5475
0.97592 | 66.6487
0.97987 | 66.7671

## Isotherm Log Plot
Flex 6.01 | Flex Version 6.01 | Page 1
3Flex Serial # 1131 Unit 1 Port 2
Sample: | ST-Cs-OH
Operator: | ML
Submitter:
File: | C:\Users\Public\Documents\Micromeritics\Flex\data\Valtchev\Ana\TFN2-008.SMP
Started: | 13/06/2023 08:43:03 | Analysis adsorptive: | N2
Completed: | 14/06/2023 08:42:50 | Analysis bath temp.: | 77,355 K
Report time: | 14/06/2023 08:45:27 | Thermal correction: | No
Sample mass: | 0,0903 g | Ambient free space: | 15,1395 cm³ Measured
Analysis free space: | 32,8678 cm³ | Equilibration interval: | 5 to 20 s
Low pressure dose: | 12,0000 cm³/g STP | Sample density: | 1,000 g/cm³
Automatic degas: | No
Comments: masse humide: 0.1048 g perte a 300 C: 13.85 % repertoire: Valtchev ; sous repertoire: Ana
Isotherm Log Plot
TFN2-008 : ST-Cs-OH : Adsorption |  | TFN2-008 : ST-Cs-OH : Desorption
Relative Pressure (p/p°) | Quantity Adsorbed (cm³/g STP) | Relative Pressure (p/p°) | Quantity Adsorbed (cm³/g STP)
3.6407e-07 | 11.7202 | 0.97987 | 66.7671
8.7497e-07 | 23.5926 | 0.97663 | 66.7378
2.3912e-06 | 35.4917 | 0.97242 | 66.6397
2.8986e-05 | 47.1873 | 0.96864 | 66.5435
0.0032381 | 55.7059 | 0.96427 | 66.4417
0.014162 | 57.5794 | 0.96006 | 66.3463
0.035146 | 58.6283 | 0.94982 | 66.1795
0.048889 | 59.0151 | 0.94058 | 66.0376
0.068364 | 59.4168 | 0.93 | 65.895
0.089688 | 59.754 | 0.92058 | 65.7733
0.10987 | 60.0197 | 0.91022 | 65.6491
0.12986 | 60.2497 | 0.90033 | 65.5425
0.14973 | 60.4546 | 0.86181 | 65.1869
0.16961 | 60.6508 | 0.81991 | 64.8736
0.18981 | 60.8374 | 0.78034 | 64.6178
0.20023 | 60.9126 | 0.74044 | 64.3335
0.24804 | 61.2808 | 0.70013 | 64.103
0.29995 | 61.6429 | 0.65066 | 63.8418
0.35054 | 61.9672 | 0.60008 | 63.5499
0.40016 | 62.2575 | 0.55006 | 63.2569
0.45051 | 62.541 | 0.50014 | 62.8324
0.50074 | 62.8069 | 0.45008 | 62.4757
0.55026 | 63.0774 | 0.40019 | 62.1828
0.60072 | 63.3572 | 0.35001 | 61.8828
0.65073 | 63.6404 | 0.30006 | 61.5561
0.70009 | 63.9248 | 0.25008 | 61.2121
0.72074 | 64.0337 | 0.20002 | 60.8258
0.74072 | 64.159 | 0.15011 | 60.3731
0.76039 | 64.2851 | 0.10019 | 59.8055
0.78066 | 64.4145
0.80036 | 64.5517
0.82015 | 64.6953
0.8396 | 64.8503
0.85979 | 65.0383
0.87979 | 65.2296
0.9001 | 65.4208
0.91037 | 65.5312
0.92061 | 65.6567
0.93051 | 65.795
0.94067 | 65.9503
0.95029 | 66.1275
0.96064 | 66.3472
0.96402 | 66.415
0.96808 | 66.4633
0.9715 | 66.5475
0.97592 | 66.6487
0.97987 | 66.7671

## BET Tabular Report
Flex 6.01 | Flex Version 6.01 | Page 1
3Flex Serial # 1131 Unit 1 Port 2
Sample: | ST-Cs-OH
Operator: | ML
Submitter:
File: | C:\Users\Public\Documents\Micromeritics\Flex\data\Valtchev\Ana\TFN2-008.SMP
Started: | 13/06/2023 08:43:03 | Analysis adsorptive: | N2
Completed: | 14/06/2023 08:42:50 | Analysis bath temp.: | 77,355 K
Report time: | 14/06/2023 08:45:27 | Thermal correction: | No
Sample mass: | 0,0903 g | Ambient free space: | 15,1395 cm³ Measured
Analysis free space: | 32,8678 cm³ | Equilibration interval: | 5 to 20 s
Low pressure dose: | 12,0000 cm³/g STP | Sample density: | 1,000 g/cm³
Automatic degas: | No
Comments: masse humide: 0.1048 g perte a 300 C: 13.85 % repertoire: Valtchev ; sous repertoire: Ana
BET Report
BET surface area: | 247,0736 ± 0,6270 m²/g
Slope: | 0,017616 ± 0,000045 g/cm³ STP
Y-intercept: | 0,000000 ± 0,000000 g/cm³ STP
C: | 72 567,245136
Qm: | 56,7649 cm³/g STP
Correlation coefficient: | 0,9999871
Molecular cross-sectional area: | 0,1620 nm²
Relative Pressure (p/p°) | Quantity Adsorbed (cm³/g STP) | 1/[Q(p°/p - 1)]
3.6407e-07 | 11.7202 | 3.1063e-08
8.7497e-07 | 23.5926 | 3.7086e-08
2.3912e-06 | 35.4917 | 6.7373e-08
2.8986e-05 | 47.1873 | 6.1429e-07
0.0032381 | 55.7059 | 5.8316e-05
0.014162 | 57.5794 | 0.00024949

## BET Transform Plot
Flex 6.01 | Flex Version 6.01 | Page 1
3Flex Serial # 1131 Unit 1 Port 2
Sample: | ST-Cs-OH
Operator: | ML
Submitter:
File: | C:\Users\Public\Documents\Micromeritics\Flex\data\Valtchev\Ana\TFN2-008.SMP
Started: | 13/06/2023 08:43:03 | Analysis adsorptive: | N2
Completed: | 14/06/2023 08:42:50 | Analysis bath temp.: | 77,355 K
Report time: | 14/06/2023 08:45:27 | Thermal correction: | No
Sample mass: | 0,0903 g | Ambient free space: | 15,1395 cm³ Measured
Analysis free space: | 32,8678 cm³ | Equilibration interval: | 5 to 20 s
Low pressure dose: | 12,0000 cm³/g STP | Sample density: | 1,000 g/cm³
Automatic degas: | No
Comments: masse humide: 0.1048 g perte a 300 C: 13.85 % repertoire: Valtchev ; sous repertoire: Ana
BET Surface Area Plot
TFN2-008 : ST-Cs-OH |  | Not Fitted
Relative Pressure (p/p°) | 1/[Q(p°/p - 1)] | Relative Pressure (p/p°) | 1/[Q(p°/p - 1)]
3.6407e-07 | 3.1063e-08 | 0.035146 | 0.00062131
8.7497e-07 | 3.7086e-08 | 0.048889 | 0.000871
2.3912e-06 | 6.7373e-08 | 0.068364 | 0.001235
2.8986e-05 | 6.1429e-07 | 0.089688 | 0.0016488
0.0032381 | 5.8316e-05 | 0.10987 | 0.0020566
0.014162 | 0.00024949 | 0.12986 | 0.002477
|  | 0.14973 | 0.0029129
|  | 0.16961 | 0.0033677
|  | 0.18981 | 0.003851
|  | 0.20023 | 0.0041101
|  | 0.24804 | 0.0053826
|  | 0.29995 | 0.0069509
|  | 0.35054 | 0.00871
|  | 0.40016 | 0.010715
|  | 0.45051 | 0.013109
|  | 0.50074 | 0.015969
|  | 0.55026 | 0.019397
|  | 0.60072 | 0.023746
|  | 0.65073 | 0.029276
|  | 0.70009 | 0.036518
|  | 0.72074 | 0.040306
|  | 0.74072 | 0.044528
|  | 0.76039 | 0.049365
|  | 0.78066 | 0.055254
|  | 0.80036 | 0.062104
|  | 0.82015 | 0.070486
|  | 0.8396 | 0.080718
|  | 0.85979 | 0.094285
|  | 0.87979 | 0.1122
|  | 0.9001 | 0.13772
|  | 0.91037 | 0.15499
|  | 0.92061 | 0.17663
|  | 0.93051 | 0.20352
|  | 0.94067 | 0.24039
|  | 0.95029 | 0.28908
|  | 0.96064 | 0.36789
|  | 0.96402 | 0.40343
|  | 0.96808 | 0.45627
|  | 0.9715 | 0.51217
|  | 0.97592 | 0.60814
|  | 0.97987 | 0.72905

## BET Isotherm Plot
Flex 6.01 | Flex Version 6.01 | Page 1
3Flex Serial # 1131 Unit 1 Port 2
Sample: | ST-Cs-OH
Operator: | ML
Submitter:
File: | C:\Users\Public\Documents\Micromeritics\Flex\data\Valtchev\Ana\TFN2-008.SMP
Started: | 13/06/2023 08:43:03 | Analysis adsorptive: | N2
Completed: | 14/06/2023 08:42:50 | Analysis bath temp.: | 77,355 K
Report time: | 14/06/2023 08:45:27 | Thermal correction: | No
Sample mass: | 0,0903 g | Ambient free space: | 15,1395 cm³ Measured
Analysis free space: | 32,8678 cm³ | Equilibration interval: | 5 to 20 s
Low pressure dose: | 12,0000 cm³/g STP | Sample density: | 1,000 g/cm³
Automatic degas: | No
Comments: masse humide: 0.1048 g perte a 300 C: 13.85 % repertoire: Valtchev ; sous repertoire: Ana
BET Isotherm Plot
TFN2-008 : ST-Cs-OH |  | BET Equation
Relative Pressure (p/p°) | cm³/g STP | Relative Pressure (p/p°) | cm³/g STP
3.6407e-07 | 11.7202 | 3.6407e-07 | 1.4611
8.7497e-07 | 23.5926 | 8.7497e-07 | 3.3891
2.3912e-06 | 35.4917 | 2.3912e-06 | 8.3935
2.8986e-05 | 47.1873 | 2.8986e-05 | 38.4753
0.0032381 | 55.7059 | 0.0032381 | 56.7087
0.014162 | 57.5794 | 0.014162 | 57.5252
0.035146 | 58.6283 | 0.035146 | 58.8104
0.048889 | 59.0151 | 0.048889 | 59.6667
0.068364 | 59.4168 | 0.068364 | 60.9189
0.089688 | 59.754 | 0.089688 | 62.3489
0.10987 | 60.0197 | 0.10987 | 63.7645
0.12986 | 60.2497 | 0.12986 | 65.2302
0.14973 | 60.4546 | 0.14973 | 66.756
0.16961 | 60.6508 | 0.16961 | 68.3548
0.18981 | 60.8374 | 0.18981 | 70.0599
0.20023 | 60.9126 | 0.20023 | 70.9725
0.24804 | 61.2808 | 0.24804 | 75.4857
0.29995 | 61.6429 | 0.29995 | 81.0845
0.35054 | 61.9672 | 0.35054 | 87.4006
0.40016 | 62.2575 | 0.40016 | 94.6311
0.45051 | 62.541 | 0.45051 | 103.3021
0.50074 | 62.8069 | 0.50074 | 113.6975
0.55026 | 63.0774 | 0.55026 | 126.2154
0.60072 | 63.3572 | 0.60072 | 142.1655
0.65073 | 63.6404 | 0.65073 | 162.5232
0.70009 | 63.9248 | 0.70009 | 189.2748
0.72074 | 64.0337 | 0.72074 | 203.2711
0.74072 | 64.159 | 0.74072 | 218.9334
0.76039 | 64.2851 | 0.76039 | 236.9017
0.78066 | 64.4145 | 0.78066 | 258.8
0.80036 | 64.5517 | 0.80036 | 284.3316
0.82015 | 64.6953 | 0.82015 | 315.6173
0.8396 | 64.8503 | 0.8396 | 353.9059
0.85979 | 65.0383 | 0.85979 | 404.8529
0.87979 | 65.2296 | 0.87979 | 472.2156
0.9001 | 65.4208 | 0.9001 | 568.2171
0.91037 | 65.5312 | 0.91037 | 633.3235
0.92061 | 65.6567 | 0.92061 | 715.0525
0.93051 | 65.795 | 0.93051 | 816.864
0.94067 | 65.9503 | 0.94067 | 956.7008
0.95029 | 66.1275 | 0.95029 | 1141.9036
0.96064 | 66.3472 | 0.96064 | 1442.3245
0.96402 | 66.415 | 0.96402 | 1577.7037
0.96808 | 66.4633 | 0.96808 | 1778.1679
0.9715 | 66.5475 | 0.9715 | 1991.5111
0.97592 | 66.6487 | 0.97592 | 2357.5365
0.97987 | 66.7671 | 0.97987 | 2819.8868

## Langmuir Reports
Flex 6.01 | Flex Version 6.01 | Page 1
3Flex Serial # 1131 Unit 1 Port 2
Sample: | ST-Cs-OH
Operator: | ML
Submitter:
File: | C:\Users\Public\Documents\Micromeritics\Flex\data\Valtchev\Ana\TFN2-008.SMP
Started: | 13/06/2023 08:43:03 | Analysis adsorptive: | N2
Completed: | 14/06/2023 08:42:50 | Analysis bath temp.: | 77,355 K
Report time: | 14/06/2023 08:45:27 | Thermal correction: | No
Sample mass: | 0,0903 g | Ambient free space: | 15,1395 cm³ Measured
Analysis free space: | 32,8678 cm³ | Equilibration interval: | 5 to 20 s
Low pressure dose: | 12,0000 cm³/g STP | Sample density: | 1,000 g/cm³
Automatic degas: | No
Comments: masse humide: 0.1048 g perte a 300 C: 13.85 % repertoire: Valtchev ; sous repertoire: Ana
Langmuir Reports
Primary Data

## t-Plot Tabular Report
Flex 6.01 | Flex Version 6.01 | Page 1
3Flex Serial # 1131 Unit 1 Port 2
Sample: | ST-Cs-OH
Operator: | ML
Submitter:
File: | C:\Users\Public\Documents\Micromeritics\Flex\data\Valtchev\Ana\TFN2-008.SMP
Started: | 13/06/2023 08:43:03 | Analysis adsorptive: | N2
Completed: | 14/06/2023 08:42:50 | Analysis bath temp.: | 77,355 K
Report time: | 14/06/2023 08:45:27 | Thermal correction: | No
Sample mass: | 0,0903 g | Ambient free space: | 15,1395 cm³ Measured
Analysis free space: | 32,8678 cm³ | Equilibration interval: | 5 to 20 s
Low pressure dose: | 12,0000 cm³/g STP | Sample density: | 1,000 g/cm³
Automatic degas: | No
Comments: masse humide: 0.1048 g perte a 300 C: 13.85 % repertoire: Valtchev ; sous repertoire: Ana
t-Plot Report
Micropore volume: | 0,084397 cm³/g
Micropore area: | 224,0943 m²/g
External surface area: | 22,9794 m²/g
Slope: | 1,482076 ± 0,046104 cm³/g·Å STP
Y-intercept: | 54,432685 ± 0,186365 cm³/g STP
Correlation coefficient: | 0,996630
Surface area correction factor: | 1,000
Density conversion factor: | 0,0015505
Total surface area (BET): | 247,0736 m²/g
Thickness range: | 2,5000 to 5,0000 Å
Thickness equation: | Harkins and Jura
Thickness Curve
t = [ 13.99 / ( 0.034 - log(p/p°) ) ] ^ 0.5
t-Plot Report - Data
Relative Pressure (p/p°) | Statistical Thickness (Å) | Quantity Adsorbed (cm³/g STP) | Fitted
0.068364 | 3.4156 | 59.4168 | *
0.089688 | 3.597 | 59.754 | *
0.10987 | 3.7533 | 60.0197 | *
0.12986 | 3.8984 | 60.2497 | *
0.14973 | 4.0364 | 60.4546 | *
0.16961 | 4.17 | 60.6508 | *
0.18981 | 4.3027 | 60.8374 | *
0.20023 | 4.3703 | 60.9126 | *
0.24804 | 4.6773 | 61.2808 | *
0.29995 | 5.0119 | 61.6429
0.35054 | 5.3473 | 61.9672
0.40016 | 5.6922 | 62.2575
0.45051 | 6.0652 | 62.541
0.50074 | 6.4682 | 62.8069
0.55026 | 6.9049 | 63.0774
0.60072 | 7.4021 | 63.3572
0.65073 | 7.9636 | 63.6404

## t-Plot Plot
Flex 6.01 | Flex Version 6.01 | Page 1
3Flex Serial # 1131 Unit 1 Port 2
Sample: | ST-Cs-OH
Operator: | ML
Submitter:
File: | C:\Users\Public\Documents\Micromeritics\Flex\data\Valtchev\Ana\TFN2-008.SMP
Started: | 13/06/2023 08:43:03 | Analysis adsorptive: | N2
Completed: | 14/06/2023 08:42:50 | Analysis bath temp.: | 77,355 K
Report time: | 14/06/2023 08:45:27 | Thermal correction: | No
Sample mass: | 0,0903 g | Ambient free space: | 15,1395 cm³ Measured
Analysis free space: | 32,8678 cm³ | Equilibration interval: | 5 to 20 s
Low pressure dose: | 12,0000 cm³/g STP | Sample density: | 1,000 g/cm³
Automatic degas: | No
Comments: masse humide: 0.1048 g perte a 300 C: 13.85 % repertoire: Valtchev ; sous repertoire: Ana
t-Plot
Harkins and Jura
TFN2-008 : ST-Cs-OH |  | Not Fitted
Thickness (Å) | Quantity Adsorbed (cm³/g STP) | Thickness (Å) | Quantity Adsorbed (cm³/g STP)
3.4156 | 59.4168 | 5.0119 | 61.6429
3.597 | 59.754 | 5.3473 | 61.9672
3.7533 | 60.0197 | 5.6922 | 62.2575
3.8984 | 60.2497 | 6.0652 | 62.541
4.0364 | 60.4546 | 6.4682 | 62.8069
4.17 | 60.6508 | 6.9049 | 63.0774
4.3027 | 60.8374 | 7.4021 | 63.3572
4.3703 | 60.9126 | 7.9636 | 63.6404
4.6773 | 61.2808

## BJH Adsorption Pore Distributio
Flex 6.01 | Flex Version 6.01 | Page 1
3Flex Serial # 1131 Unit 1 Port 2
Sample: | ST-Cs-OH
Operator: | ML
Submitter:
File: | C:\Users\Public\Documents\Micromeritics\Flex\data\Valtchev\Ana\TFN2-008.SMP
Started: | 13/06/2023 08:43:03 | Analysis adsorptive: | N2
Completed: | 14/06/2023 08:42:50 | Analysis bath temp.: | 77,355 K
Report time: | 14/06/2023 08:45:27 | Thermal correction: | No
Sample mass: | 0,0903 g | Ambient free space: | 15,1395 cm³ Measured
Analysis free space: | 32,8678 cm³ | Equilibration interval: | 5 to 20 s
Low pressure dose: | 12,0000 cm³/g STP | Sample density: | 1,000 g/cm³
Automatic degas: | No
Comments: masse humide: 0.1048 g perte a 300 C: 13.85 % repertoire: Valtchev ; sous repertoire: Ana
BJH Adsorption Pore Distribution Report
Faas Correction
Harkins and Jura
t = [ 13.99 / ( 0.034 - log(p/p°) ) ] ^ 0.5
Width range: | 17,000 to 3 000,000 Å
Adsorbate property factor: | 9,53000 Å
Density conversion factor: | 0,0015505
Fraction of pores open at both ends: | 0,00
Pore Width Range (Å) | Average Width (Å) | Incremental Pore Volume (cm³/g) | Cumulative Pore Volume (cm³/g) | Incremental Pore Area (m²/g) | Cumulative Pore Area (m²/g)
970.7 - 814.8 | 878.8016 | 0.00019799 | 0.00019799 | 0.0090118 | 0.0090118
814.8 - 691.1 | 742.4823 | 0.00017106 | 0.00036905 | 0.0092154 | 0.018227
691.1 - 618.9 | 650.8727 | 0.00014361 | 0.00051266 | 0.0088259 | 0.027053
618.9 - 551.0 | 580.8249 | 8.2566e-05 | 0.00059523 | 0.0056861 | 0.032739
551.0 - 505.0 | 525.8835 | 0.00011754 | 0.00071277 | 0.0089405 | 0.04168
505.0 - 402.7 | 441.9031 | 0.00038663 | 0.0010994 | 0.034997 | 0.076676
402.7 - 339.3 | 365.331 | 0.00031667 | 0.0014161 | 0.034672 | 0.11135
339.3 - 291.2 | 311.4028 | 0.00028087 | 0.0016969 | 0.036078 | 0.14743
291.2 - 256.0 | 271.2289 | 0.00025312 | 0.0019501 | 0.03733 | 0.18476
256.0 - 227.6 | 240.0604 | 0.00023166 | 0.0021817 | 0.0386 | 0.22336
227.6 - 204.9 | 214.9914 | 0.00020525 | 0.002387 | 0.038187 | 0.26154
204.9 - 171.1 | 184.777 | 0.0003597 | 0.0027467 | 0.077868 | 0.33941
171.1 - 147.2 | 157.2183 | 0.00036857 | 0.0031152 | 0.093774 | 0.43318
147.2 - 128.9 | 136.7325 | 0.00036809 | 0.0034833 | 0.10768 | 0.54087
128.9 - 115.0 | 121.1065 | 0.00030373 | 0.0037871 | 0.10032 | 0.64118
115.0 - 103.6 | 108.6563 | 0.00028281 | 0.0040699 | 0.10411 | 0.7453
103.6 - 94.2 | 98.3893 | 0.00027283 | 0.0043427 | 0.11092 | 0.85621
94.2 - 86.0 | 89.6902 | 0.00025757 | 0.0046003 | 0.11487 | 0.97108
86.0 - 79.3 | 82.3411 | 0.00025457 | 0.0048548 | 0.12366 | 1.0947
79.3 - 73.3 | 76.0479 | 0.00025506 | 0.0051099 | 0.13416 | 1.2289
73.3 - 68.0 | 70.4354 | 0.00021615 | 0.005326 | 0.12275 | 1.3517
68.0 - 57.6 | 61.8538 | 0.00059018 | 0.0059162 | 0.38166 | 1.7333
57.6 - 49.5 | 52.8884 | 0.0005964 | 0.0065126 | 0.45106 | 2.1844
49.5 - 43.0 | 45.7717 | 0.00059431 | 0.0071069 | 0.51937 | 2.7037
43.0 - 37.8 | 40.0446 | 0.00057603 | 0.007683 | 0.57539 | 3.2791
37.8 - 33.3 | 35.2667 | 0.00056085 | 0.0082438 | 0.63613 | 3.9153
33.3 - 29.5 | 31.1671 | 0.00061036 | 0.0088542 | 0.78334 | 4.6986
29.5 - 26.2 | 27.6293 | 0.00062521 | 0.0094794 | 0.90514 | 5.6037
26.2 - 23.2 | 24.4725 | 0.00070921 | 0.010189 | 1.1592 | 6.7629
23.2 - 20.3 | 21.5498 | 0.00078849 | 0.010977 | 1.4636 | 8.2265
20.3 - 17.9 | 18.9515 | 0.00078954 | 0.011767 | 1.6664 | 9.893
17.9 - 17.4 | 17.6348 | 0.00014277 | 0.011909 | 0.32384 | 10.2168

## BJH Adsorption Cumulative Pore
Flex 6.01 | Flex Version 6.01 | Page 1
3Flex Serial # 1131 Unit 1 Port 2
Sample: | ST-Cs-OH
Operator: | ML
Submitter:
File: | C:\Users\Public\Documents\Micromeritics\Flex\data\Valtchev\Ana\TFN2-008.SMP
Started: | 13/06/2023 08:43:03 | Analysis adsorptive: | N2
Completed: | 14/06/2023 08:42:50 | Analysis bath temp.: | 77,355 K
Report time: | 14/06/2023 08:45:27 | Thermal correction: | No
Sample mass: | 0,0903 g | Ambient free space: | 15,1395 cm³ Measured
Analysis free space: | 32,8678 cm³ | Equilibration interval: | 5 to 20 s
Low pressure dose: | 12,0000 cm³/g STP | Sample density: | 1,000 g/cm³
Automatic degas: | No
Comments: masse humide: 0.1048 g perte a 300 C: 13.85 % repertoire: Valtchev ; sous repertoire: Ana
BJH Adsorption Cumulative Pore Volume (Larger)
Harkins and Jura : Faas Correction
TFN2-008 : ST-Cs-OH
Pore Width (Å) | Pore Volume (cm³/g)
814.7608 | 0.00019799
691.0938 | 0.00036905
618.8973 | 0.00051266
550.9517 | 0.00059523
504.99 | 0.00071277
402.6874 | 0.0010994
339.3116 | 0.0014161
291.2229 | 0.0016969
256.0319 | 0.0019501
227.6373 | 0.0021817
204.8995 | 0.002387
171.1207 | 0.0027467
147.1799 | 0.0031152
128.896 | 0.0034833
115.025 | 0.0037871
103.5871 | 0.0040699
94.1682 | 0.0043427
86.0166 | 0.0046003
79.2678 | 0.0048548
73.3332 | 0.0051099
67.9818 | 0.005326
57.597 | 0.0059162
49.513 | 0.0065126
43.0257 | 0.0071069
37.8027 | 0.007683
33.3428 | 0.0082438
29.504 | 0.0088542
26.1859 | 0.0094794
23.1619 | 0.010189
20.335 | 0.010977
17.901 | 0.011767
17.3848 | 0.011909

## BJH Adsorption dV-dw Pore Volum
Flex 6.01 | Flex Version 6.01 | Page 1
3Flex Serial # 1131 Unit 1 Port 2
Sample: | ST-Cs-OH
Operator: | ML
Submitter:
File: | C:\Users\Public\Documents\Micromeritics\Flex\data\Valtchev\Ana\TFN2-008.SMP
Started: | 13/06/2023 08:43:03 | Analysis adsorptive: | N2
Completed: | 14/06/2023 08:42:50 | Analysis bath temp.: | 77,355 K
Report time: | 14/06/2023 08:45:27 | Thermal correction: | No
Sample mass: | 0,0903 g | Ambient free space: | 15,1395 cm³ Measured
Analysis free space: | 32,8678 cm³ | Equilibration interval: | 5 to 20 s
Low pressure dose: | 12,0000 cm³/g STP | Sample density: | 1,000 g/cm³
Automatic degas: | No
Comments: masse humide: 0.1048 g perte a 300 C: 13.85 % repertoire: Valtchev ; sous repertoire: Ana
BJH Adsorption dV/dw Pore Volume
Harkins and Jura : Faas Correction
TFN2-008 : ST-Cs-OH
Pore Width (Å) | dV/dw Pore Volume (cm³/g·Å)
878.8016 | 1.2694e-06
742.4823 | 1.3832e-06
650.8727 | 1.9892e-06
580.8249 | 1.2152e-06
525.8835 | 2.5574e-06
441.9031 | 3.7793e-06
365.331 | 4.9967e-06
311.4028 | 5.8407e-06
271.2289 | 7.1928e-06
240.0604 | 8.1584e-06
214.9914 | 9.0267e-06
184.777 | 1.0649e-05
157.2183 | 1.5395e-05
136.7325 | 2.0132e-05
121.1065 | 2.1896e-05
108.6563 | 2.4726e-05
98.3893 | 2.8966e-05
89.6902 | 3.1597e-05
82.3411 | 3.772e-05
76.0479 | 4.2977e-05
70.4354 | 4.0392e-05
61.8538 | 5.6831e-05
52.8884 | 7.3775e-05
45.7717 | 9.1611e-05
40.0446 | 0.00011029
35.2667 | 0.00012576
31.1671 | 0.000159
27.6293 | 0.00018843
24.4725 | 0.00023452
21.5498 | 0.00027892
18.9515 | 0.00032438
17.6348 | 0.0002766

## BJH Adsorption dV-dlog(w) Pore
Flex 6.01 | Flex Version 6.01 | Page 1
3Flex Serial # 1131 Unit 1 Port 2
Sample: | ST-Cs-OH
Operator: | ML
Submitter:
File: | C:\Users\Public\Documents\Micromeritics\Flex\data\Valtchev\Ana\TFN2-008.SMP
Started: | 13/06/2023 08:43:03 | Analysis adsorptive: | N2
Completed: | 14/06/2023 08:42:50 | Analysis bath temp.: | 77,355 K
Report time: | 14/06/2023 08:45:27 | Thermal correction: | No
Sample mass: | 0,0903 g | Ambient free space: | 15,1395 cm³ Measured
Analysis free space: | 32,8678 cm³ | Equilibration interval: | 5 to 20 s
Low pressure dose: | 12,0000 cm³/g STP | Sample density: | 1,000 g/cm³
Automatic degas: | No
Comments: masse humide: 0.1048 g perte a 300 C: 13.85 % repertoire: Valtchev ; sous repertoire: Ana
BJH Adsorption dV/dlog(w) Pore Volume
Harkins and Jura : Faas Correction
TFN2-008 : ST-Cs-OH
Pore Width (Å) | dV/dlog(w) Pore Volume (cm³/g)
878.8016 | 0.0026028
742.4823 | 0.0023926
650.8727 | 0.0029971
580.8249 | 0.0016348
525.8835 | 0.003107
441.9031 | 0.0039326
365.331 | 0.0042581
311.4028 | 0.0042317
271.2289 | 0.0045256
240.0604 | 0.0045378
214.9914 | 0.0044909
184.777 | 0.0045975
157.2183 | 0.005631
136.7325 | 0.0063894
121.1065 | 0.0061424
108.6563 | 0.0062175
98.3893 | 0.0065898
89.6902 | 0.0065503
82.3411 | 0.0071738
76.0479 | 0.0075468
70.4354 | 0.0065684
61.8538 | 0.0081977
52.8884 | 0.0090803
45.7717 | 0.0097441
40.0446 | 0.010249
35.2667 | 0.010287
31.1671 | 0.01149
27.6293 | 0.012067
24.4725 | 0.013308
21.5498 | 0.013948
18.9515 | 0.01426
17.6348 | 0.011236

## BJH Adsorption Cumulative Por-1
Flex 6.01 | Flex Version 6.01 | Page 1
3Flex Serial # 1131 Unit 1 Port 2
Sample: | ST-Cs-OH
Operator: | ML
Submitter:
File: | C:\Users\Public\Documents\Micromeritics\Flex\data\Valtchev\Ana\TFN2-008.SMP
Started: | 13/06/2023 08:43:03 | Analysis adsorptive: | N2
Completed: | 14/06/2023 08:42:50 | Analysis bath temp.: | 77,355 K
Report time: | 14/06/2023 08:45:27 | Thermal correction: | No
Sample mass: | 0,0903 g | Ambient free space: | 15,1395 cm³ Measured
Analysis free space: | 32,8678 cm³ | Equilibration interval: | 5 to 20 s
Low pressure dose: | 12,0000 cm³/g STP | Sample density: | 1,000 g/cm³
Automatic degas: | No
Comments: masse humide: 0.1048 g perte a 300 C: 13.85 % repertoire: Valtchev ; sous repertoire: Ana
BJH Adsorption Cumulative Pore Area (Larger)
Harkins and Jura : Faas Correction
TFN2-008 : ST-Cs-OH
Pore Width (Å) | Pore Area (m²/g)
814.7608 | 0.0090118
691.0938 | 0.018227
618.8973 | 0.027053
550.9517 | 0.032739
504.99 | 0.04168
402.6874 | 0.076676
339.3116 | 0.11135
291.2229 | 0.14743
256.0319 | 0.18476
227.6373 | 0.22336
204.8995 | 0.26154
171.1207 | 0.33941
147.1799 | 0.43318
128.896 | 0.54087
115.025 | 0.64118
103.5871 | 0.7453
94.1682 | 0.85621
86.0166 | 0.97108
79.2678 | 1.0947
73.3332 | 1.2289
67.9818 | 1.3517
57.597 | 1.7333
49.513 | 2.1844
43.0257 | 2.7037
37.8027 | 3.2791
33.3428 | 3.9153
29.504 | 4.6986
26.1859 | 5.6037
23.1619 | 6.7629
20.335 | 8.2265
17.901 | 9.893
17.3848 | 10.2168

## BJH Adsorption dA-dw Pore Area
Flex 6.01 | Flex Version 6.01 | Page 1
3Flex Serial # 1131 Unit 1 Port 2
Sample: | ST-Cs-OH
Operator: | ML
Submitter:
File: | C:\Users\Public\Documents\Micromeritics\Flex\data\Valtchev\Ana\TFN2-008.SMP
Started: | 13/06/2023 08:43:03 | Analysis adsorptive: | N2
Completed: | 14/06/2023 08:42:50 | Analysis bath temp.: | 77,355 K
Report time: | 14/06/2023 08:45:27 | Thermal correction: | No
Sample mass: | 0,0903 g | Ambient free space: | 15,1395 cm³ Measured
Analysis free space: | 32,8678 cm³ | Equilibration interval: | 5 to 20 s
Low pressure dose: | 12,0000 cm³/g STP | Sample density: | 1,000 g/cm³
Automatic degas: | No
Comments: masse humide: 0.1048 g perte a 300 C: 13.85 % repertoire: Valtchev ; sous repertoire: Ana
BJH Adsorption dA/dw Pore Area
Harkins and Jura : Faas Correction
TFN2-008 : ST-Cs-OH
Pore Width (Å) | dA/dw Pore Area (m²/g·Å)
878.8016 | 5.778e-05
742.4823 | 7.4518e-05
650.8727 | 0.00012225
580.8249 | 8.3686e-05
525.8835 | 0.00019452
441.9031 | 0.00034209
365.331 | 0.00054709
311.4028 | 0.00075024
271.2289 | 0.0010608
240.0604 | 0.0013594
214.9914 | 0.0016794
184.777 | 0.0023052
157.2183 | 0.0039169
136.7325 | 0.0058894
121.1065 | 0.0072321
108.6563 | 0.0091024
98.3893 | 0.011776
89.6902 | 0.014092
82.3411 | 0.018324
76.0479 | 0.022605
70.4354 | 0.022938
61.8538 | 0.036752
52.8884 | 0.055797
45.7717 | 0.080059
40.0446 | 0.11016
35.2667 | 0.14263
31.1671 | 0.20406
27.6293 | 0.27279
24.4725 | 0.38333
21.5498 | 0.51773
18.9515 | 0.68465
17.6348 | 0.62741

## BJH Adsorption dA-dlog(w) Pore
Flex 6.01 | Flex Version 6.01 | Page 1
3Flex Serial # 1131 Unit 1 Port 2
Sample: | ST-Cs-OH
Operator: | ML
Submitter:
File: | C:\Users\Public\Documents\Micromeritics\Flex\data\Valtchev\Ana\TFN2-008.SMP
Started: | 13/06/2023 08:43:03 | Analysis adsorptive: | N2
Completed: | 14/06/2023 08:42:50 | Analysis bath temp.: | 77,355 K
Report time: | 14/06/2023 08:45:27 | Thermal correction: | No
Sample mass: | 0,0903 g | Ambient free space: | 15,1395 cm³ Measured
Analysis free space: | 32,8678 cm³ | Equilibration interval: | 5 to 20 s
Low pressure dose: | 12,0000 cm³/g STP | Sample density: | 1,000 g/cm³
Automatic degas: | No
Comments: masse humide: 0.1048 g perte a 300 C: 13.85 % repertoire: Valtchev ; sous repertoire: Ana
BJH Adsorption dA/dlog(w) Pore Area
Harkins and Jura : Faas Correction
TFN2-008 : ST-Cs-OH
Pore Width (Å) | dA/dlog(w) Pore Area (m²/g)
878.8016 | 0.11847
742.4823 | 0.1289
650.8727 | 0.18419
580.8249 | 0.11259
525.8835 | 0.23633
441.9031 | 0.35597
365.331 | 0.46622
311.4028 | 0.54356
271.2289 | 0.66742
240.0604 | 0.7561
214.9914 | 0.83555
184.777 | 0.99526
157.2183 | 1.4327
136.7325 | 1.8692
121.1065 | 2.0288
108.6563 | 2.2889
98.3893 | 2.6791
89.6902 | 2.9213
82.3411 | 3.4849
76.0479 | 3.9695
70.4354 | 3.7302
61.8538 | 5.3014
52.8884 | 6.8675
45.7717 | 8.5154
40.0446 | 10.2373
35.2667 | 11.6678
31.1671 | 14.7462
27.6293 | 17.4694
24.4725 | 21.751
21.5498 | 25.8899
18.9515 | 30.098
17.6348 | 25.4862

## BJH Desorption Pore Distributio
Flex 6.01 | Flex Version 6.01 | Page 1
3Flex Serial # 1131 Unit 1 Port 2
Sample: | ST-Cs-OH
Operator: | ML
Submitter:
File: | C:\Users\Public\Documents\Micromeritics\Flex\data\Valtchev\Ana\TFN2-008.SMP
Started: | 13/06/2023 08:43:03 | Analysis adsorptive: | N2
Completed: | 14/06/2023 08:42:50 | Analysis bath temp.: | 77,355 K
Report time: | 14/06/2023 08:45:27 | Thermal correction: | No
Sample mass: | 0,0903 g | Ambient free space: | 15,1395 cm³ Measured
Analysis free space: | 32,8678 cm³ | Equilibration interval: | 5 to 20 s
Low pressure dose: | 12,0000 cm³/g STP | Sample density: | 1,000 g/cm³
Automatic degas: | No
Comments: masse humide: 0.1048 g perte a 300 C: 13.85 % repertoire: Valtchev ; sous repertoire: Ana
BJH Desorption Pore Distribution Report
Faas Correction
Harkins and Jura
t = [ 13.99 / ( 0.034 - log(p/p°) ) ] ^ 0.5
Width range: | 17,000 to 3 000,000 Å
Adsorbate property factor: | 9,53000 Å
Density conversion factor: | 0,0015505
Fraction of pores open at both ends: | 0,00
Pore Width Range (Å) | Average Width (Å) | Incremental Pore Volume (cm³/g) | Cumulative Pore Volume (cm³/g) | Incremental Pore Area (m²/g) | Cumulative Pore Area (m²/g)
973.4 - 841.4 | 897.5451 | 4.9311e-05 | 4.9311e-05 | 0.0021976 | 0.0021976
841.4 - 716.3 | 768.4616 | 0.00016677 | 0.00021608 | 0.0086807 | 0.010878
716.3 - 632.4 | 668.8841 | 0.00016527 | 0.00038135 | 0.0098834 | 0.020762
632.4 - 557.4 | 589.9277 | 0.00017665 | 0.000558 | 0.011978 | 0.032739
557.4 - 500.6 | 525.7771 | 0.00016724 | 0.00072524 | 0.012724 | 0.045463
500.6 - 401.7 | 439.8801 | 0.00029654 | 0.0010218 | 0.026966 | 0.072429
401.7 - 341.5 | 366.4983 | 0.00025699 | 0.0012788 | 0.028048 | 0.10048
341.5 - 291.9 | 312.57 | 0.00026247 | 0.0015412 | 0.033589 | 0.13407
291.9 - 258.6 | 273.0998 | 0.0002275 | 0.0017687 | 0.033321 | 0.16739
258.6 - 230.0 | 242.4896 | 0.0002354 | 0.0020041 | 0.03883 | 0.20622
230.0 - 208.0 | 217.8206 | 0.00020404 | 0.0022082 | 0.037469 | 0.24369
208.0 - 152.0 | 170.7458 | 0.00070397 | 0.0029121 | 0.16492 | 0.4086
152.0 - 117.6 | 130.0078 | 0.00063858 | 0.0035507 | 0.19647 | 0.60508
117.6 - 96.7 | 104.9025 | 0.00053392 | 0.0040846 | 0.20359 | 0.80866
96.7 - 81.9 | 87.9151 | 0.0006248 | 0.0047094 | 0.28427 | 1.0929
81.9 - 70.7 | 75.35 | 0.00050309 | 0.0052125 | 0.26707 | 1.36
70.7 - 60.3 | 64.5384 | 0.00058178 | 0.0057943 | 0.36058 | 1.7206
60.3 - 52.1 | 55.514 | 0.00068816 | 0.0064825 | 0.49585 | 2.2164
52.1 - 45.7 | 48.4156 | 0.00071188 | 0.0071944 | 0.58814 | 2.8046
45.7 - 40.4 | 42.6896 | 0.0011472 | 0.0083415 | 1.0749 | 3.8795
40.4 - 36.0 | 37.9137 | 0.00092821 | 0.0092697 | 0.97928 | 4.8587
36.0 - 32.2 | 33.8461 | 0.00071179 | 0.0099815 | 0.84121 | 5.6999
32.2 - 28.8 | 30.2997 | 0.0007409 | 0.010722 | 0.9781 | 6.678
28.8 - 25.9 | 27.1547 | 0.00084371 | 0.011566 | 1.2428 | 7.9209
25.9 - 23.1 | 24.3115 | 0.00089706 | 0.012463 | 1.4759 | 9.3968
23.1 - 20.6 | 21.6748 | 0.0010406 | 0.013504 | 1.9204 | 11.3172
20.6 - 18.1 | 19.1629 | 0.0012647 | 0.014768 | 2.6399 | 13.9571

## BJH Desorption Cumulative Pore
Flex 6.01 | Flex Version 6.01 | Page 1
3Flex Serial # 1131 Unit 1 Port 2
Sample: | ST-Cs-OH
Operator: | ML
Submitter:
File: | C:\Users\Public\Documents\Micromeritics\Flex\data\Valtchev\Ana\TFN2-008.SMP
Started: | 13/06/2023 08:43:03 | Analysis adsorptive: | N2
Completed: | 14/06/2023 08:42:50 | Analysis bath temp.: | 77,355 K
Report time: | 14/06/2023 08:45:27 | Thermal correction: | No
Sample mass: | 0,0903 g | Ambient free space: | 15,1395 cm³ Measured
Analysis free space: | 32,8678 cm³ | Equilibration interval: | 5 to 20 s
Low pressure dose: | 12,0000 cm³/g STP | Sample density: | 1,000 g/cm³
Automatic degas: | No
Comments: masse humide: 0.1048 g perte a 300 C: 13.85 % repertoire: Valtchev ; sous repertoire: Ana
BJH Desorption Cumulative Pore Volume (Larger)
Harkins and Jura : Faas Correction
TFN2-008 : ST-Cs-OH
Pore Width (Å) | Pore Volume (cm³/g)
841.4222 | 4.9311e-05
716.252 | 0.00021608
632.3578 | 0.00038135
557.3559 | 0.000558
500.5821 | 0.00072524
401.7466 | 0.0010218
341.5454 | 0.0012788
291.8713 | 0.0015412
258.6282 | 0.0017687
229.969 | 0.0020041
208.0465 | 0.0022082
151.9819 | 0.0029121
117.5644 | 0.0035507
96.7204 | 0.0040846
81.8702 | 0.0047094
70.6822 | 0.0052125
60.2742 | 0.0057943
52.1134 | 0.0064825
45.6937 | 0.0071944
40.4355 | 0.0083415
35.9985 | 0.0092697
32.1968 | 0.0099815
28.8433 | 0.010722
25.8587 | 0.011566
23.1329 | 0.012463
20.5815 | 0.013504
18.1285 | 0.014768

## BJH Desorption dV-dw Pore Volum
Flex 6.01 | Flex Version 6.01 | Page 1
3Flex Serial # 1131 Unit 1 Port 2
Sample: | ST-Cs-OH
Operator: | ML
Submitter:
File: | C:\Users\Public\Documents\Micromeritics\Flex\data\Valtchev\Ana\TFN2-008.SMP
Started: | 13/06/2023 08:43:03 | Analysis adsorptive: | N2
Completed: | 14/06/2023 08:42:50 | Analysis bath temp.: | 77,355 K
Report time: | 14/06/2023 08:45:27 | Thermal correction: | No
Sample mass: | 0,0903 g | Ambient free space: | 15,1395 cm³ Measured
Analysis free space: | 32,8678 cm³ | Equilibration interval: | 5 to 20 s
Low pressure dose: | 12,0000 cm³/g STP | Sample density: | 1,000 g/cm³
Automatic degas: | No
Comments: masse humide: 0.1048 g perte a 300 C: 13.85 % repertoire: Valtchev ; sous repertoire: Ana
BJH Desorption dV/dw Pore Volume
Harkins and Jura : Faas Correction
TFN2-008 : ST-Cs-OH
Pore Width (Å) | dV/dw Pore Volume (cm³/g·Å)
897.5451 | 3.7358e-07
768.4616 | 1.3323e-06
668.8841 | 1.97e-06
589.9277 | 2.3552e-06
525.7771 | 2.9458e-06
439.8801 | 3.0004e-06
366.4983 | 4.2688e-06
312.57 | 5.2838e-06
273.0998 | 6.8434e-06
242.4896 | 8.2137e-06
217.8206 | 9.3073e-06
170.7458 | 1.2556e-05
130.0078 | 1.8554e-05
104.9025 | 2.5615e-05
87.9151 | 4.2074e-05
75.35 | 4.4966e-05
64.5384 | 5.5897e-05
55.514 | 8.4326e-05
48.4156 | 0.00011089
42.6896 | 0.00021817
37.9137 | 0.0002092
33.8461 | 0.00018723
30.2997 | 0.00022093
27.1547 | 0.00028269
24.3115 | 0.00032909
21.6748 | 0.00040786
19.1629 | 0.00051557

## BJH Desorption dV-dlog(w) Pore
Flex 6.01 | Flex Version 6.01 | Page 1
3Flex Serial # 1131 Unit 1 Port 2
Sample: | ST-Cs-OH
Operator: | ML
Submitter:
File: | C:\Users\Public\Documents\Micromeritics\Flex\data\Valtchev\Ana\TFN2-008.SMP
Started: | 13/06/2023 08:43:03 | Analysis adsorptive: | N2
Completed: | 14/06/2023 08:42:50 | Analysis bath temp.: | 77,355 K
Report time: | 14/06/2023 08:45:27 | Thermal correction: | No
Sample mass: | 0,0903 g | Ambient free space: | 15,1395 cm³ Measured
Analysis free space: | 32,8678 cm³ | Equilibration interval: | 5 to 20 s
Low pressure dose: | 12,0000 cm³/g STP | Sample density: | 1,000 g/cm³
Automatic degas: | No
Comments: masse humide: 0.1048 g perte a 300 C: 13.85 % repertoire: Valtchev ; sous repertoire: Ana
BJH Desorption dV/dlog(w) Pore Volume
Harkins and Jura : Faas Correction
TFN2-008 : ST-Cs-OH
Pore Width (Å) | dV/dlog(w) Pore Volume (cm³/g)
897.5451 | 0.00077918
768.4616 | 0.0023842
668.8841 | 0.0030547
589.9277 | 0.0032217
525.7771 | 0.0035845
439.8801 | 0.0031044
366.4983 | 0.003645
312.57 | 0.0038453
273.0998 | 0.004332
242.4896 | 0.004615
217.8206 | 0.0046896
170.7458 | 0.0051623
130.0078 | 0.0057264
104.9025 | 0.0062993
87.9151 | 0.0086308
75.35 | 0.0078834
64.5384 | 0.0084098
55.514 | 0.010892
48.4156 | 0.012469
42.6896 | 0.021606
37.9137 | 0.018388
33.8461 | 0.014685
30.2997 | 0.01551
27.1547 | 0.017786
24.3115 | 0.018543
21.6748 | 0.020503
19.1629 | 0.022946

## BJH Desorption Cumulative Por-1
Flex 6.01 | Flex Version 6.01 | Page 1
3Flex Serial # 1131 Unit 1 Port 2
Sample: | ST-Cs-OH
Operator: | ML
Submitter:
File: | C:\Users\Public\Documents\Micromeritics\Flex\data\Valtchev\Ana\TFN2-008.SMP
Started: | 13/06/2023 08:43:03 | Analysis adsorptive: | N2
Completed: | 14/06/2023 08:42:50 | Analysis bath temp.: | 77,355 K
Report time: | 14/06/2023 08:45:27 | Thermal correction: | No
Sample mass: | 0,0903 g | Ambient free space: | 15,1395 cm³ Measured
Analysis free space: | 32,8678 cm³ | Equilibration interval: | 5 to 20 s
Low pressure dose: | 12,0000 cm³/g STP | Sample density: | 1,000 g/cm³
Automatic degas: | No
Comments: masse humide: 0.1048 g perte a 300 C: 13.85 % repertoire: Valtchev ; sous repertoire: Ana
BJH Desorption Cumulative Pore Area (Larger)
Harkins and Jura : Faas Correction
TFN2-008 : ST-Cs-OH
Pore Width (Å) | Pore Area (m²/g)
841.4222 | 0.0021976
716.252 | 0.010878
632.3578 | 0.020762
557.3559 | 0.032739
500.5821 | 0.045463
401.7466 | 0.072429
341.5454 | 0.10048
291.8713 | 0.13407
258.6282 | 0.16739
229.969 | 0.20622
208.0465 | 0.24369
151.9819 | 0.4086
117.5644 | 0.60508
96.7204 | 0.80866
81.8702 | 1.0929
70.6822 | 1.36
60.2742 | 1.7206
52.1134 | 2.2164
45.6937 | 2.8046
40.4355 | 3.8795
35.9985 | 4.8587
32.1968 | 5.6999
28.8433 | 6.678
25.8587 | 7.9209
23.1329 | 9.3968
20.5815 | 11.3172
18.1285 | 13.9571

## BJH Desorption dA-dw Pore Area
Flex 6.01 | Flex Version 6.01 | Page 1
3Flex Serial # 1131 Unit 1 Port 2
Sample: | ST-Cs-OH
Operator: | ML
Submitter:
File: | C:\Users\Public\Documents\Micromeritics\Flex\data\Valtchev\Ana\TFN2-008.SMP
Started: | 13/06/2023 08:43:03 | Analysis adsorptive: | N2
Completed: | 14/06/2023 08:42:50 | Analysis bath temp.: | 77,355 K
Report time: | 14/06/2023 08:45:27 | Thermal correction: | No
Sample mass: | 0,0903 g | Ambient free space: | 15,1395 cm³ Measured
Analysis free space: | 32,8678 cm³ | Equilibration interval: | 5 to 20 s
Low pressure dose: | 12,0000 cm³/g STP | Sample density: | 1,000 g/cm³
Automatic degas: | No
Comments: masse humide: 0.1048 g perte a 300 C: 13.85 % repertoire: Valtchev ; sous repertoire: Ana
BJH Desorption dA/dw Pore Area
Harkins and Jura : Faas Correction
TFN2-008 : ST-Cs-OH
Pore Width (Å) | dA/dw Pore Area (m²/g·Å)
897.5451 | 1.6649e-05
768.4616 | 6.9351e-05
668.8841 | 0.00011781
589.9277 | 0.0001597
525.7771 | 0.00022411
439.8801 | 0.00027284
366.4983 | 0.0004659
312.57 | 0.00067618
273.0998 | 0.0010023
242.4896 | 0.0013549
217.8206 | 0.0017092
170.7458 | 0.0029415
130.0078 | 0.0057086
104.9025 | 0.0097671
87.9151 | 0.019143
75.35 | 0.023871
64.5384 | 0.034644
55.514 | 0.06076
48.4156 | 0.091614
42.6896 | 0.20442
37.9137 | 0.22071
33.8461 | 0.22127
30.2997 | 0.29166
27.1547 | 0.41642
24.3115 | 0.54146
21.6748 | 0.75269
19.1629 | 1.0762

## BJH Desorption dA-dlog(w) Pore
Flex 6.01 | Flex Version 6.01 | Page 1
3Flex Serial # 1131 Unit 1 Port 2
Sample: | ST-Cs-OH
Operator: | ML
Submitter:
File: | C:\Users\Public\Documents\Micromeritics\Flex\data\Valtchev\Ana\TFN2-008.SMP
Started: | 13/06/2023 08:43:03 | Analysis adsorptive: | N2
Completed: | 14/06/2023 08:42:50 | Analysis bath temp.: | 77,355 K
Report time: | 14/06/2023 08:45:27 | Thermal correction: | No
Sample mass: | 0,0903 g | Ambient free space: | 15,1395 cm³ Measured
Analysis free space: | 32,8678 cm³ | Equilibration interval: | 5 to 20 s
Low pressure dose: | 12,0000 cm³/g STP | Sample density: | 1,000 g/cm³
Automatic degas: | No
Comments: masse humide: 0.1048 g perte a 300 C: 13.85 % repertoire: Valtchev ; sous repertoire: Ana
BJH Desorption dA/dlog(w) Pore Area
Harkins and Jura : Faas Correction
TFN2-008 : ST-Cs-OH
Pore Width (Å) | dA/dlog(w) Pore Area (m²/g)
897.5451 | 0.034725
768.4616 | 0.1241
668.8841 | 0.18268
589.9277 | 0.21845
525.7771 | 0.2727
439.8801 | 0.2823
366.4983 | 0.39782
312.57 | 0.49209
273.0998 | 0.63449
242.4896 | 0.76128
217.8206 | 0.86119
170.7458 | 1.2093
130.0078 | 1.7619
104.9025 | 2.402
87.9151 | 3.9269
75.35 | 4.1849
64.5384 | 5.2123
55.514 | 7.848
48.4156 | 10.3013
42.6896 | 20.245
37.9137 | 19.4002
33.8461 | 17.3546
30.2997 | 20.476
27.1547 | 26.199
24.3115 | 30.5089
21.6748 | 37.8382
19.1629 | 47.8971

## DFT Pore Size Pore Table
Flex 6.01 | Flex Version 6.01 | Page 1
3Flex Serial # 1131 Unit 1 Port 2
Sample: | ST-Cs-OH
Operator: | ML
Submitter:
File: | C:\Users\Public\Documents\Micromeritics\Flex\data\Valtchev\Ana\TFN2-008.SMP
Started: | 13/06/2023 08:43:03 | Analysis adsorptive: | N2
Completed: | 14/06/2023 08:42:50 | Analysis bath temp.: | 77,355 K
Report time: | 14/06/2023 08:45:27 | Thermal correction: | No
Sample mass: | 0,0903 g | Ambient free space: | 15,1395 cm³ Measured
Analysis free space: | 32,8678 cm³ | Equilibration interval: | 5 to 20 s
Low pressure dose: | 12,0000 cm³/g STP | Sample density: | 1,000 g/cm³
Automatic degas: | No
Comments: masse humide: 0.1048 g perte a 300 C: 13.85 % repertoire: Valtchev ; sous repertoire: Ana
Porosity Distribution by
Model: N2 - Cylindrical Pores - Oxide Surface
Method: Non-negative Regularization: 0,20000
Standard Deviation of Fit: 0,99848 cm³/g STP
Volume in Pores | < | 5,58 Å | : | 0,00538 cm³/g
Total Volume in Pores | <= | 248,29 Å | : | 0,10000 cm³/g
Area in Pores | > | 248,29 Å | : | 0,000 m²/g
Total Area in Pores | >= | 5,58 Å | : | 483,945 m²/g
Pore Table
Pore Width (Å) | Cumulative Pore Volume (cm³/g) | Incremental Pore Volume (cm³/g) | Cumulative Pore Area (m²/g) | Incremental Pore Area (m²/g)
5.5764 | 0.0091749 | 0.0037915 | 27.197 | 27.197
5.9338 | 0.014442 | 0.0052673 | 62.7037 | 35.5067
6.2913 | 0.021344 | 0.0069022 | 106.5878 | 43.8841
6.6488 | 0.029897 | 0.0085523 | 158.04 | 51.4523
7.0062 | 0.039901 | 0.010004 | 215.1541 | 57.1141
7.3637 | 0.050874 | 0.010973 | 274.7602 | 59.6061
7.7211 | 0.061993 | 0.011119 | 332.3628 | 57.6025
8.0786 | 0.072139 | 0.010147 | 382.6024 | 50.2396
8.4361 | 0.080244 | 0.0081044 | 421.03 | 38.4276
8.7935 | 0.08575 | 0.005506 | 446.0757 | 25.0457
9.151 | 0.088827 | 0.0030771 | 459.526 | 13.4503
9.5084 | 0.090126 | 0.0012996 | 464.993 | 5.467
9.8659 | 0.090434 | 0.00030732 | 466.239 | 1.246
10.2234 | 0.090434 | 0 | 466.239 | 0
10.5808 | 0.090434 | 0 | 466.239 | 0
10.9383 | 0.090434 | 0 | 466.239 | 0
11.2957 | 0.090434 | 0 | 466.239 | 0
11.6532 | 0.090434 | 0 | 466.239 | 0
12.0107 | 0.090434 | 0 | 466.239 | 0
12.3681 | 0.090434 | 0 | 466.239 | 0
12.7256 | 0.090467 | 3.3212e-05 | 466.3434 | 0.1044
13.083 | 0.090527 | 6.0581e-05 | 466.5286 | 0.18522
13.4405 | 0.090636 | 0.00010821 | 466.8507 | 0.32205
13.798 | 0.090851 | 0.00021501 | 467.474 | 0.62331
14.1554 | 0.091225 | 0.00037471 | 468.5329 | 1.0589
14.5129 | 0.091786 | 0.00056097 | 470.079 | 1.5461
14.8703 | 0.092511 | 0.00072495 | 472.029 | 1.9501
15.2278 | 0.093335 | 0.00082331 | 474.1917 | 2.1626
15.5853 | 0.094168 | 0.0008338 | 476.3316 | 2.14
15.9427 | 0.094925 | 0.00075624 | 478.229 | 1.8974
16.3002 | 0.095535 | 0.00061013 | 479.7263 | 1.4972
16.6576 | 0.095962 | 0.00042764 | 480.7532 | 1.0269
17.0151 | 0.096209 | 0.00024697 | 481.3338 | 0.58059
17.3726 | 0.096316 | 0.00010645 | 481.5789 | 0.2451
17.73 | 0.09634 | 2.4232e-05 | 481.6335 | 0.05467
18.0875 | 0.09634 | 0 | 481.6335 | 0
18.4449 | 0.09634 | 0 | 481.6335 | 0
18.8024 | 0.09634 | 0 | 481.6335 | 0
19.1599 | 0.09634 | 0 | 481.6335 | 0
19.5173 | 0.09634 | 0 | 481.6335 | 0
19.8748 | 0.09634 | 0 | 481.6335 | 0
20.2322 | 0.09634 | 0 | 481.6335 | 0
20.5897 | 0.09634 | 0 | 481.6335 | 0
20.9472 | 0.09634 | 0 | 481.6335 | 0
21.3046 | 0.09634 | 0 | 481.6335 | 0
21.6621 | 0.09634 | 0 | 481.6335 | 0
22.377 | 0.09634 | 0 | 481.6335 | 0
23.0919 | 0.09634 | 0 | 481.6335 | 0
23.8068 | 0.09634 | 0 | 481.6335 | 0
24.5218 | 0.09634 | 0 | 481.6335 | 0
25.2367 | 0.09634 | 0 | 481.6335 | 0
25.9516 | 0.09634 | 0 | 481.6335 | 0
26.6665 | 0.09634 | 0 | 481.6335 | 0
27.3814 | 0.09634 | 0 | 481.6335 | 0
28.0964 | 0.09634 | 0 | 481.6335 | 0
28.8113 | 0.09634 | 0 | 481.6335 | 0
29.5262 | 0.09634 | 0 | 481.6335 | 0
30.2411 | 0.09634 | 0 | 481.6335 | 0
30.956 | 0.09634 | 0 | 481.6335 | 0
31.671 | 0.09634 | 0 | 481.6335 | 0
32.3859 | 0.09634 | 0 | 481.6335 | 0
33.1008 | 0.09634 | 0 | 481.6335 | 0
33.8157 | 0.096349 | 8.6515e-06 | 481.6438 | 0.010234
34.5306 | 0.096375 | 2.666e-05 | 481.6746 | 0.030883
35.2456 | 0.096423 | 4.7968e-05 | 481.7291 | 0.054439
35.9605 | 0.09649 | 6.6593e-05 | 481.8032 | 0.074073
36.6754 | 0.096566 | 7.5771e-05 | 481.8858 | 0.08264
37.3903 | 0.096641 | 7.5366e-05 | 481.9664 | 0.080627
38.1052 | 0.096712 | 7.081e-05 | 482.0408 | 0.074331
38.8202 | 0.096776 | 6.3783e-05 | 482.1065 | 0.065722
39.5351 | 0.096834 | 5.8059e-05 | 482.1652 | 0.058742
40.25 | 0.096887 | 5.3584e-05 | 482.2185 | 0.053251
40.9649 | 0.096939 | 5.1913e-05 | 482.2692 | 0.05069
41.6798 | 0.096991 | 5.1609e-05 | 482.3187 | 0.049529
42.3948 | 0.097044 | 5.32e-05 | 482.3689 | 0.050195
43.1097 | 0.097099 | 5.4656e-05 | 482.4196 | 0.050714
43.8246 | 0.097155 | 5.6393e-05 | 482.4711 | 0.051471
44.5395 | 0.097211 | 5.6273e-05 | 482.5216 | 0.050538
45.2544 | 0.097265 | 5.4126e-05 | 482.5694 | 0.047841
45.9694 | 0.097314 | 4.8302e-05 | 482.6115 | 0.04203
46.6843 | 0.097354 | 4.0216e-05 | 482.6459 | 0.034458
47.3992 | 0.097386 | 3.1821e-05 | 482.6728 | 0.026854
48.1141 | 0.097416 | 3.0101e-05 | 482.6978 | 0.025024
48.829 | 0.097452 | 3.6488e-05 | 482.7277 | 0.029891
49.544 | 0.097503 | 5.0416e-05 | 482.7684 | 0.040704
50.2589 | 0.097576 | 7.3256e-05 | 482.8267 | 0.058303
52.0462 | 0.097676 | 9.9943e-05 | 482.9035 | 0.076811
54.9059 | 0.097795 | 0.0001187 | 482.99 | 0.086476
57.7655 | 0.097922 | 0.0001273 | 483.0782 | 0.088152
60.9827 | 0.098056 | 0.00013434 | 483.1663 | 0.088117
64.1998 | 0.098193 | 0.00013681 | 483.2515 | 0.08524
67.417 | 0.098326 | 0.00013275 | 483.3303 | 0.078762
70.9916 | 0.098448 | 0.00012213 | 483.3991 | 0.068811
74.5662 | 0.09856 | 0.00011156 | 483.4589 | 0.059844
78.4982 | 0.098669 | 0.00010955 | 483.5148 | 0.055825
82.7877 | 0.098769 | 0.00010013 | 483.5631 | 0.048381
87.0773 | 0.098847 | 7.82e-05 | 483.5991 | 0.035922
91.3668 | 0.098913 | 6.5952e-05 | 483.6279 | 0.028874
96.3712 | 0.09899 | 7.6171e-05 | 483.6595 | 0.031616
101.3757 | 0.099075 | 8.5676e-05 | 483.6933 | 0.033805
106.38 | 0.099149 | 7.3413e-05 | 483.721 | 0.027604
112.0995 | 0.099214 | 6.5205e-05 | 483.7442 | 0.023267
117.8188 | 0.099286 | 7.1779e-05 | 483.7686 | 0.024369
123.8956 | 0.099359 | 7.3498e-05 | 483.7923 | 0.023729
130.3299 | 0.09942 | 6.0629e-05 | 483.8109 | 0.018608
136.7642 | 0.099469 | 4.9722e-05 | 483.8255 | 0.014542
143.9134 | 0.099515 | 4.5467e-05 | 483.8381 | 0.012637
151.0626 | 0.099565 | 5.0433e-05 | 483.8515 | 0.013354
158.9267 | 0.099636 | 7.066e-05 | 483.8692 | 0.017784
167.1483 | 0.099714 | 7.7798e-05 | 483.8879 | 0.018618
175.7273 | 0.099773 | 5.9561e-05 | 483.9014 | 0.013558
184.6638 | 0.099822 | 4.8735e-05 | 483.912 | 0.010556
193.9578 | 0.099865 | 4.2578e-05 | 483.9208 | 0.008781
203.9667 | 0.099903 | 3.795e-05 | 483.9282 | 0.0074424
214.333 | 0.099934 | 3.0951e-05 | 483.934 | 0.0057762
225.0568 | 0.099959 | 2.5084e-05 | 483.9384 | 0.0044582
236.4955 | 0.09998 | 2.1604e-05 | 483.9421 | 0.0036541
248.2917 | 0.099998 | 1.7881e-05 | 483.945 | 0.0028807

## DFT Pore Size Isotherm Table
Flex 6.01 | Flex Version 6.01 | Page 1
3Flex Serial # 1131 Unit 1 Port 2
Sample: | ST-Cs-OH
Operator: | ML
Submitter:
File: | C:\Users\Public\Documents\Micromeritics\Flex\data\Valtchev\Ana\TFN2-008.SMP
Started: | 13/06/2023 08:43:03 | Analysis adsorptive: | N2
Completed: | 14/06/2023 08:42:50 | Analysis bath temp.: | 77,355 K
Report time: | 14/06/2023 08:45:27 | Thermal correction: | No
Sample mass: | 0,0903 g | Ambient free space: | 15,1395 cm³ Measured
Analysis free space: | 32,8678 cm³ | Equilibration interval: | 5 to 20 s
Low pressure dose: | 12,0000 cm³/g STP | Sample density: | 1,000 g/cm³
Automatic degas: | No
Comments: masse humide: 0.1048 g perte a 300 C: 13.85 % repertoire: Valtchev ; sous repertoire: Ana
Porosity Distribution by
Model: N2 - Cylindrical Pores - Oxide Surface
Method: Non-negative Regularization: 0,20000
Standard Deviation of Fit: 0,99848 cm³/g STP
Isotherm Table
Relative Pressure (p/p°) | Experimental Quantity Adsorbed (cm³/g STP) | Fitted Quantity Adsorbed (cm³/g STP) | Absolute Residual (cm³/g STP) | Relative Residual
3.9811e-07 | 12.7614 | 16.9169 | -4.1555 | -0.32563
5.0119e-07 | 15.7511 | 18.3946 | -2.6435 | -0.16783
6.3096e-07 | 19.0825 | 20.5544 | -1.4719 | -0.077132
7.9433e-07 | 22.3954 | 22.4931 | -0.097702 | -0.0043626
1e-06 | 25.1684 | 24.2949 | 0.87349 | 0.034706
1.2589e-06 | 28.1997 | 27.1707 | 1.029 | 0.03649
1.5849e-06 | 31.4414 | 28.6694 | 2.772 | 0.088163
1.9953e-06 | 34.3236 | 31.5254 | 2.7982 | 0.081524
2.5119e-06 | 35.5695 | 32.9306 | 2.6389 | 0.074191
3.1623e-06 | 35.9891 | 35.1913 | 0.79781 | 0.022168
3.9811e-06 | 36.5175 | 36.4757 | 0.041858 | 0.0011462
5.0119e-06 | 37.1817 | 37.9954 | -0.81374 | -0.021886
6.3096e-06 | 38.0129 | 39.1769 | -1.164 | -0.030621
7.9433e-06 | 39.0453 | 40.1056 | -1.0603 | -0.027155
1e-05 | 40.3104 | 41.1873 | -0.87698 | -0.021756
1.2589e-05 | 41.8232 | 41.9905 | -0.16727 | -0.0039994
1.5849e-05 | 43.5519 | 42.7805 | 0.77137 | 0.017711
1.9953e-05 | 45.3505 | 43.4829 | 1.8676 | 0.041181
2.5119e-05 | 46.8191 | 44.1444 | 2.6747 | 0.057128
3.1623e-05 | 47.1947 | 44.7734 | 2.4213 | 0.051304
3.9811e-05 | 47.2177 | 45.3756 | 1.8422 | 0.039014
5.0119e-05 | 47.2468 | 45.9547 | 1.2921 | 0.027348
6.3096e-05 | 47.2837 | 46.5141 | 0.76956 | 0.016275
7.9433e-05 | 47.3303 | 47.0559 | 0.27448 | 0.0057993
0.0001 | 47.3896 | 47.5817 | -0.19209 | -0.0040533
0.00012589 | 47.465 | 48.0935 | -0.62851 | -0.013241
0.00015849 | 47.561 | 48.5926 | -1.0316 | -0.021691
0.00019953 | 47.6837 | 49.0808 | -1.3971 | -0.029299
0.00025119 | 47.8409 | 49.5587 | -1.7178 | -0.035906
0.00031623 | 48.0428 | 50.0275 | -1.9847 | -0.04131
0.00039811 | 48.3028 | 50.4872 | -2.1844 | -0.045224
0.00050119 | 48.6382 | 50.9391 | -2.3009 | -0.047306
0.00063096 | 49.0712 | 51.3832 | -2.312 | -0.047115
0.00079433 | 49.629 | 51.8208 | -2.1918 | -0.044163
0.001 | 50.3428 | 52.2518 | -1.909 | -0.037921
0.0012589 | 51.2424 | 52.6773 | -1.4349 | -0.028002
0.0015849 | 52.3427 | 53.0979 | -0.75515 | -0.014427
0.0019953 | 53.6083 | 53.5143 | 0.093985 | 0.0017532
0.0025119 | 54.876 | 53.9256 | 0.95039 | 0.017319
0.0031623 | 55.6843 | 54.3341 | 1.3502 | 0.024248
0.0039811 | 55.8395 | 54.7379 | 1.1016 | 0.019727
0.0050119 | 56.04 | 55.1384 | 0.90167 | 0.01609
0.0063096 | 56.3086 | 55.5366 | 0.77196 | 0.013709
0.0079433 | 56.6529 | 55.9329 | 0.72001 | 0.012709
0.01 | 57.0584 | 56.3285 | 0.72996 | 0.012793
0.012356 | 57.4214 | 56.7022 | 0.71925 | 0.012526
0.015186 | 57.6326 | 57.0795 | 0.55307 | 0.0095964
0.018486 | 57.813 | 57.4241 | 0.38894 | 0.0067275
0.022295 | 58.0289 | 57.7376 | 0.29128 | 0.0050197
0.026653 | 58.2679 | 58.0236 | 0.24434 | 0.0041934
0.031598 | 58.5019 | 58.2876 | 0.21428 | 0.0036628
0.037162 | 58.6885 | 58.5326 | 0.15589 | 0.0026563
0.043374 | 58.8738 | 58.7619 | 0.11187 | 0.0019002
0.050259 | 59.0453 | 58.9774 | 0.067929 | 0.0011505
0.057835 | 59.2111 | 59.18 | 0.031061 | 0.00052457
0.066116 | 59.3771 | 59.3713 | 0.005769 | 9.7158e-05
0.075109 | 59.5303 | 59.5519 | -0.021575 | -0.00036242
0.084816 | 59.6837 | 59.7225 | -0.038818 | -0.0006504
0.095232 | 59.8302 | 59.884 | -0.053843 | -0.00089993
0.10635 | 59.9764 | 60.0379 | -0.06149 | -0.0010252
0.11815 | 60.1183 | 60.1857 | -0.067372 | -0.0011207
0.13061 | 60.2576 | 60.3291 | -0.071522 | -0.0011869
0.14371 | 60.3936 | 60.4687 | -0.075144 | -0.0012442
0.15741 | 60.531 | 60.6037 | -0.072661 | -0.0012004
0.17169 | 60.671 | 60.7334 | -0.062323 | -0.0010272
0.18649 | 60.8096 | 60.858 | -0.048399 | -0.0007959
0.20179 | 60.9245 | 60.9782 | -0.053705 | -0.0008815
0.21754 | 61.0464 | 61.094 | -0.047625 | -0.00078014
0.23369 | 61.1723 | 61.2058 | -0.033457 | -0.00054693
0.2502 | 61.2967 | 61.3137 | -0.017038 | -0.00027795
0.26701 | 61.4176 | 61.418 | -0.00048473 | -7.8923e-06
0.28409 | 61.536 | 61.5249 | 0.011107 | 0.00018049
0.30138 | 61.6524 | 61.6429 | 0.009562 | 0.0001551
0.31884 | 61.7676 | 61.7507 | 0.016968 | 0.0002747
0.33642 | 61.8804 | 61.8688 | 0.011557 | 0.00018677
0.35407 | 61.9884 | 61.98 | 0.0084066 | 0.00013562
0.37176 | 62.0932 | 62.0857 | 0.0075072 | 0.0001209
0.38944 | 62.196 | 62.1891 | 0.0068966 | 0.00011088
0.40707 | 62.297 | 62.2919 | 0.0050847 | 8.1619e-05
0.42461 | 62.3969 | 62.3927 | 0.0041518 | 6.6538e-05
0.44203 | 62.4945 | 62.4867 | 0.0078017 | 0.00012484
0.45931 | 62.5883 | 62.5817 | 0.006564 | 0.00010488
0.47639 | 62.678 | 62.6819 | -0.0038181 | -6.0916e-05
0.49327 | 62.7667 | 62.7749 | -0.008142 | -0.00012972
0.50991 | 62.8567 | 62.8401 | 0.016561 | 0.00026348
0.52629 | 62.9459 | 62.9359 | 0.009977 | 0.0001585
0.54239 | 63.0341 | 63.0337 | 0.00039152 | 6.2113e-06
0.5582 | 63.1212 | 63.1332 | -0.012074 | -0.00019128
0.57369 | 63.2068 | 63.1916 | 0.015216 | 0.00024074
0.58885 | 63.291 | 63.2895 | 0.001459 | 2.3052e-05
0.60368 | 63.3738 | 63.3859 | -0.012025 | -0.00018974
0.61815 | 63.4554 | 63.4392 | 0.016232 | 0.00025581
0.63227 | 63.5355 | 63.53 | 0.0053826 | 8.4718e-05
0.64603 | 63.6136 | 63.6172 | -0.0035351 | -5.5571e-05
0.65942 | 63.69 | 63.7033 | -0.013307 | -0.00020893
0.67244 | 63.7651 | 63.7511 | 0.014024 | 0.00021993
0.68508 | 63.8384 | 63.8326 | 0.0057591 | 9.0214e-05
0.69736 | 63.9091 | 63.9062 | 0.0029176 | 4.5652e-05
0.70926 | 63.9726 | 63.9751 | -0.0024373 | -3.81e-05
0.72079 | 64.034 | 64.0477 | -0.013716 | -0.0002142
0.73195 | 64.1032 | 64.0911 | 0.012046 | 0.00018792
0.74276 | 64.172 | 64.1667 | 0.0053228 | 8.2945e-05
0.7532 | 64.239 | 64.2376 | 0.0013945 | 2.1707e-05
0.76329 | 64.3036 | 64.3053 | -0.0016412 | -2.5522e-05
0.77303 | 64.3657 | 64.3755 | -0.0098345 | -0.00015279
0.78243 | 64.426 | 64.4159 | 0.010092 | 0.00015664
0.7915 | 64.4885 | 64.4861 | 0.0023262 | 3.6071e-05
0.80023 | 64.5508 | 64.5508 | 2.5224e-05 | 3.9076e-07
0.80865 | 64.6112 | 64.6108 | 0.00035625 | 5.5137e-06
0.81675 | 64.6703 | 64.6689 | 0.0014011 | 2.1665e-05
0.82455 | 64.7281 | 64.7291 | -0.00096843 | -1.4961e-05
0.83205 | 64.7863 | 64.7982 | -0.011913 | -0.00018388
0.83927 | 64.8473 | 64.8354 | 0.011907 | 0.00018362
0.8462 | 64.9103 | 64.9082 | 0.0020776 | 3.2007e-05
0.85286 | 64.9725 | 64.973 | -0.00045893 | -7.0635e-06
0.85926 | 65.0332 | 65.0329 | 0.00029176 | 4.4863e-06
0.8654 | 65.092 | 65.0919 | 0.00017185 | 2.6401e-06
0.87129 | 65.1487 | 65.1483 | 0.00038989 | 5.9846e-06
0.87695 | 65.2027 | 65.2025 | 0.00023502 | 3.6044e-06
0.88237 | 65.2539 | 65.2536 | 0.00027342 | 4.1901e-06
0.88757 | 65.3029 | 65.3032 | -0.00031173 | -4.7736e-06
0.89255 | 65.3498 | 65.3511 | -0.0012836 | -1.9642e-05
0.89733 | 65.3947 | 65.39 | 0.0047225 | 7.2215e-05

## DFT Pore Size Cumulative Area G
Flex 6.01 | Flex Version 6.01 | Page 1
3Flex Serial # 1131 Unit 1 Port 2
Sample: | ST-Cs-OH
Operator: | ML
Submitter:
File: | C:\Users\Public\Documents\Micromeritics\Flex\data\Valtchev\Ana\TFN2-008.SMP
Started: | 13/06/2023 08:43:03 | Analysis adsorptive: | N2
Completed: | 14/06/2023 08:42:50 | Analysis bath temp.: | 77,355 K
Report time: | 14/06/2023 08:45:27 | Thermal correction: | No
Sample mass: | 0,0903 g | Ambient free space: | 15,1395 cm³ Measured
Analysis free space: | 32,8678 cm³ | Equilibration interval: | 5 to 20 s
Low pressure dose: | 12,0000 cm³/g STP | Sample density: | 1,000 g/cm³
Automatic degas: | No
Comments: masse humide: 0.1048 g perte a 300 C: 13.85 % repertoire: Valtchev ; sous repertoire: Ana
Cumulative Surface Area vs. Pore Width
TFN2-008 : ST-Cs-OH
Pore Width (Å) | Cumulative Surface Area (m²/g)
5.5764 | 27.197
5.9338 | 62.7037
6.2913 | 106.5878
6.6488 | 158.04
7.0062 | 215.1541
7.3637 | 274.7602
7.7211 | 332.3628
8.0786 | 382.6024
8.4361 | 421.03
8.7935 | 446.0757
9.151 | 459.526
9.5084 | 464.993
9.8659 | 466.239
10.2234 | 466.239
10.5808 | 466.239
10.9383 | 466.239
11.2957 | 466.239
11.6532 | 466.239
12.0107 | 466.239
12.3681 | 466.239
12.7256 | 466.3434
13.083 | 466.5286
13.4405 | 466.8507
13.798 | 467.474
14.1554 | 468.5329
14.5129 | 470.079
14.8703 | 472.029
15.2278 | 474.1917
15.5853 | 476.3316
15.9427 | 478.229
16.3002 | 479.7263
16.6576 | 480.7532
17.0151 | 481.3338
17.3726 | 481.5789
17.73 | 481.6335
18.0875 | 481.6335
18.4449 | 481.6335
18.8024 | 481.6335
19.1599 | 481.6335
19.5173 | 481.6335
19.8748 | 481.6335
20.2322 | 481.6335
20.5897 | 481.6335
20.9472 | 481.6335
21.3046 | 481.6335
21.6621 | 481.6335
22.377 | 481.6335
23.0919 | 481.6335
23.8068 | 481.6335
24.5218 | 481.6335
25.2367 | 481.6335
25.9516 | 481.6335
26.6665 | 481.6335
27.3814 | 481.6335
28.0964 | 481.6335
28.8113 | 481.6335
29.5262 | 481.6335
30.2411 | 481.6335
30.956 | 481.6335
31.671 | 481.6335
32.3859 | 481.6335
33.1008 | 481.6335
33.8157 | 481.6438
34.5306 | 481.6746
35.2456 | 481.7291
35.9605 | 481.8032
36.6754 | 481.8858
37.3903 | 481.9664
38.1052 | 482.0408
38.8202 | 482.1065
39.5351 | 482.1652
40.25 | 482.2185
40.9649 | 482.2692
41.6798 | 482.3187
42.3948 | 482.3689
43.1097 | 482.4196
43.8246 | 482.4711
44.5395 | 482.5216
45.2544 | 482.5694
45.9694 | 482.6115
46.6843 | 482.6459
47.3992 | 482.6728
48.1141 | 482.6978
48.829 | 482.7277
49.544 | 482.7684
50.2589 | 482.8267
52.0462 | 482.9035
54.9059 | 482.99
57.7655 | 483.0782
60.9827 | 483.1663
64.1998 | 483.2515
67.417 | 483.3303
70.9916 | 483.3991
74.5662 | 483.4589
78.4982 | 483.5148
82.7877 | 483.5631
87.0773 | 483.5991
91.3668 | 483.6279
96.3712 | 483.6595
101.3757 | 483.6933
106.38 | 483.721
112.0995 | 483.7442
117.8188 | 483.7686
123.8956 | 483.7923
130.3299 | 483.8109
136.7642 | 483.8255
143.9134 | 483.8381
151.0626 | 483.8515
158.9267 | 483.8692
167.1483 | 483.8879
175.7273 | 483.9014
184.6638 | 483.912
193.9578 | 483.9208
203.9667 | 483.9282
214.333 | 483.934
225.0568 | 483.9384
236.4955 | 483.9421
248.2917 | 483.945

## DFT Pore Size Incremental Area
Flex 6.01 | Flex Version 6.01 | Page 1
3Flex Serial # 1131 Unit 1 Port 2
Sample: | ST-Cs-OH
Operator: | ML
Submitter:
File: | C:\Users\Public\Documents\Micromeritics\Flex\data\Valtchev\Ana\TFN2-008.SMP
Started: | 13/06/2023 08:43:03 | Analysis adsorptive: | N2
Completed: | 14/06/2023 08:42:50 | Analysis bath temp.: | 77,355 K
Report time: | 14/06/2023 08:45:27 | Thermal correction: | No
Sample mass: | 0,0903 g | Ambient free space: | 15,1395 cm³ Measured
Analysis free space: | 32,8678 cm³ | Equilibration interval: | 5 to 20 s
Low pressure dose: | 12,0000 cm³/g STP | Sample density: | 1,000 g/cm³
Automatic degas: | No
Comments: masse humide: 0.1048 g perte a 300 C: 13.85 % repertoire: Valtchev ; sous repertoire: Ana
Incremental Surface Area vs. Pore Width
TFN2-008 : ST-Cs-OH
Pore Width (Å) | Incremental Surface Area (m²/g)
5.5764 | 27.197
5.9338 | 35.5067
6.2913 | 43.8841
6.6488 | 51.4523
7.0062 | 57.1141
7.3637 | 59.6061
7.7211 | 57.6025
8.0786 | 50.2396
8.4361 | 38.4276
8.7935 | 25.0457
9.151 | 13.4503
9.5084 | 5.467
9.8659 | 1.246
10.2234 | 0
10.5808 | 0
10.9383 | 0
11.2957 | 0
11.6532 | 0
12.0107 | 0
12.3681 | 0
12.7256 | 0.1044
13.083 | 0.18522
13.4405 | 0.32205
13.798 | 0.62331
14.1554 | 1.0589
14.5129 | 1.5461
14.8703 | 1.9501
15.2278 | 2.1626
15.5853 | 2.14
15.9427 | 1.8974
16.3002 | 1.4972
16.6576 | 1.0269
17.0151 | 0.58059
17.3726 | 0.2451
17.73 | 0.05467
18.0875 | 0
18.4449 | 0
18.8024 | 0
19.1599 | 0
19.5173 | 0
19.8748 | 0
20.2322 | 0
20.5897 | 0
20.9472 | 0
21.3046 | 0
21.6621 | 0
22.377 | 0
23.0919 | 0
23.8068 | 0
24.5218 | 0
25.2367 | 0
25.9516 | 0
26.6665 | 0
27.3814 | 0
28.0964 | 0
28.8113 | 0
29.5262 | 0
30.2411 | 0
30.956 | 0
31.671 | 0
32.3859 | 0
33.1008 | 0
33.8157 | 0.010234
34.5306 | 0.030883
35.2456 | 0.054439
35.9605 | 0.074073
36.6754 | 0.08264
37.3903 | 0.080627
38.1052 | 0.074331
38.8202 | 0.065722
39.5351 | 0.058742
40.25 | 0.053251
40.9649 | 0.05069
41.6798 | 0.049529
42.3948 | 0.050195
43.1097 | 0.050714
43.8246 | 0.051471
44.5395 | 0.050538
45.2544 | 0.047841
45.9694 | 0.04203
46.6843 | 0.034458
47.3992 | 0.026854
48.1141 | 0.025024
48.829 | 0.029891
49.544 | 0.040704
50.2589 | 0.058303
52.0462 | 0.076811
54.9059 | 0.086476
57.7655 | 0.088152
60.9827 | 0.088117
64.1998 | 0.08524
67.417 | 0.078762
70.9916 | 0.068811
74.5662 | 0.059844
78.4982 | 0.055825
82.7877 | 0.048381
87.0773 | 0.035922
91.3668 | 0.028874
96.3712 | 0.031616
101.3757 | 0.033805
106.38 | 0.027604
112.0995 | 0.023267
117.8188 | 0.024369
123.8956 | 0.023729
130.3299 | 0.018608
136.7642 | 0.014542
143.9134 | 0.012637
151.0626 | 0.013354
158.9267 | 0.017784
167.1483 | 0.018618
175.7273 | 0.013558
184.6638 | 0.010556
193.9578 | 0.008781
203.9667 | 0.0074424
214.333 | 0.0057762
225.0568 | 0.0044582
236.4955 | 0.0036541
248.2917 | 0.0028807

## DFT Pore Size dA-dlog(W) Area G
Flex 6.01 | Flex Version 6.01 | Page 1
3Flex Serial # 1131 Unit 1 Port 2
Sample: | ST-Cs-OH
Operator: | ML
Submitter:
File: | C:\Users\Public\Documents\Micromeritics\Flex\data\Valtchev\Ana\TFN2-008.SMP
Started: | 13/06/2023 08:43:03 | Analysis adsorptive: | N2
Completed: | 14/06/2023 08:42:50 | Analysis bath temp.: | 77,355 K
Report time: | 14/06/2023 08:45:27 | Thermal correction: | No
Sample mass: | 0,0903 g | Ambient free space: | 15,1395 cm³ Measured
Analysis free space: | 32,8678 cm³ | Equilibration interval: | 5 to 20 s
Low pressure dose: | 12,0000 cm³/g STP | Sample density: | 1,000 g/cm³
Automatic degas: | No
Comments: masse humide: 0.1048 g perte a 300 C: 13.85 % repertoire: Valtchev ; sous repertoire: Ana
dA/dlog(W) Surface Area vs. Pore Width
TFN2-008 : ST-Cs-OH
Pore Width (Å) | dA/dlog(W) Surface Area (m²/g)
5.5764 | 1007.9123
5.9338 | 1355.5262
6.2913 | 1776.5083
6.6488 | 2201.4787
7.0062 | 2575.358
7.3637 | 2825.0887
7.7211 | 2862.863
8.0786 | 2612.6826
8.4361 | 2086.9448
8.7935 | 1417.8957
9.151 | 792.443
9.5084 | 334.6906
9.8659 | 79.1497
10.2234 | 0
10.5808 | 0
10.9383 | 0
11.2957 | 0
11.6532 | 0
12.0107 | 0
12.3681 | 0
12.7256 | 8.5552
13.083 | 15.6056
13.4405 | 27.8759
13.798 | 55.3869
14.1554 | 96.5285
14.5129 | 144.5098
14.8703 | 186.7551
15.2278 | 212.0951
15.5853 | 214.7989
15.9427 | 194.8213
16.3002 | 157.1821
16.6576 | 110.1681
17.0151 | 63.6253
17.3726 | 27.424
17.73 | 6.2429
18.0875 | 0
18.4449 | 0
18.8024 | 0
19.1599 | 0
19.5173 | 0
19.8748 | 0
20.2322 | 0
20.5897 | 0
20.9472 | 0
21.3046 | 0
21.6621 | 0
22.377 | 0
23.0919 | 0
23.8068 | 0
24.5218 | 0
25.2367 | 0
25.9516 | 0
26.6665 | 0
27.3814 | 0
28.0964 | 0
28.8113 | 0
29.5262 | 0
30.2411 | 0
30.956 | 0
31.671 | 0
32.3859 | 0
33.1008 | 0
33.8157 | 1.1144
34.5306 | 3.4341
35.2456 | 6.1789
35.9605 | 8.578
36.6754 | 9.7604
37.3903 | 9.7083
38.1052 | 9.1214
38.8202 | 8.2163
39.5351 | 7.479
40.25 | 6.9025
40.9649 | 6.6873
41.6798 | 6.6481
42.3948 | 6.8531
43.1097 | 7.0408
43.8246 | 7.2644
44.5395 | 7.2491
45.2544 | 6.9725
45.9694 | 6.2223
46.6843 | 5.1806
47.3992 | 4.0993
48.1141 | 3.8776
48.829 | 4.7005
49.544 | 6.4947
50.2589 | 5.4493
52.0462 | 3.9999
54.9059 | 3.8196
57.7655 | 3.8673
60.9827 | 3.8424
64.1998 | 3.9134
67.417 | 3.6069
70.9916 | 3.144
74.5662 | 2.7418
78.4982 | 2.4579
82.7877 | 2.1481
87.0773 | 1.6777
91.3668 | 1.3112
96.3712 | 1.4006
101.3757 | 1.5755
106.38 | 1.2642
112.0995 | 1.0491
117.8188 | 1.1217
123.8956 | 1.0828
130.3299 | 0.86717
136.7642 | 0.6755
143.9134 | 0.58527
151.0626 | 0.61975
158.9267 | 0.80939
167.1483 | 0.85319
175.7273 | 0.62651
184.6638 | 0.49251
193.9578 | 0.40674
203.9667 | 0.34311
214.333 | 0.27034
225.0568 | 0.20865
236.4955 | 0.17127
248.2917 | 0.13627

## DFT Pore Size Cumulative Volume
Flex 6.01 | Flex Version 6.01 | Page 1
3Flex Serial # 1131 Unit 1 Port 2
Sample: | ST-Cs-OH
Operator: | ML
Submitter:
File: | C:\Users\Public\Documents\Micromeritics\Flex\data\Valtchev\Ana\TFN2-008.SMP
Started: | 13/06/2023 08:43:03 | Analysis adsorptive: | N2
Completed: | 14/06/2023 08:42:50 | Analysis bath temp.: | 77,355 K
Report time: | 14/06/2023 08:45:27 | Thermal correction: | No
Sample mass: | 0,0903 g | Ambient free space: | 15,1395 cm³ Measured
Analysis free space: | 32,8678 cm³ | Equilibration interval: | 5 to 20 s
Low pressure dose: | 12,0000 cm³/g STP | Sample density: | 1,000 g/cm³
Automatic degas: | No
Comments: masse humide: 0.1048 g perte a 300 C: 13.85 % repertoire: Valtchev ; sous repertoire: Ana
Cumulative Pore Volume vs. Pore Width
TFN2-008 : ST-Cs-OH
Pore Width (Å) | Cumulative Pore Volume (cm³/g)
5.5764 | 0.0091749
5.9338 | 0.014442
6.2913 | 0.021344
6.6488 | 0.029897
7.0062 | 0.039901
7.3637 | 0.050874
7.7211 | 0.061993
8.0786 | 0.072139
8.4361 | 0.080244
8.7935 | 0.08575
9.151 | 0.088827
9.5084 | 0.090126
9.8659 | 0.090434
10.2234 | 0.090434
10.5808 | 0.090434
10.9383 | 0.090434
11.2957 | 0.090434
11.6532 | 0.090434
12.0107 | 0.090434
12.3681 | 0.090434
12.7256 | 0.090467
13.083 | 0.090527
13.4405 | 0.090636
13.798 | 0.090851
14.1554 | 0.091225
14.5129 | 0.091786
14.8703 | 0.092511
15.2278 | 0.093335
15.5853 | 0.094168
15.9427 | 0.094925
16.3002 | 0.095535
16.6576 | 0.095962
17.0151 | 0.096209
17.3726 | 0.096316
17.73 | 0.09634
18.0875 | 0.09634
18.4449 | 0.09634
18.8024 | 0.09634
19.1599 | 0.09634
19.5173 | 0.09634
19.8748 | 0.09634
20.2322 | 0.09634
20.5897 | 0.09634
20.9472 | 0.09634
21.3046 | 0.09634
21.6621 | 0.09634
22.377 | 0.09634
23.0919 | 0.09634
23.8068 | 0.09634
24.5218 | 0.09634
25.2367 | 0.09634
25.9516 | 0.09634
26.6665 | 0.09634
27.3814 | 0.09634
28.0964 | 0.09634
28.8113 | 0.09634
29.5262 | 0.09634
30.2411 | 0.09634
30.956 | 0.09634
31.671 | 0.09634
32.3859 | 0.09634
33.1008 | 0.09634
33.8157 | 0.096349
34.5306 | 0.096375
35.2456 | 0.096423
35.9605 | 0.09649
36.6754 | 0.096566
37.3903 | 0.096641
38.1052 | 0.096712
38.8202 | 0.096776
39.5351 | 0.096834
40.25 | 0.096887
40.9649 | 0.096939
41.6798 | 0.096991
42.3948 | 0.097044
43.1097 | 0.097099
43.8246 | 0.097155
44.5395 | 0.097211
45.2544 | 0.097265
45.9694 | 0.097314
46.6843 | 0.097354
47.3992 | 0.097386
48.1141 | 0.097416
48.829 | 0.097452
49.544 | 0.097503
50.2589 | 0.097576
52.0462 | 0.097676
54.9059 | 0.097795
57.7655 | 0.097922
60.9827 | 0.098056
64.1998 | 0.098193
67.417 | 0.098326
70.9916 | 0.098448
74.5662 | 0.09856
78.4982 | 0.098669
82.7877 | 0.098769
87.0773 | 0.098847
91.3668 | 0.098913
96.3712 | 0.09899
101.3757 | 0.099075
106.38 | 0.099149
112.0995 | 0.099214
117.8188 | 0.099286
123.8956 | 0.099359
130.3299 | 0.09942
136.7642 | 0.099469
143.9134 | 0.099515
151.0626 | 0.099565
158.9267 | 0.099636
167.1483 | 0.099714
175.7273 | 0.099773
184.6638 | 0.099822
193.9578 | 0.099865
203.9667 | 0.099903
214.333 | 0.099934
225.0568 | 0.099959
236.4955 | 0.09998
248.2917 | 0.099998

## DFT Pore Size Incremental Volum
Flex 6.01 | Flex Version 6.01 | Page 1
3Flex Serial # 1131 Unit 1 Port 2
Sample: | ST-Cs-OH
Operator: | ML
Submitter:
File: | C:\Users\Public\Documents\Micromeritics\Flex\data\Valtchev\Ana\TFN2-008.SMP
Started: | 13/06/2023 08:43:03 | Analysis adsorptive: | N2
Completed: | 14/06/2023 08:42:50 | Analysis bath temp.: | 77,355 K
Report time: | 14/06/2023 08:45:27 | Thermal correction: | No
Sample mass: | 0,0903 g | Ambient free space: | 15,1395 cm³ Measured
Analysis free space: | 32,8678 cm³ | Equilibration interval: | 5 to 20 s
Low pressure dose: | 12,0000 cm³/g STP | Sample density: | 1,000 g/cm³
Automatic degas: | No
Comments: masse humide: 0.1048 g perte a 300 C: 13.85 % repertoire: Valtchev ; sous repertoire: Ana
Incremental Pore Volume vs. Pore Width
TFN2-008 : ST-Cs-OH
Pore Width (Å) | Incremental Pore Volume (cm³/g)
5.5764 | 0.0037915
5.9338 | 0.0052673
6.2913 | 0.0069022
6.6488 | 0.0085523
7.0062 | 0.010004
7.3637 | 0.010973
7.7211 | 0.011119
8.0786 | 0.010147
8.4361 | 0.0081044
8.7935 | 0.005506
9.151 | 0.0030771
9.5084 | 0.0012996
9.8659 | 0.00030732
10.2234 | 0
10.5808 | 0
10.9383 | 0
11.2957 | 0
11.6532 | 0
12.0107 | 0
12.3681 | 0
12.7256 | 3.3212e-05
13.083 | 6.0581e-05
13.4405 | 0.00010821
13.798 | 0.00021501
14.1554 | 0.00037471
14.5129 | 0.00056097
14.8703 | 0.00072495
15.2278 | 0.00082331
15.5853 | 0.0008338
15.9427 | 0.00075624
16.3002 | 0.00061013
16.6576 | 0.00042764
17.0151 | 0.00024697
17.3726 | 0.00010645
17.73 | 2.4232e-05
18.0875 | 0
18.4449 | 0
18.8024 | 0
19.1599 | 0
19.5173 | 0
19.8748 | 0
20.2322 | 0
20.5897 | 0
20.9472 | 0
21.3046 | 0
21.6621 | 0
22.377 | 0
23.0919 | 0
23.8068 | 0
24.5218 | 0
25.2367 | 0
25.9516 | 0
26.6665 | 0
27.3814 | 0
28.0964 | 0
28.8113 | 0
29.5262 | 0
30.2411 | 0
30.956 | 0
31.671 | 0
32.3859 | 0
33.1008 | 0
33.8157 | 8.6515e-06
34.5306 | 2.666e-05
35.2456 | 4.7968e-05
35.9605 | 6.6593e-05
36.6754 | 7.5771e-05
37.3903 | 7.5366e-05
38.1052 | 7.081e-05
38.8202 | 6.3783e-05
39.5351 | 5.8059e-05
40.25 | 5.3584e-05
40.9649 | 5.1913e-05
41.6798 | 5.1609e-05
42.3948 | 5.32e-05
43.1097 | 5.4656e-05
43.8246 | 5.6393e-05
44.5395 | 5.6273e-05
45.2544 | 5.4126e-05
45.9694 | 4.8302e-05
46.6843 | 4.0216e-05
47.3992 | 3.1821e-05
48.1141 | 3.0101e-05
48.829 | 3.6488e-05
49.544 | 5.0416e-05
50.2589 | 7.3256e-05
52.0462 | 9.9943e-05
54.9059 | 0.0001187
57.7655 | 0.0001273
60.9827 | 0.00013434
64.1998 | 0.00013681
67.417 | 0.00013275
70.9916 | 0.00012213
74.5662 | 0.00011156
78.4982 | 0.00010955
82.7877 | 0.00010013
87.0773 | 7.82e-05
91.3668 | 6.5952e-05
96.3712 | 7.6171e-05
101.3757 | 8.5676e-05
106.38 | 7.3413e-05
112.0995 | 6.5205e-05
117.8188 | 7.1779e-05
123.8956 | 7.3498e-05
130.3299 | 6.0629e-05
136.7642 | 4.9722e-05
143.9134 | 4.5467e-05
151.0626 | 5.0433e-05
158.9267 | 7.066e-05
167.1483 | 7.7798e-05
175.7273 | 5.9561e-05
184.6638 | 4.8735e-05
193.9578 | 4.2578e-05
203.9667 | 3.795e-05
214.333 | 3.0951e-05
225.0568 | 2.5084e-05
236.4955 | 2.1604e-05
248.2917 | 1.7881e-05

## DFT Pore Size dV-dlog(W) Volume
Flex 6.01 | Flex Version 6.01 | Page 1
3Flex Serial # 1131 Unit 1 Port 2
Sample: | ST-Cs-OH
Operator: | ML
Submitter:
File: | C:\Users\Public\Documents\Micromeritics\Flex\data\Valtchev\Ana\TFN2-008.SMP
Started: | 13/06/2023 08:43:03 | Analysis adsorptive: | N2
Completed: | 14/06/2023 08:42:50 | Analysis bath temp.: | 77,355 K
Report time: | 14/06/2023 08:45:27 | Thermal correction: | No
Sample mass: | 0,0903 g | Ambient free space: | 15,1395 cm³ Measured
Analysis free space: | 32,8678 cm³ | Equilibration interval: | 5 to 20 s
Low pressure dose: | 12,0000 cm³/g STP | Sample density: | 1,000 g/cm³
Automatic degas: | No
Comments: masse humide: 0.1048 g perte a 300 C: 13.85 % repertoire: Valtchev ; sous repertoire: Ana
dV/dlog(W) Pore Volume vs. Pore Width
TFN2-008 : ST-Cs-OH
Pore Width (Å) | dV/dlog(W) Pore Volume (cm³/g)
5.5764 | 0.14051
5.9338 | 0.20109
6.2913 | 0.27941
6.6488 | 0.36593
7.0062 | 0.45109
7.3637 | 0.52008
7.7211 | 0.55261
8.0786 | 0.52767
8.4361 | 0.44014
8.7935 | 0.31171
9.151 | 0.18129
9.5084 | 0.07956
9.8659 | 0.019522
10.2234 | 0
10.5808 | 0
10.9383 | 0
11.2957 | 0
11.6532 | 0
12.0107 | 0
12.3681 | 0
12.7256 | 0.0027218
13.083 | 0.0051042
13.4405 | 0.0093666
13.798 | 0.019106
14.1554 | 0.03416
14.5129 | 0.052431
14.8703 | 0.069428
15.2278 | 0.080744
15.5853 | 0.083692
15.9427 | 0.07765
16.3002 | 0.064052
16.6576 | 0.045879
17.0151 | 0.027065
17.3726 | 0.011911
17.73 | 0.0027672
18.0875 | 0
18.4449 | 0
18.8024 | 0
19.1599 | 0
19.5173 | 0
19.8748 | 0
20.2322 | 0
20.5897 | 0
20.9472 | 0
21.3046 | 0
21.6621 | 0
22.377 | 0
23.0919 | 0
23.8068 | 0
24.5218 | 0
25.2367 | 0
25.9516 | 0
26.6665 | 0
27.3814 | 0
28.0964 | 0
28.8113 | 0
29.5262 | 0
30.2411 | 0
30.956 | 0
31.671 | 0
32.3859 | 0
33.1008 | 0
33.8157 | 0.00094211
34.5306 | 0.0029645
35.2456 | 0.0054445
35.9605 | 0.0077118
36.6754 | 0.0089491
37.3903 | 0.0090749
38.1052 | 0.0086893
38.8202 | 0.0079739
39.5351 | 0.007392
40.25 | 0.0069456
40.9649 | 0.0068486
41.6798 | 0.0069273
42.3948 | 0.0072634
43.1097 | 0.0075881
43.8246 | 0.007959
44.5395 | 0.0080718
45.2544 | 0.0078884
45.9694 | 0.0071509
46.6843 | 0.0060463
47.3992 | 0.0048575
48.1141 | 0.0046642
48.829 | 0.005738
49.544 | 0.0080443
50.2589 | 0.0068469
52.0462 | 0.0052045
54.9059 | 0.005243
57.7655 | 0.005585
60.9827 | 0.0058581
64.1998 | 0.006281
67.417 | 0.0060791
70.9916 | 0.00558
74.5662 | 0.0051112
78.4982 | 0.0048236
82.7877 | 0.004446
87.0773 | 0.0036523
91.3668 | 0.0029949
96.3712 | 0.0033745
101.3757 | 0.003993
106.38 | 0.0033622
112.0995 | 0.0029402
117.8188 | 0.0033038
123.8956 | 0.0033538
130.3299 | 0.0028255
136.7642 | 0.0023096
143.9134 | 0.0021057
151.0626 | 0.0023405
158.9267 | 0.0032158
167.1483 | 0.0035652
175.7273 | 0.0027524
184.6638 | 0.0022737
193.9578 | 0.0019723
203.9667 | 0.0017496
214.333 | 0.0014486
225.0568 | 0.001174
236.4955 | 0.0010126
248.2917 | 0.00084587

## DFT Pore Size Log Goodness of F
Flex 6.01 | Flex Version 6.01 | Page 1
3Flex Serial # 1131 Unit 1 Port 2
Sample: | ST-Cs-OH
Operator: | ML
Submitter:
File: | C:\Users\Public\Documents\Micromeritics\Flex\data\Valtchev\Ana\TFN2-008.SMP
Started: | 13/06/2023 08:43:03 | Analysis adsorptive: | N2
Completed: | 14/06/2023 08:42:50 | Analysis bath temp.: | 77,355 K
Report time: | 14/06/2023 08:45:27 | Thermal correction: | No
Sample mass: | 0,0903 g | Ambient free space: | 15,1395 cm³ Measured
Analysis free space: | 32,8678 cm³ | Equilibration interval: | 5 to 20 s
Low pressure dose: | 12,0000 cm³/g STP | Sample density: | 1,000 g/cm³
Automatic degas: | No
Comments: masse humide: 0.1048 g perte a 300 C: 13.85 % repertoire: Valtchev ; sous repertoire: Ana
Goodness of Fit
Standard Deviation of Fit: 0,99848 cm³/g STP
TFN2-008 : ST-Cs-OH : Adsorption |  | TFN2-008 : ST-Cs-OH : model fit
Relative Pressure (p/p°) | Quantity Adsorbed (cm³/g STP) | Relative Pressure (p/p°) | Quantity Adsorbed (cm³/g STP)
3.6407e-07 | 11.7202 | 3.9811e-07 | 16.9169
8.7497e-07 | 23.5926 | 5.0119e-07 | 18.3946
2.3912e-06 | 35.4917 | 6.3096e-07 | 20.5544
2.8986e-05 | 47.1873 | 7.9433e-07 | 22.4931
0.0032381 | 55.7059 | 1e-06 | 24.2949
0.014162 | 57.5794 | 1.2589e-06 | 27.1707
0.035146 | 58.6283 | 1.5849e-06 | 28.6694
0.048889 | 59.0151 | 1.9953e-06 | 31.5254
0.068364 | 59.4168 | 2.5119e-06 | 32.9306
0.089688 | 59.754 | 3.1623e-06 | 35.1913
0.10987 | 60.0197 | 3.9811e-06 | 36.4757
0.12986 | 60.2497 | 5.0119e-06 | 37.9954
0.14973 | 60.4546 | 6.3096e-06 | 39.1769
0.16961 | 60.6508 | 7.9433e-06 | 40.1056
0.18981 | 60.8374 | 1e-05 | 41.1873
0.20023 | 60.9126 | 1.2589e-05 | 41.9905
0.24804 | 61.2808 | 1.5849e-05 | 42.7805
0.29995 | 61.6429 | 1.9953e-05 | 43.4829
0.35054 | 61.9672 | 2.5119e-05 | 44.1444
0.40016 | 62.2575 | 3.1623e-05 | 44.7734
0.45051 | 62.541 | 3.9811e-05 | 45.3756
0.50074 | 62.8069 | 5.0119e-05 | 45.9547
0.55026 | 63.0774 | 6.3096e-05 | 46.5141
0.60072 | 63.3572 | 7.9433e-05 | 47.0559
0.65073 | 63.6404 | 0.0001 | 47.5817
0.70009 | 63.9248 | 0.00012589 | 48.0935
0.72074 | 64.0337 | 0.00015849 | 48.5926
0.74072 | 64.159 | 0.00019953 | 49.0808
0.76039 | 64.2851 | 0.00025119 | 49.5587
0.78066 | 64.4145 | 0.00031623 | 50.0275
0.80036 | 64.5517 | 0.00039811 | 50.4872
0.82015 | 64.6953 | 0.00050119 | 50.9391
0.8396 | 64.8503 | 0.00063096 | 51.3832
0.85979 | 65.0383 | 0.00079433 | 51.8208
0.87979 | 65.2296 | 0.001 | 52.2518
0.9001 | 65.4208 | 0.0012589 | 52.6773
0.91037 | 65.5312 | 0.0015849 | 53.0979
0.92061 | 65.6567 | 0.0019953 | 53.5143
0.93051 | 65.795 | 0.0025119 | 53.9256
0.94067 | 65.9503 | 0.0031623 | 54.3341
0.95029 | 66.1275 | 0.0039811 | 54.7379
0.96064 | 66.3472 | 0.0050119 | 55.1384
0.96402 | 66.415 | 0.0063096 | 55.5366
0.96808 | 66.4633 | 0.0079433 | 55.9329
0.9715 | 66.5475 | 0.01 | 56.3285
0.97592 | 66.6487 | 0.012356 | 56.7022
0.97987 | 66.7671 | 0.015186 | 57.0795
|  | 0.018486 | 57.4241
|  | 0.022295 | 57.7376
|  | 0.026653 | 58.0236
|  | 0.031598 | 58.2876
|  | 0.037162 | 58.5326
|  | 0.043374 | 58.7619
|  | 0.050259 | 58.9774
|  | 0.057835 | 59.18
|  | 0.066116 | 59.3713
|  | 0.075109 | 59.5519
|  | 0.084816 | 59.7225
|  | 0.095232 | 59.884
|  | 0.10635 | 60.0379
|  | 0.11815 | 60.1857
|  | 0.13061 | 60.3291
|  | 0.14371 | 60.4687
|  | 0.15741 | 60.6037
|  | 0.17169 | 60.7334
|  | 0.18649 | 60.858
|  | 0.20179 | 60.9782
|  | 0.21754 | 61.094
|  | 0.23369 | 61.2058
|  | 0.2502 | 61.3137
|  | 0.26701 | 61.418
|  | 0.28409 | 61.5249
|  | 0.30138 | 61.6429
|  | 0.31884 | 61.7507
|  | 0.33642 | 61.8688
|  | 0.35407 | 61.98
|  | 0.37176 | 62.0857
|  | 0.38944 | 62.1891
|  | 0.40707 | 62.2919
|  | 0.42461 | 62.3927
|  | 0.44203 | 62.4867
|  | 0.45931 | 62.5817
|  | 0.47639 | 62.6819
|  | 0.49327 | 62.7749
|  | 0.50991 | 62.8401
|  | 0.52629 | 62.9359
|  | 0.54239 | 63.0337
|  | 0.5582 | 63.1332
|  | 0.57369 | 63.1916
|  | 0.58885 | 63.2895
|  | 0.60368 | 63.3859
|  | 0.61815 | 63.4392
|  | 0.63227 | 63.53
|  | 0.64603 | 63.6172
|  | 0.65942 | 63.7033
|  | 0.67244 | 63.7511
|  | 0.68508 | 63.8326
|  | 0.69736 | 63.9062
|  | 0.70926 | 63.9751
|  | 0.72079 | 64.0477
|  | 0.73195 | 64.0911
|  | 0.74276 | 64.1667
|  | 0.7532 | 64.2376
|  | 0.76329 | 64.3053
|  | 0.77303 | 64.3755
|  | 0.78243 | 64.4159
|  | 0.7915 | 64.4861
|  | 0.80023 | 64.5508
|  | 0.80865 | 64.6108
|  | 0.81675 | 64.6689
|  | 0.82455 | 64.7291
|  | 0.83205 | 64.7982
|  | 0.83927 | 64.8354
|  | 0.8462 | 64.9082
|  | 0.85286 | 64.973
|  | 0.85926 | 65.0329
|  | 0.8654 | 65.0919
|  | 0.87129 | 65.1483
|  | 0.87695 | 65.2025
|  | 0.88237 | 65.2536
|  | 0.88757 | 65.3032
|  | 0.89255 | 65.3511
|  | 0.89733 | 65.39

## DFT Pore Size Goodness of Fit G
Flex 6.01 | Flex Version 6.01 | Page 1
3Flex Serial # 1131 Unit 1 Port 2
Sample: | ST-Cs-OH
Operator: | ML
Submitter:
File: | C:\Users\Public\Documents\Micromeritics\Flex\data\Valtchev\Ana\TFN2-008.SMP
Started: | 13/06/2023 08:43:03 | Analysis adsorptive: | N2
Completed: | 14/06/2023 08:42:50 | Analysis bath temp.: | 77,355 K
Report time: | 14/06/2023 08:45:27 | Thermal correction: | No
Sample mass: | 0,0903 g | Ambient free space: | 15,1395 cm³ Measured
Analysis free space: | 32,8678 cm³ | Equilibration interval: | 5 to 20 s
Low pressure dose: | 12,0000 cm³/g STP | Sample density: | 1,000 g/cm³
Automatic degas: | No
Comments: masse humide: 0.1048 g perte a 300 C: 13.85 % repertoire: Valtchev ; sous repertoire: Ana
Goodness of Fit
Standard Deviation of Fit: 0,99848 cm³/g STP
TFN2-008 : ST-Cs-OH : Adsorption |  | TFN2-008 : ST-Cs-OH : model fit
Relative Pressure (p/p°) | Quantity Adsorbed (cm³/g STP) | Relative Pressure (p/p°) | Quantity Adsorbed (cm³/g STP)
3.6407e-07 | 11.7202 | 3.9811e-07 | 16.9169
8.7497e-07 | 23.5926 | 5.0119e-07 | 18.3946
2.3912e-06 | 35.4917 | 6.3096e-07 | 20.5544
2.8986e-05 | 47.1873 | 7.9433e-07 | 22.4931
0.0032381 | 55.7059 | 1e-06 | 24.2949
0.014162 | 57.5794 | 1.2589e-06 | 27.1707
0.035146 | 58.6283 | 1.5849e-06 | 28.6694
0.048889 | 59.0151 | 1.9953e-06 | 31.5254
0.068364 | 59.4168 | 2.5119e-06 | 32.9306
0.089688 | 59.754 | 3.1623e-06 | 35.1913
0.10987 | 60.0197 | 3.9811e-06 | 36.4757
0.12986 | 60.2497 | 5.0119e-06 | 37.9954
0.14973 | 60.4546 | 6.3096e-06 | 39.1769
0.16961 | 60.6508 | 7.9433e-06 | 40.1056
0.18981 | 60.8374 | 1e-05 | 41.1873
0.20023 | 60.9126 | 1.2589e-05 | 41.9905
0.24804 | 61.2808 | 1.5849e-05 | 42.7805
0.29995 | 61.6429 | 1.9953e-05 | 43.4829
0.35054 | 61.9672 | 2.5119e-05 | 44.1444
0.40016 | 62.2575 | 3.1623e-05 | 44.7734
0.45051 | 62.541 | 3.9811e-05 | 45.3756
0.50074 | 62.8069 | 5.0119e-05 | 45.9547
0.55026 | 63.0774 | 6.3096e-05 | 46.5141
0.60072 | 63.3572 | 7.9433e-05 | 47.0559
0.65073 | 63.6404 | 0.0001 | 47.5817
0.70009 | 63.9248 | 0.00012589 | 48.0935
0.72074 | 64.0337 | 0.00015849 | 48.5926
0.74072 | 64.159 | 0.00019953 | 49.0808
0.76039 | 64.2851 | 0.00025119 | 49.5587
0.78066 | 64.4145 | 0.00031623 | 50.0275
0.80036 | 64.5517 | 0.00039811 | 50.4872
0.82015 | 64.6953 | 0.00050119 | 50.9391
0.8396 | 64.8503 | 0.00063096 | 51.3832
0.85979 | 65.0383 | 0.00079433 | 51.8208
0.87979 | 65.2296 | 0.001 | 52.2518
0.9001 | 65.4208 | 0.0012589 | 52.6773
0.91037 | 65.5312 | 0.0015849 | 53.0979
0.92061 | 65.6567 | 0.0019953 | 53.5143
0.93051 | 65.795 | 0.0025119 | 53.9256
0.94067 | 65.9503 | 0.0031623 | 54.3341
0.95029 | 66.1275 | 0.0039811 | 54.7379
0.96064 | 66.3472 | 0.0050119 | 55.1384
0.96402 | 66.415 | 0.0063096 | 55.5366
0.96808 | 66.4633 | 0.0079433 | 55.9329
0.9715 | 66.5475 | 0.01 | 56.3285
0.97592 | 66.6487 | 0.012356 | 56.7022
0.97987 | 66.7671 | 0.015186 | 57.0795
|  | 0.018486 | 57.4241
|  | 0.022295 | 57.7376
|  | 0.026653 | 58.0236
|  | 0.031598 | 58.2876
|  | 0.037162 | 58.5326
|  | 0.043374 | 58.7619
|  | 0.050259 | 58.9774
|  | 0.057835 | 59.18
|  | 0.066116 | 59.3713
|  | 0.075109 | 59.5519
|  | 0.084816 | 59.7225
|  | 0.095232 | 59.884
|  | 0.10635 | 60.0379
|  | 0.11815 | 60.1857
|  | 0.13061 | 60.3291
|  | 0.14371 | 60.4687
|  | 0.15741 | 60.6037
|  | 0.17169 | 60.7334
|  | 0.18649 | 60.858
|  | 0.20179 | 60.9782
|  | 0.21754 | 61.094
|  | 0.23369 | 61.2058
|  | 0.2502 | 61.3137
|  | 0.26701 | 61.418
|  | 0.28409 | 61.5249
|  | 0.30138 | 61.6429
|  | 0.31884 | 61.7507
|  | 0.33642 | 61.8688
|  | 0.35407 | 61.98
|  | 0.37176 | 62.0857
|  | 0.38944 | 62.1891
|  | 0.40707 | 62.2919
|  | 0.42461 | 62.3927
|  | 0.44203 | 62.4867
|  | 0.45931 | 62.5817
|  | 0.47639 | 62.6819
|  | 0.49327 | 62.7749
|  | 0.50991 | 62.8401
|  | 0.52629 | 62.9359
|  | 0.54239 | 63.0337
|  | 0.5582 | 63.1332
|  | 0.57369 | 63.1916
|  | 0.58885 | 63.2895
|  | 0.60368 | 63.3859
|  | 0.61815 | 63.4392
|  | 0.63227 | 63.53
|  | 0.64603 | 63.6172
|  | 0.65942 | 63.7033
|  | 0.67244 | 63.7511
|  | 0.68508 | 63.8326
|  | 0.69736 | 63.9062
|  | 0.70926 | 63.9751
|  | 0.72079 | 64.0477
|  | 0.73195 | 64.0911
|  | 0.74276 | 64.1667
|  | 0.7532 | 64.2376
|  | 0.76329 | 64.3053
|  | 0.77303 | 64.3755
|  | 0.78243 | 64.4159
|  | 0.7915 | 64.4861
|  | 0.80023 | 64.5508
|  | 0.80865 | 64.6108
|  | 0.81675 | 64.6689
|  | 0.82455 | 64.7291
|  | 0.83205 | 64.7982
|  | 0.83927 | 64.8354
|  | 0.8462 | 64.9082
|  | 0.85286 | 64.973
|  | 0.85926 | 65.0329
|  | 0.8654 | 65.0919
|  | 0.87129 | 65.1483
|  | 0.87695 | 65.2025
|  | 0.88237 | 65.2536
|  | 0.88757 | 65.3032
|  | 0.89255 | 65.3511
|  | 0.89733 | 65.39

## Options
Flex 6.01 | Flex Version 6.01 | Page 1
3Flex Serial # 1131 Unit 1 Port 2
Sample: | ST-Cs-OH
Operator: | ML
Submitter:
File: | C:\Users\Public\Documents\Micromeritics\Flex\data\Valtchev\Ana\TFN2-008.SMP
Started: | 13/06/2023 08:43:03 | Analysis adsorptive: | N2
Completed: | 14/06/2023 08:42:50 | Analysis bath temp.: | 77,355 K
Report time: | 14/06/2023 08:45:27 | Thermal correction: | No
Sample mass: | 0,0903 g | Ambient free space: | 15,1395 cm³ Measured
Analysis free space: | 32,8678 cm³ | Equilibration interval: | 5 to 20 s
Low pressure dose: | 12,0000 cm³/g STP | Sample density: | 1,000 g/cm³
Automatic degas: | No
Comments: masse humide: 0.1048 g perte a 300 C: 13.85 % repertoire: Valtchev ; sous repertoire: Ana
Sample: | ST-Cs-OH
Operator: | ML
Submitter:
Mass type: | Entered
Sample mass: | 0,0903 g
Density: | 1,000 g/cm³
Type of data: | Automatically collected
Instrument type: | 3500
Original instrument type: | 3500
Comments: | masse humide: 0.1048 g perte a 300 C: 13.85 % repertoire: Valtchev ; sous repertoire: Ana
Sample tube: | Sample Tube B
Ambient free space: | 1,0000 cm³
Analysis free space: | 1,0000 cm³
Use isothermal jacket: | Yes
Use filler rod: | Yes
Vacuum seal type: | Check Seal
Degas conditions: | Degas Conditions
Smart VacPrep evacuation
Backfill sample tube: | Automatic
Evacuation rate: | 1,0 mmHg/s
Unrest. evacuation from: | 1,0 mmHg
Vacuum level: | 1,000000e-01 mmHg
Evacuation time: | 180 min
Temperature ramp rate: | 1,0 °C/min
Target temperature: | 90 °C
Hold pressure: | 100 mmHg
Heating Phase
Sample prep: Stage | Temperature (°C) | Ramp Rate (°C/min) | Time (min)
1 | 300 | 1,5 | 480
Analysis conditions: | Silica Alumina, nitrogen @77.35 K
Absolute pressure dosing: | No
Set external trigger: | No
Pressure Table
Starting Pressure (p/p°) | Pressure Increment (p/p°) | Dose Amount (cm³/g STP) | Equilibration Interval (s) | Ending Pressure (p/p°)
0,000000000 |  | 12,0000 | 20 | 0,010000000
0,010000000 | 0,020000000 |  | 5 | 0,200000000
0,200000000 | 0,050000000 |  | 5 | 0,700000000
0,700000000 | 0,020000000 |  | 5 | 0,900000000
0,900000000 | 0,010000000 |  | 5 | 0,960000000
0,960000000 | 0,004000000 |  | 5 | 0,980000000
0,980000000 | 0,004000000 |  | 5 | 0,960000000
0,960000000 | 0,010000000 |  | 5 | 0,900000000
0,900000000 | 0,040000000 |  | 5 | 0,700000000
0,700000000 | 0,050000000 |  | 5 | 0,100000000
Preparation
Backfill gas: | Nitrogen
Evacuation rate: | 5,0 mmHg/s
Unrestricted evacuation from: | 5,0 mmHg
Vacuum level: | 5,0e-02 mmHg
Evacuation time: | 0,10 h
Evacuate and hold: | No
Degas in situ: | Yes
Target temperature: | 30 °C
Temperature ramp rate: | 1,0 °C/min
Hold pressure: | 1 mmHg
Sample prep: Stage | Temperature (°C) | Ramp Rate (°C/min) | Time (min)
1 | 300 | 3,0 | 240
Leak test: | Yes
Leak test duration: | 60 s
Elevator operation: | Wait for operator
Free Space
Measured after analysis
Evacuation time: | 0,10 h
Estimated ambient free space: | 14,0000 cm³
Estimated analysis free space: | 29,0000 cm³
p° and Temperature
p° type: | Entered
p°: | 760,000 mmHg
Temperature type: | Calculated from p° or Psat
Dosing
Target tolerance: | 5.0% or 2,000 mmHg
Minimum equilibration delay at p/p° >= 0.995: | 600 s
Minimum equilibration delay: | 0,00 h
Maximum equilibration delay: | 999,00 h
Termination
Backfill at end of analysis: | Yes
Backfill gas: | Nitrogen
Adsorptive: | Nitrogen (N2)
Maximum manifold pressure: | 925,00 mmHg
Therm. tran. hard-sphere diameter: | 3,6810 Å
Molecular cross-sectional area: | 0,162 nm²
Adsorbate molecular weight: | 28,01
Mass flow constant: | 1,000
Relative thermal conductivity: | 1,00
Gas blend: | No
Adsorbed-phase free-space correction: | Yes
Fluid properties: | H:\FPI\fpiv6\nitrogen.fpi
Dosing method: | Normal
Sample Information
Sample Tube
Degas Conditions
Analysis Conditions
Adsorptive Properties

## Sample Log
Flex 6.01 | Flex Version 6.01 | Page 1
3Flex Serial # 1131 Unit 1 Port 2
Sample: | ST-Cs-OH
Operator: | ML
Submitter:
File: | C:\Users\Public\Documents\Micromeritics\Flex\data\Valtchev\Ana\TFN2-008.SMP
Started: | 13/06/2023 08:43:03 | Analysis adsorptive: | N2
Completed: | 14/06/2023 08:42:50 | Analysis bath temp.: | 77,355 K
Report time: | 14/06/2023 08:45:27 | Thermal correction: | No
Sample mass: | 0,0903 g | Ambient free space: | 15,1395 cm³ Measured
Analysis free space: | 32,8678 cm³ | Equilibration interval: | 5 to 20 s
Low pressure dose: | 12,0000 cm³/g STP | Sample density: | 1,000 g/cm³
Automatic degas: | No
Comments: masse humide: 0.1048 g perte a 300 C: 13.85 % repertoire: Valtchev ; sous repertoire: Ana
Sample Log
Date | Time | Log Message
12/06/2023 | 15:38:00 | Degas operation started on Smart VacPrep 1 - S/N: 391, port 2.
12/06/2023 | 15:38:03 | Started evacuation at 1,00 mmHg/s to 0,1000 mmHg, hold for 180 minutes.
12/06/2023 | 19:41:19 | Started temperature ramp at 1.5 °C/min to 300 °C.
12/06/2023 | 22:00:04 | Started temperature hold at 300 °C for 480 minutes.
13/06/2023 | 06:01:12 | Started cool-down wait.
13/06/2023 | 06:52:36 | Started backfilling.
13/06/2023 | 06:52:43 | Degas operation completed.
13/06/2023 | 08:43:03 | Starting a sample analysis (Serial # 1131) for C:\Users\Public\Documents\Micromeritic...\TFN2-008.SMP on port 2.
13/06/2023 | 08:43:03 | System volume: 25.5716 cm³
13/06/2023 | 14:22:47 | Sample degas completed (sample port 2, temperature: 300,0 °C, elapsed: 19729 s).
13/06/2023 | 15:19:08 | Degas in situ is finished. Please remove the heating mantle and support. Properly position the isothermal jackets, dewar lid, and dewar. Unplug the heating mantle before proceeding. 6007- Warning: The shield is not in place.
13/06/2023 | 15:31:34 | Operation skipped by operator.
13/06/2023 | 15:31:34 | 10940- The dewar shield was not present when the analysis was started.
13/06/2023 | 15:32:54 | Leak rate measured on sample port 2 (interval: 60 s, rate: 0,000042 mmHg/min).
13/06/2023 | 15:35:00 | Please raise the elevator. Click Continue when ready to proceed.
13/06/2023 | 15:35:36 | Operation skipped by operator.
13/06/2023 | 15:50:53 | Port 2 vacuum level is 2,60e-05 mmHg.
13/06/2023 | 15:50:59 | Data collection started on sample port 2 (gas: N2).
14/06/2023 | 00:27:11 | Please lower the elevator. Click Continue when ready to proceed. The operator is responsible for using manual control to maintain safe pressure in the sample tubes.
14/06/2023 | 07:34:15 | Operation skipped by operator.
14/06/2023 | 07:46:14 | Ambient free-space measurement on sample port 2 complete (elapsed: 82987 s, qty in free-space: 15,1395 cm³, P1: 800,2077 mmHg, P2: 269,1675 mmHg, Tman: 45,0 °C, Tport: 45,0 °C).
14/06/2023 | 07:47:07 | Please raise the elevator. Click Continue when ready to proceed.
14/06/2023 | 07:49:34 | Operation skipped by operator.
14/06/2023 | 08:17:40 | Analysis free-space measurement on sample port 2 complete (elapsed: 84874 s, qty in free-space: 32,8678 cm³, P3: 191,0721 mmHg, Tport: 45,0 °C).
14/06/2023 | 08:19:11 | Analysis termination started.
14/06/2023 | 08:19:17 | Please lower the elevator. Click Continue when ready to proceed. The operator is responsible for using manual control to maintain safe pressure in the sample tubes.
14/06/2023 | 08:37:49 | Operation skipped by operator.
14/06/2023 | 08:42:50 | Port 2 1000 mmHg transducer scale changed from 1 039,7214 to 1 039,6901 mmHg (fraction of nominal: 1.01).
14/06/2023 | 08:42:50 | Finished a sample analysis for C:\Users\Public\Documents\Micromeritic...\TFN2-008.SMP on port 2.