## Summary
Flex 6.01 | Flex Version 6.01 | Page 1
3Flex Serial # 1131 Unit 1 Port 3
Sample: | K-120-R
Operator: | ML
Submitter:
File: | C:\Users\Public\Documents\Micromeritics\Flex\data\Valtchev\Ana\TFN2-006.SMP
Started: | 12/06/2023 08:57:45 | Analysis adsorptive: | N2
Completed: | 13/06/2023 08:39:17 | Analysis bath temp.: | 77,355 K
Report time: | 13/06/2023 08:43:18 | Thermal correction: | No
Sample mass: | 0,0942 g | Ambient free space: | 15,1400 cm³ Measured
Analysis free space: | 32,5524 cm³ | Equilibration interval: | 5 to 20 s
Low pressure dose: | 12,0000 cm³/g STP | Sample density: | 1,000 g/cm³
Automatic degas: | No
Comments: masse humide: 0.1119 g perte a 300 C: 15.83 % repertoire: Valtchev ; sous repertoire: Ana
Summary Report
Surface Area
Single point surface area at p/p° = 0,010270759: | 13,0303 m²/g
t-Plot external surface area: | 28,3413 m²/g
BJH Adsorption cumulative surface area of pores
between 17,000 Å and 3 000,000 Å width: | 18,7565 m²/g
BJH Desorption cumulative surface area of pores
between 17,000 Å and 3 000,000 Å width: | 24,2931 m²/g
D-H Adsorption cumulative surface area of pores
between 17,000 Å and 3 000,000 Å width: | 21,5992 m²/g
D-H Desorption cumulative surface area of pores
between 17,000 Å and 3 000,000 Å width: | 19,5289 m²/g
Pore Volume
Single point adsorption total pore volume of pores
less than 660,177 Å width at p/p° = 0,970000000: | 0,030222 cm³/g
Single point desorption total pore volume of pores
less than 660,177 Å width at p/p° = 0,970000000: | 0,030511 cm³/g
t-Plot micropore volume: | -0,002715 cm³/g
BJH Adsorption cumulative volume of pores
between 17,000 Å and 3 000,000 Å width: | 0,028386 cm³/g
BJH Desorption cumulative volume of pores
between 17,000 Å and 3 000,000 Å width: | 0,033256 cm³/g
D-H Adsorption cumulative volume of pores
between 17,000 Å and 3 000,000 Å width: | 0,030574 cm³/g
D-H Desorption cumulative volume of pores
between 17,000 Å and 3 000,000 Å width: | 0,030002 cm³/g
Pore Size
Adsorption average pore diameter (4V/A by single point): | 92,775 Å
Desorption average pore diameter (4V/A by single point): | 93,661 Å
BJH Adsorption average pore width (4V/A): | 60,536 Å
BJH Desorption average pore width (4V/A): | 54,758 Å
D-H Adsorption average pore width (4V/A): | 56,621 Å
D-H Desorption average pore width (4V/A): | 61,452 Å
Freundlich
Qm·C: | 0,7203 ± 0,0450 cm³/g STP
m: | 2,1677 ± 0,1158
Temkin
q·alpha/Qm: | 0,155374 ± 0,015016 kJ/mol·(cm³/g STP)
A: | 0,0519 ± 0,0328 mmHg
Volume in Pores | < | 18,09 Å | : | 0,00000 cm³/g
Total Volume in Pores | <= | 248,29 Å | : | 0,02357 cm³/g
Area in Pores | > | 248,29 Å | : | 0,026 m²/g
Total Area in Pores | >= | 18,09 Å | : | 17,603 m²/g
Horvath-Kawazoe
Maximum pore volume at p/p° = 0,169366596: | 0,009119 cm³/g
Median pore width: | 11,798 Å
Dubinin-Astakhov
Micropore surface area: | 21,2199 m²/g
Limiting micropore volume: | 0,011473 cm³/g
MP-Method
Cumulative surface area of pores between
5,3422 Å and 18,0000 Å hydraulic radius: | 8,0992 m²/g
Cumulative pore volume of pores between
5,3422 Å and 18,0000 Å hydraulic radius: | 0,005408 cm³/g
Average pore hydraulic radius (V/A): | 6,6771 Å

## Isotherm Tabular Report
Flex 6.01 | Flex Version 6.01 | Page 1
3Flex Serial # 1131 Unit 1 Port 3
Sample: | K-120-R
Operator: | ML
Submitter:
File: | C:\Users\Public\Documents\Micromeritics\Flex\data\Valtchev\Ana\TFN2-006.SMP
Started: | 12/06/2023 08:57:45 | Analysis adsorptive: | N2
Completed: | 13/06/2023 08:39:17 | Analysis bath temp.: | 77,355 K
Report time: | 13/06/2023 08:43:18 | Thermal correction: | No
Sample mass: | 0,0942 g | Ambient free space: | 15,1400 cm³ Measured
Analysis free space: | 32,5524 cm³ | Equilibration interval: | 5 to 20 s
Low pressure dose: | 12,0000 cm³/g STP | Sample density: | 1,000 g/cm³
Automatic degas: | No
Comments: masse humide: 0.1119 g perte a 300 C: 15.83 % repertoire: Valtchev ; sous repertoire: Ana
Isotherm Tabular Report
Relative Pressure (p/p°) | Absolute Pressure (mmHg) | Quantity Adsorbed (cm³/g STP) | Elapsed Time (h:min) | Saturation Pressure (mmHg)
760
0.010271 | 7.8058 | 3.0248 | 07:10
0.036671 | 27.87 | 3.8523 | 07:13
0.049034 | 37.266 | 4.1224 | 07:14
0.068533 | 52.0851 | 4.4819 | 07:16
0.088869 | 67.5408 | 4.801 | 07:19
0.10955 | 83.2545 | 5.1079 | 07:21
0.12987 | 98.7035 | 5.3832 | 07:23
0.14926 | 113.4345 | 5.6341 | 07:25
0.16937 | 128.7186 | 5.8811 | 07:27
0.18929 | 143.8596 | 6.1238 | 07:29
0.1993 | 151.4677 | 6.2271 | 07:30
0.248 | 188.4784 | 6.7712 | 07:32
0.29941 | 227.5496 | 7.3238 | 07:34
0.34978 | 265.8353 | 7.8392 | 07:36
0.39958 | 303.6798 | 8.3399 | 07:38
0.44942 | 341.5598 | 8.8318 | 07:40
0.49967 | 379.7526 | 9.3232 | 07:42
0.54941 | 417.5497 | 9.8304 | 07:44
0.59953 | 455.6422 | 10.3692 | 07:46
0.65003 | 494.0229 | 10.9516 | 07:48
0.70071 | 532.541 | 11.5702 | 07:50
0.71963 | 546.9178 | 11.8184 | 07:51
0.73952 | 562.0331 | 12.0911 | 07:53
0.75944 | 577.1759 | 12.3884 | 07:55
0.77945 | 592.3847 | 12.7151 | 07:57
0.79948 | 607.6066 | 13.0668 | 07:59
0.81968 | 622.9542 | 13.4282 | 08:01
0.8401 | 638.4776 | 13.8754 | 08:03
0.85942 | 653.1569 | 14.3676 | 08:05
0.87929 | 668.2615 | 14.9493 | 08:07
0.89975 | 683.8109 | 15.632 | 08:09
0.91014 | 691.7059 | 16.0103 | 08:10
0.92022 | 699.3693 | 16.4285 | 08:12
0.93015 | 706.9172 | 16.9107 | 08:14
0.9401 | 714.4796 | 17.4283 | 08:16
0.95016 | 722.1228 | 18.0115 | 08:18
0.95986 | 729.4953 | 18.6802 | 08:19
0.96425 | 732.8317 | 19.0396 | 08:22
0.96791 | 735.6116 | 19.3122 | 08:25
0.97205 | 738.7555 | 19.6818 | 08:27
0.97646 | 742.1099 | 20.1193 | 08:28
0.98004 | 744.8281 | 20.528 | 08:30
0.97709 | 742.5858 | 20.2997 | 08:32
0.97274 | 739.2822 | 19.9006 | 08:34
0.96817 | 735.8069 | 19.5295 | 08:36
0.96412 | 732.7314 | 19.2007 | 08:38
0.96058 | 730.0372 | 18.8855 | 08:40
0.9507 | 722.5355 | 18.1909 | 08:42
0.9407 | 714.9315 | 17.5767 | 08:44
0.93051 | 707.191 | 17.0119 | 08:46
0.92028 | 699.4164 | 16.5112 | 08:48
0.91047 | 691.956 | 16.0727 | 08:50
0.90013 | 684.0957 | 15.6522 | 08:53
0.85954 | 653.2535 | 14.36 | 08:57
0.82061 | 623.6638 | 13.4471 | 08:59
0.78047 | 593.1567 | 12.6823 | 09:01
0.74029 | 562.618 | 12.0084 | 09:03
0.70017 | 532.1306 | 11.4069 | 09:05
0.65042 | 494.3222 | 10.7479 | 09:07
0.60058 | 456.4432 | 10.15 | 09:09
0.55024 | 418.1789 | 9.5907 | 09:10
0.50023 | 380.1717 | 9.0313 | 09:12
0.45042 | 342.3191 | 8.4965 | 09:14
0.40079 | 304.5967 | 8.0025 | 09:16
0.35028 | 266.2135 | 7.5213 | 09:18
0.30019 | 228.1434 | 7.0326 | 09:20
0.24992 | 189.9374 | 6.522 | 09:22
0.20024 | 152.1828 | 6.0053 | 09:24
0.15019 | 114.142 | 5.4459 | 09:26
0.10014 | 76.11 | 4.8209 | 09:29

## Isotherm Linear Plot
Flex 6.01 | Flex Version 6.01 | Page 1
3Flex Serial # 1131 Unit 1 Port 3
Sample: | K-120-R
Operator: | ML
Submitter:
File: | C:\Users\Public\Documents\Micromeritics\Flex\data\Valtchev\Ana\TFN2-006.SMP
Started: | 12/06/2023 08:57:45 | Analysis adsorptive: | N2
Completed: | 13/06/2023 08:39:17 | Analysis bath temp.: | 77,355 K
Report time: | 13/06/2023 08:43:18 | Thermal correction: | No
Sample mass: | 0,0942 g | Ambient free space: | 15,1400 cm³ Measured
Analysis free space: | 32,5524 cm³ | Equilibration interval: | 5 to 20 s
Low pressure dose: | 12,0000 cm³/g STP | Sample density: | 1,000 g/cm³
Automatic degas: | No
Comments: masse humide: 0.1119 g perte a 300 C: 15.83 % repertoire: Valtchev ; sous repertoire: Ana
Isotherm Linear Plot
TFN2-006 : K-120-R : Adsorption |  | TFN2-006 : K-120-R : Desorption
Relative Pressure (p/p°) | Quantity Adsorbed (cm³/g STP) | Relative Pressure (p/p°) | Quantity Adsorbed (cm³/g STP)
0.010271 | 3.0248 | 0.98004 | 20.528
0.036671 | 3.8523 | 0.97709 | 20.2997
0.049034 | 4.1224 | 0.97274 | 19.9006
0.068533 | 4.4819 | 0.96817 | 19.5295
0.088869 | 4.801 | 0.96412 | 19.2007
0.10955 | 5.1079 | 0.96058 | 18.8855
0.12987 | 5.3832 | 0.9507 | 18.1909
0.14926 | 5.6341 | 0.9407 | 17.5767
0.16937 | 5.8811 | 0.93051 | 17.0119
0.18929 | 6.1238 | 0.92028 | 16.5112
0.1993 | 6.2271 | 0.91047 | 16.0727
0.248 | 6.7712 | 0.90013 | 15.6522
0.29941 | 7.3238 | 0.85954 | 14.36
0.34978 | 7.8392 | 0.82061 | 13.4471
0.39958 | 8.3399 | 0.78047 | 12.6823
0.44942 | 8.8318 | 0.74029 | 12.0084
0.49967 | 9.3232 | 0.70017 | 11.4069
0.54941 | 9.8304 | 0.65042 | 10.7479
0.59953 | 10.3692 | 0.60058 | 10.15
0.65003 | 10.9516 | 0.55024 | 9.5907
0.70071 | 11.5702 | 0.50023 | 9.0313
0.71963 | 11.8184 | 0.45042 | 8.4965
0.73952 | 12.0911 | 0.40079 | 8.0025
0.75944 | 12.3884 | 0.35028 | 7.5213
0.77945 | 12.7151 | 0.30019 | 7.0326
0.79948 | 13.0668 | 0.24992 | 6.522
0.81968 | 13.4282 | 0.20024 | 6.0053
0.8401 | 13.8754 | 0.15019 | 5.4459
0.85942 | 14.3676 | 0.10014 | 4.8209
0.87929 | 14.9493
0.89975 | 15.632
0.91014 | 16.0103
0.92022 | 16.4285
0.93015 | 16.9107
0.9401 | 17.4283
0.95016 | 18.0115
0.95986 | 18.6802
0.96425 | 19.0396
0.96791 | 19.3122
0.97205 | 19.6818
0.97646 | 20.1193
0.98004 | 20.528

## Isotherm Log Plot
Flex 6.01 | Flex Version 6.01 | Page 1
3Flex Serial # 1131 Unit 1 Port 3
Sample: | K-120-R
Operator: | ML
Submitter:
File: | C:\Users\Public\Documents\Micromeritics\Flex\data\Valtchev\Ana\TFN2-006.SMP
Started: | 12/06/2023 08:57:45 | Analysis adsorptive: | N2
Completed: | 13/06/2023 08:39:17 | Analysis bath temp.: | 77,355 K
Report time: | 13/06/2023 08:43:18 | Thermal correction: | No
Sample mass: | 0,0942 g | Ambient free space: | 15,1400 cm³ Measured
Analysis free space: | 32,5524 cm³ | Equilibration interval: | 5 to 20 s
Low pressure dose: | 12,0000 cm³/g STP | Sample density: | 1,000 g/cm³
Automatic degas: | No
Comments: masse humide: 0.1119 g perte a 300 C: 15.83 % repertoire: Valtchev ; sous repertoire: Ana
Isotherm Log Plot
TFN2-006 : K-120-R : Adsorption |  | TFN2-006 : K-120-R : Desorption
Relative Pressure (p/p°) | Quantity Adsorbed (cm³/g STP) | Relative Pressure (p/p°) | Quantity Adsorbed (cm³/g STP)
0.010271 | 3.0248 | 0.98004 | 20.528
0.036671 | 3.8523 | 0.97709 | 20.2997
0.049034 | 4.1224 | 0.97274 | 19.9006
0.068533 | 4.4819 | 0.96817 | 19.5295
0.088869 | 4.801 | 0.96412 | 19.2007
0.10955 | 5.1079 | 0.96058 | 18.8855
0.12987 | 5.3832 | 0.9507 | 18.1909
0.14926 | 5.6341 | 0.9407 | 17.5767
0.16937 | 5.8811 | 0.93051 | 17.0119
0.18929 | 6.1238 | 0.92028 | 16.5112
0.1993 | 6.2271 | 0.91047 | 16.0727
0.248 | 6.7712 | 0.90013 | 15.6522
0.29941 | 7.3238 | 0.85954 | 14.36
0.34978 | 7.8392 | 0.82061 | 13.4471
0.39958 | 8.3399 | 0.78047 | 12.6823
0.44942 | 8.8318 | 0.74029 | 12.0084
0.49967 | 9.3232 | 0.70017 | 11.4069
0.54941 | 9.8304 | 0.65042 | 10.7479
0.59953 | 10.3692 | 0.60058 | 10.15
0.65003 | 10.9516 | 0.55024 | 9.5907
0.70071 | 11.5702 | 0.50023 | 9.0313
0.71963 | 11.8184 | 0.45042 | 8.4965
0.73952 | 12.0911 | 0.40079 | 8.0025
0.75944 | 12.3884 | 0.35028 | 7.5213
0.77945 | 12.7151 | 0.30019 | 7.0326
0.79948 | 13.0668 | 0.24992 | 6.522
0.81968 | 13.4282 | 0.20024 | 6.0053
0.8401 | 13.8754 | 0.15019 | 5.4459
0.85942 | 14.3676 | 0.10014 | 4.8209
0.87929 | 14.9493
0.89975 | 15.632
0.91014 | 16.0103
0.92022 | 16.4285
0.93015 | 16.9107
0.9401 | 17.4283
0.95016 | 18.0115
0.95986 | 18.6802
0.96425 | 19.0396
0.96791 | 19.3122
0.97205 | 19.6818
0.97646 | 20.1193
0.98004 | 20.528

## BET Reports
Flex 6.01 | Flex Version 6.01 | Page 1
3Flex Serial # 1131 Unit 1 Port 3
Sample: | K-120-R
Operator: | ML
Submitter:
File: | C:\Users\Public\Documents\Micromeritics\Flex\data\Valtchev\Ana\TFN2-006.SMP
Started: | 12/06/2023 08:57:45 | Analysis adsorptive: | N2
Completed: | 13/06/2023 08:39:17 | Analysis bath temp.: | 77,355 K
Report time: | 13/06/2023 08:43:18 | Thermal correction: | No
Sample mass: | 0,0942 g | Ambient free space: | 15,1400 cm³ Measured
Analysis free space: | 32,5524 cm³ | Equilibration interval: | 5 to 20 s
Low pressure dose: | 12,0000 cm³/g STP | Sample density: | 1,000 g/cm³
Automatic degas: | No
Comments: masse humide: 0.1119 g perte a 300 C: 15.83 % repertoire: Valtchev ; sous repertoire: Ana
BET Reports
Primary Data
BET: At least 2 points must be supplied for the BET least squares fit.
4145- Preparations failed in primary data.

## Langmuir Reports
Flex 6.01 | Flex Version 6.01 | Page 1
3Flex Serial # 1131 Unit 1 Port 3
Sample: | K-120-R
Operator: | ML
Submitter:
File: | C:\Users\Public\Documents\Micromeritics\Flex\data\Valtchev\Ana\TFN2-006.SMP
Started: | 12/06/2023 08:57:45 | Analysis adsorptive: | N2
Completed: | 13/06/2023 08:39:17 | Analysis bath temp.: | 77,355 K
Report time: | 13/06/2023 08:43:18 | Thermal correction: | No
Sample mass: | 0,0942 g | Ambient free space: | 15,1400 cm³ Measured
Analysis free space: | 32,5524 cm³ | Equilibration interval: | 5 to 20 s
Low pressure dose: | 12,0000 cm³/g STP | Sample density: | 1,000 g/cm³
Automatic degas: | No
Comments: masse humide: 0.1119 g perte a 300 C: 15.83 % repertoire: Valtchev ; sous repertoire: Ana
Langmuir Reports
Primary Data
At least two points must be selected for this calculation.

## t-Plot Error Report
Flex 6.01 | Flex Version 6.01 | Page 1
3Flex Serial # 1131 Unit 1 Port 3
Sample: | K-120-R
Operator: | ML
Submitter:
File: | C:\Users\Public\Documents\Micromeritics\Flex\data\Valtchev\Ana\TFN2-006.SMP
Started: | 12/06/2023 08:57:45 | Analysis adsorptive: | N2
Completed: | 13/06/2023 08:39:17 | Analysis bath temp.: | 77,355 K
Report time: | 13/06/2023 08:43:18 | Thermal correction: | No
Sample mass: | 0,0942 g | Ambient free space: | 15,1400 cm³ Measured
Analysis free space: | 32,5524 cm³ | Equilibration interval: | 5 to 20 s
Low pressure dose: | 12,0000 cm³/g STP | Sample density: | 1,000 g/cm³
Automatic degas: | No
Comments: masse humide: 0.1119 g perte a 300 C: 15.83 % repertoire: Valtchev ; sous repertoire: Ana
t-Plot Reports
Primary Data
4055- A positive BET surface area was not calculated. Please check your BET Report

## t-Plot Tabular Report
Flex 6.01 | Flex Version 6.01 | Page 1
3Flex Serial # 1131 Unit 1 Port 3
Sample: | K-120-R
Operator: | ML
Submitter:
File: | C:\Users\Public\Documents\Micromeritics\Flex\data\Valtchev\Ana\TFN2-006.SMP
Started: | 12/06/2023 08:57:45 | Analysis adsorptive: | N2
Completed: | 13/06/2023 08:39:17 | Analysis bath temp.: | 77,355 K
Report time: | 13/06/2023 08:43:18 | Thermal correction: | No
Sample mass: | 0,0942 g | Ambient free space: | 15,1400 cm³ Measured
Analysis free space: | 32,5524 cm³ | Equilibration interval: | 5 to 20 s
Low pressure dose: | 12,0000 cm³/g STP | Sample density: | 1,000 g/cm³
Automatic degas: | No
Comments: masse humide: 0.1119 g perte a 300 C: 15.83 % repertoire: Valtchev ; sous repertoire: Ana
t-Plot Report
Micropore volume: | -0,002715 cm³/g
Micropore area: | *
External surface area: | 28,3413 m²/g
Slope: | 1,827897 ± 0,013691 cm³/g·Å STP
Y-intercept: | -1,750765 ± 0,055308 cm³/g STP
Correlation coefficient: | 0,999804
Surface area correction factor: | 1,000
Density conversion factor: | 0,0015505
Total surface area (BET): | 4055- A positive BET surface area was not calculated. Please check your BET Report
Thickness range: | 2,5000 to 5,0000 Å
Thickness equation: | Harkins and Jura
Thickness Curve
t = [ 13.99 / ( 0.034 - log(p/p°) ) ] ^ 0.5
t-Plot Report - Data
Relative Pressure (p/p°) | Statistical Thickness (Å) | Quantity Adsorbed (cm³/g STP) | Fitted
0.068533 | 3.4171 | 4.4819 | *
0.088869 | 3.5904 | 4.801 | *
0.10955 | 3.7508 | 5.1079 | *
0.12987 | 3.8985 | 5.3832 | *
0.14926 | 4.0331 | 5.6341 | *
0.16937 | 4.1684 | 5.8811 | *
0.18929 | 4.2993 | 6.1238 | *
0.1993 | 4.3643 | 6.2271 | *
0.248 | 4.677 | 6.7712 | *
0.29941 | 5.0083 | 7.3238
0.34978 | 5.3422 | 7.8392
0.39958 | 5.6881 | 8.3399
0.44942 | 6.0569 | 8.8318
0.49967 | 6.4593 | 9.3232
0.54941 | 6.897 | 9.8304
0.59953 | 7.3897 | 10.3692
0.65003 | 7.9551 | 10.9516
* The micropore area is not reported because either the micropore volume is negative or the calculated external surface area is larger than the total surface area.

## t-Plot Plot
Flex 6.01 | Flex Version 6.01 | Page 1
3Flex Serial # 1131 Unit 1 Port 3
Sample: | K-120-R
Operator: | ML
Submitter:
File: | C:\Users\Public\Documents\Micromeritics\Flex\data\Valtchev\Ana\TFN2-006.SMP
Started: | 12/06/2023 08:57:45 | Analysis adsorptive: | N2
Completed: | 13/06/2023 08:39:17 | Analysis bath temp.: | 77,355 K
Report time: | 13/06/2023 08:43:18 | Thermal correction: | No
Sample mass: | 0,0942 g | Ambient free space: | 15,1400 cm³ Measured
Analysis free space: | 32,5524 cm³ | Equilibration interval: | 5 to 20 s
Low pressure dose: | 12,0000 cm³/g STP | Sample density: | 1,000 g/cm³
Automatic degas: | No
Comments: masse humide: 0.1119 g perte a 300 C: 15.83 % repertoire: Valtchev ; sous repertoire: Ana
t-Plot
Harkins and Jura
TFN2-006 : K-120-R |  | Not Fitted
Thickness (Å) | Quantity Adsorbed (cm³/g STP) | Thickness (Å) | Quantity Adsorbed (cm³/g STP)
3.4171 | 4.4819 | 5.0083 | 7.3238
3.5904 | 4.801 | 5.3422 | 7.8392
3.7508 | 5.1079 | 5.6881 | 8.3399
3.8985 | 5.3832 | 6.0569 | 8.8318
4.0331 | 5.6341 | 6.4593 | 9.3232
4.1684 | 5.8811 | 6.897 | 9.8304
4.2993 | 6.1238 | 7.3897 | 10.3692
4.3643 | 6.2271 | 7.9551 | 10.9516
4.677 | 6.7712

## BJH Adsorption Pore Distributio
Flex 6.01 | Flex Version 6.01 | Page 1
3Flex Serial # 1131 Unit 1 Port 3
Sample: | K-120-R
Operator: | ML
Submitter:
File: | C:\Users\Public\Documents\Micromeritics\Flex\data\Valtchev\Ana\TFN2-006.SMP
Started: | 12/06/2023 08:57:45 | Analysis adsorptive: | N2
Completed: | 13/06/2023 08:39:17 | Analysis bath temp.: | 77,355 K
Report time: | 13/06/2023 08:43:18 | Thermal correction: | No
Sample mass: | 0,0942 g | Ambient free space: | 15,1400 cm³ Measured
Analysis free space: | 32,5524 cm³ | Equilibration interval: | 5 to 20 s
Low pressure dose: | 12,0000 cm³/g STP | Sample density: | 1,000 g/cm³
Automatic degas: | No
Comments: masse humide: 0.1119 g perte a 300 C: 15.83 % repertoire: Valtchev ; sous repertoire: Ana
BJH Adsorption Pore Distribution Report
Faas Correction
Harkins and Jura
t = [ 13.99 / ( 0.034 - log(p/p°) ) ] ^ 0.5
Width range: | 17,000 to 3 000,000 Å
Adsorbate property factor: | 9,53000 Å
Density conversion factor: | 0,0015505
Fraction of pores open at both ends: | 0,00
Pore Width Range (Å) | Average Width (Å) | Incremental Pore Volume (cm³/g) | Cumulative Pore Volume (cm³/g) | Incremental Pore Area (m²/g) | Cumulative Pore Area (m²/g)
979.8 - 834.1 | 894.9292 | 0.00068469 | 0.00068469 | 0.030603 | 0.030603
834.1 - 705.5 | 758.7067 | 0.00074065 | 0.0014253 | 0.039048 | 0.069651
705.5 - 616.9 | 655.0204 | 0.00063193 | 0.0020573 | 0.03859 | 0.10824
616.9 - 555.5 | 582.8607 | 0.00046986 | 0.0025271 | 0.032245 | 0.14049
555.5 - 496.6 | 522.5931 | 0.00062541 | 0.0031526 | 0.04787 | 0.18836
496.6 - 402.8 | 439.5125 | 0.0011806 | 0.0043332 | 0.10745 | 0.2958
402.8 - 337.3 | 363.9957 | 0.0010458 | 0.005379 | 0.11493 | 0.41073
337.3 - 290.9 | 310.4921 | 0.00094176 | 0.0063207 | 0.12132 | 0.53206
290.9 - 255.9 | 271.033 | 0.00088941 | 0.0072102 | 0.13126 | 0.66332
255.9 - 228.2 | 240.3528 | 0.00077784 | 0.007988 | 0.12945 | 0.79277
228.2 - 205.3 | 215.4541 | 0.00070902 | 0.008697 | 0.13163 | 0.9244
205.3 - 171.5 | 185.1839 | 0.0013017 | 0.0099987 | 0.28117 | 1.2056
171.5 - 147.9 | 157.8344 | 0.0011243 | 0.011123 | 0.28494 | 1.4905
147.9 - 130.4 | 137.9582 | 0.00095887 | 0.012082 | 0.27802 | 1.7685
130.4 - 115.8 | 122.1782 | 0.00087371 | 0.012956 | 0.28604 | 2.0546
115.8 - 104.2 | 109.3687 | 0.00069864 | 0.013654 | 0.25552 | 2.3101
104.2 - 94.8 | 98.9991 | 0.00069285 | 0.014347 | 0.27994 | 2.59
94.8 - 86.8 | 90.3789 | 0.00064723 | 0.014994 | 0.28645 | 2.8765
86.8 - 80.0 | 83.0818 | 0.00058836 | 0.015583 | 0.28327 | 3.1597
80.0 - 74.1 | 76.8183 | 0.00053882 | 0.016122 | 0.28057 | 3.4403
74.1 - 69.2 | 71.5028 | 0.00049297 | 0.016614 | 0.27578 | 3.7161
69.2 - 58.6 | 62.9251 | 0.0012461 | 0.017861 | 0.7921 | 4.5082
58.6 - 50.5 | 53.8415 | 0.0011954 | 0.019056 | 0.8881 | 5.3963
50.5 - 44.0 | 46.7575 | 0.001111 | 0.020167 | 0.95039 | 6.3467
44.0 - 38.8 | 41.0527 | 0.0010487 | 0.021216 | 1.0218 | 7.3685
38.8 - 34.4 | 36.2824 | 0.0010149 | 0.022231 | 1.1189 | 8.4874
34.4 - 30.6 | 32.2182 | 0.0010329 | 0.023263 | 1.2824 | 9.7698
30.6 - 27.2 | 28.6942 | 0.0010631 | 0.024327 | 1.482 | 11.2518
27.2 - 24.2 | 25.5455 | 0.0010919 | 0.025418 | 1.7098 | 12.9616
24.2 - 21.4 | 22.6475 | 0.0011734 | 0.026592 | 2.0725 | 15.034
21.4 - 19.0 | 20.0314 | 0.00112 | 0.027712 | 2.2364 | 17.2704
19.0 - 18.5 | 18.7096 | 0.00018096 | 0.027893 | 0.38689 | 17.6573
18.5 - 17.5 | 17.9492 | 0.00049321 | 0.028386 | 1.0991 | 18.7565

## BJH Adsorption Cumulative Pore
Flex 6.01 | Flex Version 6.01 | Page 1
3Flex Serial # 1131 Unit 1 Port 3
Sample: | K-120-R
Operator: | ML
Submitter:
File: | C:\Users\Public\Documents\Micromeritics\Flex\data\Valtchev\Ana\TFN2-006.SMP
Started: | 12/06/2023 08:57:45 | Analysis adsorptive: | N2
Completed: | 13/06/2023 08:39:17 | Analysis bath temp.: | 77,355 K
Report time: | 13/06/2023 08:43:18 | Thermal correction: | No
Sample mass: | 0,0942 g | Ambient free space: | 15,1400 cm³ Measured
Analysis free space: | 32,5524 cm³ | Equilibration interval: | 5 to 20 s
Low pressure dose: | 12,0000 cm³/g STP | Sample density: | 1,000 g/cm³
Automatic degas: | No
Comments: masse humide: 0.1119 g perte a 300 C: 15.83 % repertoire: Valtchev ; sous repertoire: Ana
BJH Adsorption Cumulative Pore Volume (Larger)
Harkins and Jura : Faas Correction
TFN2-006 : K-120-R
Pore Width (Å) | Pore Volume (cm³/g)
834.0727 | 0.00068469
705.4568 | 0.0014253
616.8788 | 0.0020573
555.5297 | 0.0025271
496.5599 | 0.0031526
402.7987 | 0.0043332
337.3458 | 0.005379
290.9032 | 0.0063207
255.9255 | 0.0072102
228.1812 | 0.007988
205.3171 | 0.008697
171.5401 | 0.0099987
147.9073 | 0.011123
130.4031 | 0.012082
115.8355 | 0.012956
104.2416 | 0.013654
94.7529 | 0.014347
86.7786 | 0.014994
79.996 | 0.015583
74.1355 | 0.016122
69.242 | 0.016614
58.5796 | 0.017861
50.4539 | 0.019056
44.0377 | 0.020167
38.81 | 0.021216
34.3644 | 0.022231
30.5731 | 0.023263
27.2488 | 0.024327
24.2412 | 0.025418
21.4432 | 0.026592
18.9651 | 0.027712
18.4692 | 0.027893
17.4901 | 0.028386

## BJH Adsorption dV-dw Pore Volum
Flex 6.01 | Flex Version 6.01 | Page 1
3Flex Serial # 1131 Unit 1 Port 3
Sample: | K-120-R
Operator: | ML
Submitter:
File: | C:\Users\Public\Documents\Micromeritics\Flex\data\Valtchev\Ana\TFN2-006.SMP
Started: | 12/06/2023 08:57:45 | Analysis adsorptive: | N2
Completed: | 13/06/2023 08:39:17 | Analysis bath temp.: | 77,355 K
Report time: | 13/06/2023 08:43:18 | Thermal correction: | No
Sample mass: | 0,0942 g | Ambient free space: | 15,1400 cm³ Measured
Analysis free space: | 32,5524 cm³ | Equilibration interval: | 5 to 20 s
Low pressure dose: | 12,0000 cm³/g STP | Sample density: | 1,000 g/cm³
Automatic degas: | No
Comments: masse humide: 0.1119 g perte a 300 C: 15.83 % repertoire: Valtchev ; sous repertoire: Ana
BJH Adsorption dV/dw Pore Volume
Harkins and Jura : Faas Correction
TFN2-006 : K-120-R
Pore Width (Å) | dV/dw Pore Volume (cm³/g·Å)
894.9292 | 4.6984e-06
758.7067 | 5.7586e-06
655.0204 | 7.1342e-06
582.8607 | 7.6588e-06
522.5931 | 1.0606e-05
439.5125 | 1.2592e-05
363.9957 | 1.5978e-05
310.4921 | 2.0278e-05
271.033 | 2.5428e-05
240.3528 | 2.8036e-05
215.4541 | 3.101e-05
185.1839 | 3.8538e-05
157.8344 | 4.7574e-05
137.9582 | 5.478e-05
122.1782 | 5.9976e-05
109.3687 | 6.0259e-05
98.9991 | 7.3018e-05
90.3789 | 8.1166e-05
83.0818 | 8.6745e-05
76.8183 | 9.1939e-05
71.5028 | 0.00010074
62.9251 | 0.00011687
53.8415 | 0.00014711
46.7575 | 0.00017315
41.0527 | 0.0002006
36.2824 | 0.00022829
32.2182 | 0.00027245
28.6942 | 0.00031979
25.5455 | 0.00036307
22.6475 | 0.00041938
20.0314 | 0.00045193
18.7096 | 0.00036493
17.9492 | 0.00050377

## BJH Adsorption dV-dlog(w) Pore
Flex 6.01 | Flex Version 6.01 | Page 1
3Flex Serial # 1131 Unit 1 Port 3
Sample: | K-120-R
Operator: | ML
Submitter:
File: | C:\Users\Public\Documents\Micromeritics\Flex\data\Valtchev\Ana\TFN2-006.SMP
Started: | 12/06/2023 08:57:45 | Analysis adsorptive: | N2
Completed: | 13/06/2023 08:39:17 | Analysis bath temp.: | 77,355 K
Report time: | 13/06/2023 08:43:18 | Thermal correction: | No
Sample mass: | 0,0942 g | Ambient free space: | 15,1400 cm³ Measured
Analysis free space: | 32,5524 cm³ | Equilibration interval: | 5 to 20 s
Low pressure dose: | 12,0000 cm³/g STP | Sample density: | 1,000 g/cm³
Automatic degas: | No
Comments: masse humide: 0.1119 g perte a 300 C: 15.83 % repertoire: Valtchev ; sous repertoire: Ana
BJH Adsorption dV/dlog(w) Pore Volume
Harkins and Jura : Faas Correction
TFN2-006 : K-120-R
Pore Width (Å) | dV/dlog(w) Pore Volume (cm³/g)
894.9292 | 0.0097905
758.7067 | 0.010183
655.0204 | 0.010845
582.8607 | 0.010328
522.5931 | 0.012833
439.5125 | 0.01299
363.9957 | 0.01358
310.4921 | 0.01464
271.033 | 0.015987
240.3528 | 0.015609
215.4541 | 0.015462
185.1839 | 0.016676
157.8344 | 0.017465
137.9582 | 0.017529
122.1782 | 0.016983
109.3687 | 0.015254
98.9991 | 0.016716
90.3789 | 0.016952
83.0818 | 0.016646
76.8183 | 0.016307
71.5028 | 0.016623
62.9251 | 0.017158
53.8415 | 0.018433
46.7575 | 0.018807
41.0527 | 0.019109
36.2824 | 0.019209
32.2182 | 0.020346
28.6942 | 0.021265
25.5455 | 0.021498
22.6475 | 0.02203
20.0314 | 0.020998
18.7096 | 0.015727
17.9492 | 0.020851

## BJH Adsorption Cumulative Por-1
Flex 6.01 | Flex Version 6.01 | Page 1
3Flex Serial # 1131 Unit 1 Port 3
Sample: | K-120-R
Operator: | ML
Submitter:
File: | C:\Users\Public\Documents\Micromeritics\Flex\data\Valtchev\Ana\TFN2-006.SMP
Started: | 12/06/2023 08:57:45 | Analysis adsorptive: | N2
Completed: | 13/06/2023 08:39:17 | Analysis bath temp.: | 77,355 K
Report time: | 13/06/2023 08:43:18 | Thermal correction: | No
Sample mass: | 0,0942 g | Ambient free space: | 15,1400 cm³ Measured
Analysis free space: | 32,5524 cm³ | Equilibration interval: | 5 to 20 s
Low pressure dose: | 12,0000 cm³/g STP | Sample density: | 1,000 g/cm³
Automatic degas: | No
Comments: masse humide: 0.1119 g perte a 300 C: 15.83 % repertoire: Valtchev ; sous repertoire: Ana
BJH Adsorption Cumulative Pore Area (Larger)
Harkins and Jura : Faas Correction
TFN2-006 : K-120-R
Pore Width (Å) | Pore Area (m²/g)
834.0727 | 0.030603
705.4568 | 0.069651
616.8788 | 0.10824
555.5297 | 0.14049
496.5599 | 0.18836
402.7987 | 0.2958
337.3458 | 0.41073
290.9032 | 0.53206
255.9255 | 0.66332
228.1812 | 0.79277
205.3171 | 0.9244
171.5401 | 1.2056
147.9073 | 1.4905
130.4031 | 1.7685
115.8355 | 2.0546
104.2416 | 2.3101
94.7529 | 2.59
86.7786 | 2.8765
79.996 | 3.1597
74.1355 | 3.4403
69.242 | 3.7161
58.5796 | 4.5082
50.4539 | 5.3963
44.0377 | 6.3467
38.81 | 7.3685
34.3644 | 8.4874
30.5731 | 9.7698
27.2488 | 11.2518
24.2412 | 12.9616
21.4432 | 15.034
18.9651 | 17.2704
18.4692 | 17.6573
17.4901 | 18.7565

## BJH Adsorption dA-dw Pore Area
Flex 6.01 | Flex Version 6.01 | Page 1
3Flex Serial # 1131 Unit 1 Port 3
Sample: | K-120-R
Operator: | ML
Submitter:
File: | C:\Users\Public\Documents\Micromeritics\Flex\data\Valtchev\Ana\TFN2-006.SMP
Started: | 12/06/2023 08:57:45 | Analysis adsorptive: | N2
Completed: | 13/06/2023 08:39:17 | Analysis bath temp.: | 77,355 K
Report time: | 13/06/2023 08:43:18 | Thermal correction: | No
Sample mass: | 0,0942 g | Ambient free space: | 15,1400 cm³ Measured
Analysis free space: | 32,5524 cm³ | Equilibration interval: | 5 to 20 s
Low pressure dose: | 12,0000 cm³/g STP | Sample density: | 1,000 g/cm³
Automatic degas: | No
Comments: masse humide: 0.1119 g perte a 300 C: 15.83 % repertoire: Valtchev ; sous repertoire: Ana
BJH Adsorption dA/dw Pore Area
Harkins and Jura : Faas Correction
TFN2-006 : K-120-R
Pore Width (Å) | dA/dw Pore Area (m²/g·Å)
894.9292 | 0.00021
758.7067 | 0.0003036
655.0204 | 0.00043566
582.8607 | 0.0005256
522.5931 | 0.00081177
439.5125 | 0.001146
363.9957 | 0.0017559
310.4921 | 0.0026124
271.033 | 0.0037527
240.3528 | 0.0046658
215.4541 | 0.0057572
185.1839 | 0.0083242
157.8344 | 0.012057
137.9582 | 0.015883
122.1782 | 0.019636
109.3687 | 0.022039
98.9991 | 0.029503
90.3789 | 0.035922
83.0818 | 0.041764
76.8183 | 0.047874
71.5028 | 0.056356
62.9251 | 0.074289
53.8415 | 0.10929
46.7575 | 0.14812
41.0527 | 0.19546
36.2824 | 0.25169
32.2182 | 0.33825
28.6942 | 0.44579
25.5455 | 0.56851
22.6475 | 0.74071
20.0314 | 0.90244
18.7096 | 0.7802
17.9492 | 1.1227

## BJH Adsorption dA-dlog(w) Pore
Flex 6.01 | Flex Version 6.01 | Page 1
3Flex Serial # 1131 Unit 1 Port 3
Sample: | K-120-R
Operator: | ML
Submitter:
File: | C:\Users\Public\Documents\Micromeritics\Flex\data\Valtchev\Ana\TFN2-006.SMP
Started: | 12/06/2023 08:57:45 | Analysis adsorptive: | N2
Completed: | 13/06/2023 08:39:17 | Analysis bath temp.: | 77,355 K
Report time: | 13/06/2023 08:43:18 | Thermal correction: | No
Sample mass: | 0,0942 g | Ambient free space: | 15,1400 cm³ Measured
Analysis free space: | 32,5524 cm³ | Equilibration interval: | 5 to 20 s
Low pressure dose: | 12,0000 cm³/g STP | Sample density: | 1,000 g/cm³
Automatic degas: | No
Comments: masse humide: 0.1119 g perte a 300 C: 15.83 % repertoire: Valtchev ; sous repertoire: Ana
BJH Adsorption dA/dlog(w) Pore Area
Harkins and Jura : Faas Correction
TFN2-006 : K-120-R
Pore Width (Å) | dA/dlog(w) Pore Area (m²/g)
894.9292 | 0.4376
758.7067 | 0.53687
655.0204 | 0.66226
582.8607 | 0.7088
522.5931 | 0.98224
439.5125 | 1.1822
363.9957 | 1.4923
310.4921 | 1.8861
271.033 | 2.3593
240.3528 | 2.5976
215.4541 | 2.8707
185.1839 | 3.602
157.8344 | 4.4261
137.9582 | 5.0825
122.1782 | 5.5601
109.3687 | 5.5789
98.9991 | 6.754
90.3789 | 7.5028
83.0818 | 8.0145
76.8183 | 8.4911
71.5028 | 9.2991
62.9251 | 10.9069
53.8415 | 13.6943
46.7575 | 16.0892
41.0527 | 18.6186
36.2824 | 21.1772
32.2182 | 25.2599
28.6942 | 29.6432
25.5455 | 33.6627
22.6475 | 38.9096
20.0314 | 41.9302
18.7096 | 33.623
17.9492 | 46.4664

## BJH Desorption Pore Distributio
Flex 6.01 | Flex Version 6.01 | Page 1
3Flex Serial # 1131 Unit 1 Port 3
Sample: | K-120-R
Operator: | ML
Submitter:
File: | C:\Users\Public\Documents\Micromeritics\Flex\data\Valtchev\Ana\TFN2-006.SMP
Started: | 12/06/2023 08:57:45 | Analysis adsorptive: | N2
Completed: | 13/06/2023 08:39:17 | Analysis bath temp.: | 77,355 K
Report time: | 13/06/2023 08:43:18 | Thermal correction: | No
Sample mass: | 0,0942 g | Ambient free space: | 15,1400 cm³ Measured
Analysis free space: | 32,5524 cm³ | Equilibration interval: | 5 to 20 s
Low pressure dose: | 12,0000 cm³/g STP | Sample density: | 1,000 g/cm³
Automatic degas: | No
Comments: masse humide: 0.1119 g perte a 300 C: 15.83 % repertoire: Valtchev ; sous repertoire: Ana
BJH Desorption Pore Distribution Report
Faas Correction
Harkins and Jura
t = [ 13.99 / ( 0.034 - log(p/p°) ) ] ^ 0.5
Width range: | 17,000 to 3 000,000 Å
Adsorbate property factor: | 9,53000 Å
Density conversion factor: | 0,0015505
Fraction of pores open at both ends: | 0,00
Pore Width Range (Å) | Average Width (Å) | Incremental Pore Volume (cm³/g) | Cumulative Pore Volume (cm³/g) | Incremental Pore Area (m²/g) | Cumulative Pore Area (m²/g)
982.5 - 859.0 | 912.2523 | 0.00038451 | 0.00038451 | 0.01686 | 0.01686
859.0 - 725.6 | 780.7495 | 0.00067932 | 0.0010638 | 0.034804 | 0.051663
725.6 - 624.4 | 667.1616 | 0.00063942 | 0.0017033 | 0.038337 | 0.09
624.4 - 556.3 | 586.2436 | 0.00057268 | 0.0022759 | 0.039075 | 0.12907
556.3 - 508.0 | 529.8243 | 0.00055474 | 0.0028307 | 0.041881 | 0.17096
508.0 - 409.8 | 447.9204 | 0.0012409 | 0.0040716 | 0.11081 | 0.28177
409.8 - 343.3 | 370.3683 | 0.0011186 | 0.0051901 | 0.1208 | 0.40257
343.3 - 295.1 | 315.3186 | 0.001047 | 0.0062371 | 0.13281 | 0.53539
295.1 - 258.8 | 274.4157 | 0.00094189 | 0.007179 | 0.13729 | 0.67268
258.8 - 231.7 | 243.6576 | 0.00083628 | 0.0080153 | 0.13729 | 0.80997
231.7 - 208.8 | 218.9544 | 0.00081192 | 0.0088272 | 0.14833 | 0.9583
208.8 - 150.8 | 169.7946 | 0.0025791 | 0.011406 | 0.60759 | 1.5659
150.8 - 119.2 | 130.9006 | 0.0018589 | 0.013265 | 0.56803 | 2.1339
119.2 - 97.9 | 106.2209 | 0.0015885 | 0.014854 | 0.59817 | 2.7321
97.9 - 83.0 | 89.0439 | 0.0014339 | 0.016288 | 0.64411 | 3.3762
83.0 - 71.8 | 76.485 | 0.0013057 | 0.017593 | 0.68284 | 4.059
71.8 - 61.4 | 65.6582 | 0.0014536 | 0.019047 | 0.88553 | 4.9446
61.4 - 53.3 | 56.6932 | 0.0013418 | 0.020389 | 0.94672 | 5.8913
53.3 - 46.9 | 49.5999 | 0.0012774 | 0.021666 | 1.0302 | 6.9215
46.9 - 41.6 | 43.848 | 0.0013356 | 0.023002 | 1.2184 | 8.1399
41.6 - 37.2 | 39.0806 | 0.0012956 | 0.024297 | 1.3261 | 9.466
37.2 - 33.4 | 35.0296 | 0.0011811 | 0.025478 | 1.3487 | 10.8147
33.4 - 30.0 | 31.4724 | 0.0011433 | 0.026622 | 1.4531 | 12.2678
30.0 - 27.0 | 28.3118 | 0.0011956 | 0.027817 | 1.6892 | 13.957
27.0 - 24.3 | 25.4547 | 0.0012825 | 0.0291 | 2.0154 | 15.9724
24.3 - 21.7 | 22.8246 | 0.0012814 | 0.030381 | 2.2457 | 18.2181
21.7 - 19.3 | 20.3152 | 0.0013832 | 0.031764 | 2.7235 | 20.9417
19.3 - 16.8 | 17.8041 | 0.0014918 | 0.033256 | 3.3515 | 24.2931

## BJH Desorption Cumulative Pore
Flex 6.01 | Flex Version 6.01 | Page 1
3Flex Serial # 1131 Unit 1 Port 3
Sample: | K-120-R
Operator: | ML
Submitter:
File: | C:\Users\Public\Documents\Micromeritics\Flex\data\Valtchev\Ana\TFN2-006.SMP
Started: | 12/06/2023 08:57:45 | Analysis adsorptive: | N2
Completed: | 13/06/2023 08:39:17 | Analysis bath temp.: | 77,355 K
Report time: | 13/06/2023 08:43:18 | Thermal correction: | No
Sample mass: | 0,0942 g | Ambient free space: | 15,1400 cm³ Measured
Analysis free space: | 32,5524 cm³ | Equilibration interval: | 5 to 20 s
Low pressure dose: | 12,0000 cm³/g STP | Sample density: | 1,000 g/cm³
Automatic degas: | No
Comments: masse humide: 0.1119 g perte a 300 C: 15.83 % repertoire: Valtchev ; sous repertoire: Ana
BJH Desorption Cumulative Pore Volume (Larger)
Harkins and Jura : Faas Correction
TFN2-006 : K-120-R
Pore Width (Å) | Pore Volume (cm³/g)
859.0422 | 0.00038451
725.6345 | 0.0010638
624.4416 | 0.0017033
556.2751 | 0.0022759
507.9791 | 0.0028307
409.809 | 0.0040716
343.3323 | 0.0051901
295.0827 | 0.0062371
258.8437 | 0.007179
231.7166 | 0.0080153
208.7875 | 0.0088272
150.7642 | 0.011406
119.1583 | 0.013265
97.9208 | 0.014854
82.9661 | 0.016288
71.8372 | 0.017593
61.3778 | 0.019047
53.3307 | 0.020389
46.8597 | 0.021666
41.5895 | 0.023002
37.1725 | 0.024297
33.3853 | 0.025478
30.0065 | 0.026622
27.012 | 0.027817
24.2702 | 0.0291
21.7382 | 0.030381
19.2783 | 0.031764
16.7877 | 0.033256

## BJH Desorption dV-dw Pore Volum
Flex 6.01 | Flex Version 6.01 | Page 1
3Flex Serial # 1131 Unit 1 Port 3
Sample: | K-120-R
Operator: | ML
Submitter:
File: | C:\Users\Public\Documents\Micromeritics\Flex\data\Valtchev\Ana\TFN2-006.SMP
Started: | 12/06/2023 08:57:45 | Analysis adsorptive: | N2
Completed: | 13/06/2023 08:39:17 | Analysis bath temp.: | 77,355 K
Report time: | 13/06/2023 08:43:18 | Thermal correction: | No
Sample mass: | 0,0942 g | Ambient free space: | 15,1400 cm³ Measured
Analysis free space: | 32,5524 cm³ | Equilibration interval: | 5 to 20 s
Low pressure dose: | 12,0000 cm³/g STP | Sample density: | 1,000 g/cm³
Automatic degas: | No
Comments: masse humide: 0.1119 g perte a 300 C: 15.83 % repertoire: Valtchev ; sous repertoire: Ana
BJH Desorption dV/dw Pore Volume
Harkins and Jura : Faas Correction
TFN2-006 : K-120-R
Pore Width (Å) | dV/dw Pore Volume (cm³/g·Å)
912.2523 | 3.1138e-06
780.7495 | 5.0921e-06
667.1616 | 6.3188e-06
586.2436 | 8.4012e-06
529.8243 | 1.1486e-05
447.9204 | 1.264e-05
370.3683 | 1.6826e-05
315.3186 | 2.1699e-05
274.4157 | 2.5991e-05
243.6576 | 3.0828e-05
218.9544 | 3.541e-05
169.7946 | 4.445e-05
130.9006 | 5.8815e-05
106.2209 | 7.4795e-05
89.0439 | 9.588e-05
76.485 | 0.00011732
65.6582 | 0.00013897
56.6932 | 0.00016675
49.5999 | 0.00019741
43.848 | 0.00025342
39.0806 | 0.00029333
35.0296 | 0.00031188
31.4724 | 0.00033838
28.3118 | 0.00039926
25.4547 | 0.00046778
22.8246 | 0.0005061
20.3152 | 0.0005623
17.8041 | 0.00059894

## BJH Desorption dV-dlog(w) Pore
Flex 6.01 | Flex Version 6.01 | Page 1
3Flex Serial # 1131 Unit 1 Port 3
Sample: | K-120-R
Operator: | ML
Submitter:
File: | C:\Users\Public\Documents\Micromeritics\Flex\data\Valtchev\Ana\TFN2-006.SMP
Started: | 12/06/2023 08:57:45 | Analysis adsorptive: | N2
Completed: | 13/06/2023 08:39:17 | Analysis bath temp.: | 77,355 K
Report time: | 13/06/2023 08:43:18 | Thermal correction: | No
Sample mass: | 0,0942 g | Ambient free space: | 15,1400 cm³ Measured
Analysis free space: | 32,5524 cm³ | Equilibration interval: | 5 to 20 s
Low pressure dose: | 12,0000 cm³/g STP | Sample density: | 1,000 g/cm³
Automatic degas: | No
Comments: masse humide: 0.1119 g perte a 300 C: 15.83 % repertoire: Valtchev ; sous repertoire: Ana
BJH Desorption dV/dlog(w) Pore Volume
Harkins and Jura : Faas Correction
TFN2-006 : K-120-R
Pore Width (Å) | dV/dlog(w) Pore Volume (cm³/g)
912.2523 | 0.0065919
780.7495 | 0.0092681
667.1616 | 0.0098032
586.2436 | 0.011408
529.8243 | 0.014064
447.9204 | 0.013305
370.3683 | 0.014552
315.3186 | 0.015918
274.4157 | 0.016552
243.6576 | 0.017393
218.9544 | 0.017942
169.7946 | 0.018239
130.9006 | 0.018193
106.2209 | 0.018633
89.0439 | 0.019922
76.485 | 0.020874
65.6582 | 0.02127
56.6932 | 0.021985
49.5999 | 0.022739
43.848 | 0.025776
39.0806 | 0.026571
35.0296 | 0.02531
31.4724 | 0.024673
28.3118 | 0.026185
25.4547 | 0.027592
22.8246 | 0.026781
20.3152 | 0.026521
17.8041 | 0.02483

## BJH Desorption Cumulative Por-1
Flex 6.01 | Flex Version 6.01 | Page 1
3Flex Serial # 1131 Unit 1 Port 3
Sample: | K-120-R
Operator: | ML
Submitter:
File: | C:\Users\Public\Documents\Micromeritics\Flex\data\Valtchev\Ana\TFN2-006.SMP
Started: | 12/06/2023 08:57:45 | Analysis adsorptive: | N2
Completed: | 13/06/2023 08:39:17 | Analysis bath temp.: | 77,355 K
Report time: | 13/06/2023 08:43:18 | Thermal correction: | No
Sample mass: | 0,0942 g | Ambient free space: | 15,1400 cm³ Measured
Analysis free space: | 32,5524 cm³ | Equilibration interval: | 5 to 20 s
Low pressure dose: | 12,0000 cm³/g STP | Sample density: | 1,000 g/cm³
Automatic degas: | No
Comments: masse humide: 0.1119 g perte a 300 C: 15.83 % repertoire: Valtchev ; sous repertoire: Ana
BJH Desorption Cumulative Pore Area (Larger)
Harkins and Jura : Faas Correction
TFN2-006 : K-120-R
Pore Width (Å) | Pore Area (m²/g)
859.0422 | 0.01686
725.6345 | 0.051663
624.4416 | 0.09
556.2751 | 0.12907
507.9791 | 0.17096
409.809 | 0.28177
343.3323 | 0.40257
295.0827 | 0.53539
258.8437 | 0.67268
231.7166 | 0.80997
208.7875 | 0.9583
150.7642 | 1.5659
119.1583 | 2.1339
97.9208 | 2.7321
82.9661 | 3.3762
71.8372 | 4.059
61.3778 | 4.9446
53.3307 | 5.8913
46.8597 | 6.9215
41.5895 | 8.1399
37.1725 | 9.466
33.3853 | 10.8147
30.0065 | 12.2678
27.012 | 13.957
24.2702 | 15.9724
21.7382 | 18.2181
19.2783 | 20.9417
16.7877 | 24.2931

## BJH Desorption dA-dw Pore Area
Flex 6.01 | Flex Version 6.01 | Page 1
3Flex Serial # 1131 Unit 1 Port 3
Sample: | K-120-R
Operator: | ML
Submitter:
File: | C:\Users\Public\Documents\Micromeritics\Flex\data\Valtchev\Ana\TFN2-006.SMP
Started: | 12/06/2023 08:57:45 | Analysis adsorptive: | N2
Completed: | 13/06/2023 08:39:17 | Analysis bath temp.: | 77,355 K
Report time: | 13/06/2023 08:43:18 | Thermal correction: | No
Sample mass: | 0,0942 g | Ambient free space: | 15,1400 cm³ Measured
Analysis free space: | 32,5524 cm³ | Equilibration interval: | 5 to 20 s
Low pressure dose: | 12,0000 cm³/g STP | Sample density: | 1,000 g/cm³
Automatic degas: | No
Comments: masse humide: 0.1119 g perte a 300 C: 15.83 % repertoire: Valtchev ; sous repertoire: Ana
BJH Desorption dA/dw Pore Area
Harkins and Jura : Faas Correction
TFN2-006 : K-120-R
Pore Width (Å) | dA/dw Pore Area (m²/g·Å)
912.2523 | 0.00013653
780.7495 | 0.00026088
667.1616 | 0.00037885
586.2436 | 0.00057323
529.8243 | 0.00086718
447.9204 | 0.0011288
370.3683 | 0.0018172
315.3186 | 0.0027526
274.4157 | 0.0037886
243.6576 | 0.0050609
218.9544 | 0.006469
169.7946 | 0.010472
130.9006 | 0.017972
106.2209 | 0.028166
89.0439 | 0.043071
76.485 | 0.061357
65.6582 | 0.084664
56.6932 | 0.11765
49.5999 | 0.1592
43.848 | 0.23118
39.0806 | 0.30024
35.0296 | 0.35613
31.4724 | 0.43007
28.3118 | 0.56409
25.4547 | 0.73508
22.8246 | 0.88694
20.3152 | 1.1072
17.8041 | 1.3456

## BJH Desorption dA-dlog(w) Pore
Flex 6.01 | Flex Version 6.01 | Page 1
3Flex Serial # 1131 Unit 1 Port 3
Sample: | K-120-R
Operator: | ML
Submitter:
File: | C:\Users\Public\Documents\Micromeritics\Flex\data\Valtchev\Ana\TFN2-006.SMP
Started: | 12/06/2023 08:57:45 | Analysis adsorptive: | N2
Completed: | 13/06/2023 08:39:17 | Analysis bath temp.: | 77,355 K
Report time: | 13/06/2023 08:43:18 | Thermal correction: | No
Sample mass: | 0,0942 g | Ambient free space: | 15,1400 cm³ Measured
Analysis free space: | 32,5524 cm³ | Equilibration interval: | 5 to 20 s
Low pressure dose: | 12,0000 cm³/g STP | Sample density: | 1,000 g/cm³
Automatic degas: | No
Comments: masse humide: 0.1119 g perte a 300 C: 15.83 % repertoire: Valtchev ; sous repertoire: Ana
BJH Desorption dA/dlog(w) Pore Area
Harkins and Jura : Faas Correction
TFN2-006 : K-120-R
Pore Width (Å) | dA/dlog(w) Pore Area (m²/g)
912.2523 | 0.28904
780.7495 | 0.47483
667.1616 | 0.58775
586.2436 | 0.77835
529.8243 | 1.0618
447.9204 | 1.1882
370.3683 | 1.5716
315.3186 | 2.0193
274.4157 | 2.4126
243.6576 | 2.8554
218.9544 | 3.2778
169.7946 | 4.2968
130.9006 | 5.5595
106.2209 | 7.0167
89.0439 | 8.9492
76.485 | 10.9164
65.6582 | 12.9581
56.6932 | 15.5114
49.5999 | 18.3377
43.848 | 23.5136
39.0806 | 27.1962
35.0296 | 28.9015
31.4724 | 31.3576
28.3118 | 36.9957
25.4547 | 43.3583
22.8246 | 46.9331
20.3152 | 52.2194
17.8041 | 55.7849

## DFT Pore Size Pore Table
Flex 6.01 | Flex Version 6.01 | Page 1
3Flex Serial # 1131 Unit 1 Port 3
Sample: | K-120-R
Operator: | ML
Submitter:
File: | C:\Users\Public\Documents\Micromeritics\Flex\data\Valtchev\Ana\TFN2-006.SMP
Started: | 12/06/2023 08:57:45 | Analysis adsorptive: | N2
Completed: | 13/06/2023 08:39:17 | Analysis bath temp.: | 77,355 K
Report time: | 13/06/2023 08:43:18 | Thermal correction: | No
Sample mass: | 0,0942 g | Ambient free space: | 15,1400 cm³ Measured
Analysis free space: | 32,5524 cm³ | Equilibration interval: | 5 to 20 s
Low pressure dose: | 12,0000 cm³/g STP | Sample density: | 1,000 g/cm³
Automatic degas: | No
Comments: masse humide: 0.1119 g perte a 300 C: 15.83 % repertoire: Valtchev ; sous repertoire: Ana
Porosity Distribution by
Model: N2 - Cylindrical Pores - Oxide Surface
Method: Non-negative Regularization: 0,20000
Standard Deviation of Fit: 0,08567 cm³/g STP
Volume in Pores | < | 18,09 Å | : | 0,00000 cm³/g
Total Volume in Pores | <= | 248,29 Å | : | 0,02357 cm³/g
Area in Pores | > | 248,29 Å | : | 0,026 m²/g
Total Area in Pores | >= | 18,09 Å | : | 17,603 m²/g
Pore Table
Pore Width (Å) | Cumulative Pore Volume (cm³/g) | Incremental Pore Volume (cm³/g) | Cumulative Pore Area (m²/g) | Incremental Pore Area (m²/g)
18.0875 | 0 | 0 | 0 | 0
18.4449 | 0 | 0 | 0 | 0
18.8024 | 0 | 0 | 0 | 0
19.1599 | 0 | 0 | 0 | 0
19.5173 | 0 | 0 | 0 | 0
19.8748 | 0 | 0 | 0 | 0
20.2322 | 0 | 0 | 0 | 0
20.5897 | 0 | 0 | 0 | 0
20.9472 | 0 | 0 | 0 | 0
21.3046 | 0 | 0 | 0 | 0
21.6621 | 0 | 0 | 0 | 0
22.377 | 0 | 0 | 0 | 0
23.0919 | 3.1247e-05 | 3.1247e-05 | 0.054127 | 0.054127
23.8068 | 0.00013718 | 0.00010593 | 0.23211 | 0.17798
24.5218 | 0.00034402 | 0.00020685 | 0.56951 | 0.33741
25.2367 | 0.00064689 | 0.00030287 | 1.0496 | 0.48004
25.9516 | 0.0010164 | 0.00036955 | 1.6192 | 0.5696
26.6665 | 0.0014215 | 0.00040504 | 2.2267 | 0.60756
27.3814 | 0.001842 | 0.00042055 | 2.8411 | 0.61436
28.0964 | 0.0022581 | 0.00041611 | 3.4335 | 0.5924
28.8113 | 0.0026592 | 0.00040107 | 3.9903 | 0.55683
29.5262 | 0.0030463 | 0.00038705 | 4.5147 | 0.52435
30.2411 | 0.0034178 | 0.00037151 | 5.0061 | 0.4914
30.956 | 0.0037717 | 0.00035391 | 5.4634 | 0.45731
31.671 | 0.0041084 | 0.00033676 | 5.8887 | 0.42532
32.3859 | 0.0044324 | 0.00032394 | 6.2888 | 0.4001
33.1008 | 0.0047426 | 0.00031019 | 6.6636 | 0.37485
33.8157 | 0.0050389 | 0.00029634 | 7.0142 | 0.35054
34.5306 | 0.0053295 | 0.00029056 | 7.3508 | 0.33658
35.2456 | 0.0056196 | 0.0002901 | 7.68 | 0.32924
35.9605 | 0.0059123 | 0.00029273 | 8.0056 | 0.32561
36.6754 | 0.0062016 | 0.00028931 | 8.3211 | 0.31553
37.3903 | 0.0064768 | 0.00027517 | 8.6155 | 0.29438
38.1052 | 0.006736 | 0.0002592 | 8.8876 | 0.27209
38.8202 | 0.0069794 | 0.00024343 | 9.1384 | 0.25083
39.5351 | 0.0072122 | 0.00023281 | 9.374 | 0.23555
40.25 | 0.0074381 | 0.00022583 | 9.5984 | 0.22443
40.9649 | 0.0076617 | 0.00022364 | 9.8168 | 0.21837
41.6798 | 0.0078848 | 0.00022305 | 10.0308 | 0.21406
42.3948 | 0.0081097 | 0.00022497 | 10.2431 | 0.21226
43.1097 | 0.0083357 | 0.00022598 | 10.4528 | 0.20968
43.8246 | 0.0085625 | 0.0002268 | 10.6598 | 0.207
44.5395 | 0.0087855 | 0.00022299 | 10.86 | 0.20026
45.2544 | 0.0089979 | 0.00021245 | 11.0478 | 0.18778
45.9694 | 0.0091894 | 0.00019146 | 11.2144 | 0.1666
46.6843 | 0.0093519 | 0.00016246 | 11.3536 | 0.1392
47.3992 | 0.0094863 | 0.00013441 | 11.4671 | 0.11343
48.1141 | 0.0096172 | 0.00013094 | 11.5759 | 0.10886
48.829 | 0.0097784 | 0.00016124 | 11.708 | 0.13209
49.544 | 0.010004 | 0.00022535 | 11.8899 | 0.18194
50.2589 | 0.010324 | 0.0003201 | 12.1447 | 0.25476
52.0462 | 0.010749 | 0.00042483 | 12.4712 | 0.3265
54.9059 | 0.011239 | 0.0004903 | 12.8284 | 0.35719
57.7655 | 0.011751 | 0.00051161 | 13.1827 | 0.35427
60.9827 | 0.012283 | 0.00053283 | 13.5322 | 0.3495
64.1998 | 0.012831 | 0.0005477 | 13.8734 | 0.34125
67.417 | 0.013371 | 0.00054008 | 14.1938 | 0.32044
70.9916 | 0.013878 | 0.00050643 | 14.4792 | 0.28535
74.5662 | 0.014346 | 0.00046853 | 14.7305 | 0.25134
78.4982 | 0.014812 | 0.00046574 | 14.9679 | 0.23733
82.7877 | 0.015253 | 0.00044132 | 15.1811 | 0.21323
87.0773 | 0.015636 | 0.00038286 | 15.357 | 0.17587
91.3668 | 0.016013 | 0.00037687 | 15.5219 | 0.16499
96.3712 | 0.016444 | 0.00043113 | 15.7009 | 0.17894
101.3757 | 0.016874 | 0.0004296 | 15.8704 | 0.16951
106.38 | 0.017238 | 0.00036407 | 16.0073 | 0.13689
112.0995 | 0.017605 | 0.00036676 | 16.1382 | 0.13087
117.8188 | 0.018056 | 0.00045178 | 16.2915 | 0.15338
123.8956 | 0.018517 | 0.00046082 | 16.4403 | 0.14878
130.3299 | 0.018875 | 0.00035832 | 16.5503 | 0.10997
136.7642 | 0.019165 | 0.00028937 | 16.6349 | 0.084633
143.9134 | 0.019441 | 0.0002763 | 16.7117 | 0.076797
151.0626 | 0.019772 | 0.00033115 | 16.7994 | 0.087686
158.9267 | 0.020243 | 0.00047071 | 16.9179 | 0.11847
167.1483 | 0.020729 | 0.00048555 | 17.0341 | 0.1162
175.7273 | 0.021098 | 0.00036914 | 17.1181 | 0.084026
184.6638 | 0.021426 | 0.00032792 | 17.1891 | 0.071031
193.9578 | 0.021753 | 0.00032782 | 17.2567 | 0.067606
203.9667 | 0.022084 | 0.0003305 | 17.3216 | 0.064815
214.333 | 0.02242 | 0.00033594 | 17.3843 | 0.062694
225.0568 | 0.022761 | 0.00034081 | 17.4448 | 0.060574
236.4955 | 0.023127 | 0.00036623 | 17.5068 | 0.061943
248.2917 | 0.023566 | 0.00043886 | 17.5775 | 0.070701

## DFT Pore Size Isotherm Table
Flex 6.01 | Flex Version 6.01 | Page 1
3Flex Serial # 1131 Unit 1 Port 3
Sample: | K-120-R
Operator: | ML
Submitter:
File: | C:\Users\Public\Documents\Micromeritics\Flex\data\Valtchev\Ana\TFN2-006.SMP
Started: | 12/06/2023 08:57:45 | Analysis adsorptive: | N2
Completed: | 13/06/2023 08:39:17 | Analysis bath temp.: | 77,355 K
Report time: | 13/06/2023 08:43:18 | Thermal correction: | No
Sample mass: | 0,0942 g | Ambient free space: | 15,1400 cm³ Measured
Analysis free space: | 32,5524 cm³ | Equilibration interval: | 5 to 20 s
Low pressure dose: | 12,0000 cm³/g STP | Sample density: | 1,000 g/cm³
Automatic degas: | No
Comments: masse humide: 0.1119 g perte a 300 C: 15.83 % repertoire: Valtchev ; sous repertoire: Ana
Porosity Distribution by
Model: N2 - Cylindrical Pores - Oxide Surface
Method: Non-negative Regularization: 0,20000
Standard Deviation of Fit: 0,08567 cm³/g STP
Isotherm Table
Relative Pressure (p/p°) | Experimental Quantity Adsorbed (cm³/g STP) | Fitted Quantity Adsorbed (cm³/g STP) | Absolute Residual (cm³/g STP) | Relative Residual
0.012356 | 3.0996 | 3.3013 | -0.20178 | -0.0651
0.015186 | 3.1995 | 3.4271 | -0.22761 | -0.071139
0.018486 | 3.3131 | 3.5505 | -0.23748 | -0.071681
0.022295 | 3.4394 | 3.6729 | -0.23347 | -0.067882
0.026653 | 3.5764 | 3.7934 | -0.21695 | -0.060661
0.031598 | 3.7201 | 3.916 | -0.19587 | -0.052652
0.037162 | 3.8642 | 4.0383 | -0.17416 | -0.045071
0.043374 | 4.0067 | 4.162 | -0.15535 | -0.038772
0.050259 | 4.146 | 4.2862 | -0.1402 | -0.033817
0.057835 | 4.2915 | 4.4083 | -0.11673 | -0.0272
0.066116 | 4.4417 | 4.5282 | -0.086571 | -0.019491
0.075109 | 4.5876 | 4.6455 | -0.057925 | -0.012627
0.084816 | 4.7392 | 4.7595 | -0.020261 | -0.0042752
0.095232 | 4.8973 | 4.8704 | 0.026916 | 0.005496
0.10635 | 5.0623 | 4.9839 | 0.078419 | 0.015491
0.11815 | 5.2267 | 5.1079 | 0.1188 | 0.02273
0.13061 | 5.3928 | 5.2504 | 0.14246 | 0.026417
0.14371 | 5.5642 | 5.4131 | 0.15109 | 0.027154
0.15741 | 5.7346 | 5.5874 | 0.14721 | 0.02567
0.17169 | 5.9095 | 5.814 | 0.095528 | 0.016165
0.18649 | 6.0901 | 5.9923 | 0.09789 | 0.016073
0.20179 | 6.2546 | 6.2222 | 0.032415 | 0.0051826
0.21754 | 6.4309 | 6.394 | 0.036874 | 0.0057339
0.23369 | 6.6127 | 6.5612 | 0.051555 | 0.0077963
0.2502 | 6.7952 | 6.7755 | 0.01969 | 0.0028976
0.26701 | 6.9784 | 6.9337 | 0.044713 | 0.0064073
0.28409 | 7.1624 | 7.1368 | 0.025587 | 0.0035724
0.30138 | 7.3442 | 7.3411 | 0.0031503 | 0.00042895
0.31884 | 7.5243 | 7.4907 | 0.033611 | 0.004467
0.33642 | 7.7038 | 7.6852 | 0.018549 | 0.0024077
0.35407 | 7.8825 | 7.8692 | 0.013313 | 0.0016889
0.37176 | 8.0611 | 8.0481 | 0.013081 | 0.0016227
0.38944 | 8.2388 | 8.2268 | 0.011959 | 0.0014516
0.40707 | 8.4142 | 8.4069 | 0.0072462 | 0.00086119
0.42461 | 8.5875 | 8.5831 | 0.0044232 | 0.00051507
0.44203 | 8.7591 | 8.7402 | 0.018936 | 0.0021619
0.45931 | 8.9288 | 8.9158 | 0.012986 | 0.0014544
0.47639 | 9.0955 | 9.1221 | -0.026618 | -0.0029265
0.49327 | 9.2603 | 9.2991 | -0.038745 | -0.004184
0.50991 | 9.4249 | 9.3634 | 0.061571 | 0.0065328
0.52629 | 9.5913 | 9.5587 | 0.032583 | 0.0033972
0.54239 | 9.7575 | 9.763 | -0.0054263 | -0.00055611
0.5582 | 9.9223 | 9.9769 | -0.054633 | -0.0055061
0.57369 | 10.087 | 10.032 | 0.054927 | 0.0054453
0.58885 | 10.2514 | 10.2503 | 0.0011736 | 0.00011448
0.60368 | 10.4154 | 10.4688 | -0.053382 | -0.0051253
0.61815 | 10.5794 | 10.5168 | 0.062649 | 0.0059218
0.63227 | 10.7427 | 10.7246 | 0.018147 | 0.0016892
0.64603 | 10.9043 | 10.9224 | -0.018161 | -0.0016655
0.65942 | 11.0633 | 11.1218 | -0.058534 | -0.0052908
0.67244 | 11.2199 | 11.1613 | 0.058608 | 0.0052236
0.68508 | 11.3746 | 11.3527 | 0.021948 | 0.0019296
0.69736 | 11.5278 | 11.5256 | 0.0021992 | 0.00019077
0.70926 | 11.6807 | 11.6979 | -0.017261 | -0.0014777
0.72079 | 11.8339 | 11.8928 | -0.058871 | -0.0049748
0.73195 | 11.9858 | 11.9243 | 0.061497 | 0.0051308
0.74276 | 12.1372 | 12.1189 | 0.018318 | 0.0015093
0.7532 | 12.2921 | 12.2899 | 0.0021451 | 0.00017451
0.76329 | 12.4488 | 12.4638 | -0.014998 | -0.0012048
0.77303 | 12.6063 | 12.6737 | -0.067426 | -0.0053486
0.78243 | 12.7668 | 12.6982 | 0.068598 | 0.0053732
0.7915 | 12.9259 | 12.912 | 0.013944 | 0.0010787
0.80023 | 13.08 | 13.0846 | -0.0044943 | -0.0003436
0.80865 | 13.2294 | 13.229 | 0.00039984 | 3.0223e-05
0.81675 | 13.375 | 13.3687 | 0.0062893 | 0.00047023
0.82455 | 13.523 | 13.5335 | -0.010562 | -0.00078104
0.83205 | 13.6867 | 13.762 | -0.075308 | -0.0055023
0.83927 | 13.8556 | 13.778 | 0.077576 | 0.0055989
0.8462 | 14.0235 | 14.0137 | 0.0097933 | 0.00069835
0.85286 | 14.1929 | 14.1976 | -0.0047092 | -0.0003318
0.85926 | 14.3632 | 14.3635 | -0.00023036 | -1.6038e-05
0.8654 | 14.5316 | 14.5305 | 0.0011169 | 7.6857e-05
0.87129 | 14.6995 | 14.6995 | 1.2873e-05 | 8.7574e-07
0.87695 | 14.8727 | 14.8721 | 0.00057018 | 3.8337e-05
0.88237 | 15.052 | 15.0478 | 0.004213 | 0.0002799
0.88757 | 15.2255 | 15.2367 | -0.011209 | -0.00073623
0.89255 | 15.3918 | 15.4626 | -0.070766 | -0.0045976
0.89733 | 15.5512 | 15.4687 | 0.08249 | 0.0053044

## DFT Pore Size Cumulative Area G
Flex 6.01 | Flex Version 6.01 | Page 1
3Flex Serial # 1131 Unit 1 Port 3
Sample: | K-120-R
Operator: | ML
Submitter:
File: | C:\Users\Public\Documents\Micromeritics\Flex\data\Valtchev\Ana\TFN2-006.SMP
Started: | 12/06/2023 08:57:45 | Analysis adsorptive: | N2
Completed: | 13/06/2023 08:39:17 | Analysis bath temp.: | 77,355 K
Report time: | 13/06/2023 08:43:18 | Thermal correction: | No
Sample mass: | 0,0942 g | Ambient free space: | 15,1400 cm³ Measured
Analysis free space: | 32,5524 cm³ | Equilibration interval: | 5 to 20 s
Low pressure dose: | 12,0000 cm³/g STP | Sample density: | 1,000 g/cm³
Automatic degas: | No
Comments: masse humide: 0.1119 g perte a 300 C: 15.83 % repertoire: Valtchev ; sous repertoire: Ana
Cumulative Surface Area vs. Pore Width
TFN2-006 : K-120-R
Pore Width (Å) | Cumulative Surface Area (m²/g)
18.0875 | 0
18.4449 | 0
18.8024 | 0
19.1599 | 0
19.5173 | 0
19.8748 | 0
20.2322 | 0
20.5897 | 0
20.9472 | 0
21.3046 | 0
21.6621 | 0
22.377 | 0
23.0919 | 0.054127
23.8068 | 0.23211
24.5218 | 0.56951
25.2367 | 1.0496
25.9516 | 1.6192
26.6665 | 2.2267
27.3814 | 2.8411
28.0964 | 3.4335
28.8113 | 3.9903
29.5262 | 4.5147
30.2411 | 5.0061
30.956 | 5.4634
31.671 | 5.8887
32.3859 | 6.2888
33.1008 | 6.6636
33.8157 | 7.0142
34.5306 | 7.3508
35.2456 | 7.68
35.9605 | 8.0056
36.6754 | 8.3211
37.3903 | 8.6155
38.1052 | 8.8876
38.8202 | 9.1384
39.5351 | 9.374
40.25 | 9.5984
40.9649 | 9.8168
41.6798 | 10.0308
42.3948 | 10.2431
43.1097 | 10.4528
43.8246 | 10.6598
44.5395 | 10.86
45.2544 | 11.0478
45.9694 | 11.2144
46.6843 | 11.3536
47.3992 | 11.4671
48.1141 | 11.5759
48.829 | 11.708
49.544 | 11.8899
50.2589 | 12.1447
52.0462 | 12.4712
54.9059 | 12.8284
57.7655 | 13.1827
60.9827 | 13.5322
64.1998 | 13.8734
67.417 | 14.1938
70.9916 | 14.4792
74.5662 | 14.7305
78.4982 | 14.9679
82.7877 | 15.1811
87.0773 | 15.357
91.3668 | 15.5219
96.3712 | 15.7009
101.3757 | 15.8704
106.38 | 16.0073
112.0995 | 16.1382
117.8188 | 16.2915
123.8956 | 16.4403
130.3299 | 16.5503
136.7642 | 16.6349
143.9134 | 16.7117
151.0626 | 16.7994
158.9267 | 16.9179
167.1483 | 17.0341
175.7273 | 17.1181
184.6638 | 17.1891
193.9578 | 17.2567
203.9667 | 17.3216
214.333 | 17.3843
225.0568 | 17.4448
236.4955 | 17.5068
248.2917 | 17.5775

## DFT Pore Size Incremental Area
Flex 6.01 | Flex Version 6.01 | Page 1
3Flex Serial # 1131 Unit 1 Port 3
Sample: | K-120-R
Operator: | ML
Submitter:
File: | C:\Users\Public\Documents\Micromeritics\Flex\data\Valtchev\Ana\TFN2-006.SMP
Started: | 12/06/2023 08:57:45 | Analysis adsorptive: | N2
Completed: | 13/06/2023 08:39:17 | Analysis bath temp.: | 77,355 K
Report time: | 13/06/2023 08:43:18 | Thermal correction: | No
Sample mass: | 0,0942 g | Ambient free space: | 15,1400 cm³ Measured
Analysis free space: | 32,5524 cm³ | Equilibration interval: | 5 to 20 s
Low pressure dose: | 12,0000 cm³/g STP | Sample density: | 1,000 g/cm³
Automatic degas: | No
Comments: masse humide: 0.1119 g perte a 300 C: 15.83 % repertoire: Valtchev ; sous repertoire: Ana
Incremental Surface Area vs. Pore Width
TFN2-006 : K-120-R
Pore Width (Å) | Incremental Surface Area (m²/g)
18.0875 | 0
18.4449 | 0
18.8024 | 0
19.1599 | 0
19.5173 | 0
19.8748 | 0
20.2322 | 0
20.5897 | 0
20.9472 | 0
21.3046 | 0
21.6621 | 0
22.377 | 0
23.0919 | 0.054127
23.8068 | 0.17798
24.5218 | 0.33741
25.2367 | 0.48004
25.9516 | 0.5696
26.6665 | 0.60756
27.3814 | 0.61436
28.0964 | 0.5924
28.8113 | 0.55683
29.5262 | 0.52435
30.2411 | 0.4914
30.956 | 0.45731
31.671 | 0.42532
32.3859 | 0.4001
33.1008 | 0.37485
33.8157 | 0.35054
34.5306 | 0.33658
35.2456 | 0.32924
35.9605 | 0.32561
36.6754 | 0.31553
37.3903 | 0.29438
38.1052 | 0.27209
38.8202 | 0.25083
39.5351 | 0.23555
40.25 | 0.22443
40.9649 | 0.21837
41.6798 | 0.21406
42.3948 | 0.21226
43.1097 | 0.20968
43.8246 | 0.207
44.5395 | 0.20026
45.2544 | 0.18778
45.9694 | 0.1666
46.6843 | 0.1392
47.3992 | 0.11343
48.1141 | 0.10886
48.829 | 0.13209
49.544 | 0.18194
50.2589 | 0.25476
52.0462 | 0.3265
54.9059 | 0.35719
57.7655 | 0.35427
60.9827 | 0.3495
64.1998 | 0.34125
67.417 | 0.32044
70.9916 | 0.28535
74.5662 | 0.25134
78.4982 | 0.23733
82.7877 | 0.21323
87.0773 | 0.17587
91.3668 | 0.16499
96.3712 | 0.17894
101.3757 | 0.16951
106.38 | 0.13689
112.0995 | 0.13087
117.8188 | 0.15338
123.8956 | 0.14878
130.3299 | 0.10997
136.7642 | 0.084633
143.9134 | 0.076797
151.0626 | 0.087686
158.9267 | 0.11847
167.1483 | 0.1162
175.7273 | 0.084026
184.6638 | 0.071031
193.9578 | 0.067606
203.9667 | 0.064815
214.333 | 0.062694
225.0568 | 0.060574
236.4955 | 0.061943
248.2917 | 0.070701

## DFT Pore Size dA-dlog(W) Area G
Flex 6.01 | Flex Version 6.01 | Page 1
3Flex Serial # 1131 Unit 1 Port 3
Sample: | K-120-R
Operator: | ML
Submitter:
File: | C:\Users\Public\Documents\Micromeritics\Flex\data\Valtchev\Ana\TFN2-006.SMP
Started: | 12/06/2023 08:57:45 | Analysis adsorptive: | N2
Completed: | 13/06/2023 08:39:17 | Analysis bath temp.: | 77,355 K
Report time: | 13/06/2023 08:43:18 | Thermal correction: | No
Sample mass: | 0,0942 g | Ambient free space: | 15,1400 cm³ Measured
Analysis free space: | 32,5524 cm³ | Equilibration interval: | 5 to 20 s
Low pressure dose: | 12,0000 cm³/g STP | Sample density: | 1,000 g/cm³
Automatic degas: | No
Comments: masse humide: 0.1119 g perte a 300 C: 15.83 % repertoire: Valtchev ; sous repertoire: Ana
dA/dlog(W) Surface Area vs. Pore Width
TFN2-006 : K-120-R
Pore Width (Å) | dA/dlog(W) Surface Area (m²/g)
18.0875 | 0
18.4449 | 0
18.8024 | 0
19.1599 | 0
19.5173 | 0
19.8748 | 0
20.2322 | 0
20.5897 | 0
20.9472 | 0
21.3046 | 0
21.6621 | 0
22.377 | 0
23.0919 | 4.0243
23.8068 | 13.6426
24.5218 | 26.6405
25.2367 | 39.0078
25.9516 | 47.597
26.6665 | 52.1689
27.3814 | 54.1679
28.0964 | 53.5961
28.8113 | 51.6596
29.5262 | 49.854
30.2411 | 47.8533
30.956 | 45.5866
31.671 | 43.3773
32.3859 | 41.7261
33.1008 | 39.9563
33.8157 | 38.1725
34.5306 | 37.4279
35.2456 | 37.3688
35.9605 | 37.7075
36.6754 | 37.267
37.3903 | 35.446
38.1052 | 33.3886
38.8202 | 31.3579
39.5351 | 29.99
40.25 | 29.0908
40.9649 | 28.8087
41.6798 | 28.7332
42.3948 | 28.9796
43.1097 | 29.1104
43.8246 | 29.2156
44.5395 | 28.725
45.2544 | 27.3671
45.9694 | 24.6641
46.6843 | 20.9286
47.3992 | 17.3147
48.1141 | 16.8674
48.829 | 20.7711
49.544 | 29.0302
50.2589 | 23.8115
52.0462 | 17.0028
54.9059 | 15.7771
57.7655 | 15.5422
60.9827 | 15.2403
64.1998 | 15.6669
67.417 | 14.6746
70.9916 | 13.0377
74.5662 | 11.5152
78.4982 | 10.4493
82.7877 | 9.4674
87.0773 | 8.2141
91.3668 | 7.4923
96.3712 | 7.9275
101.3757 | 7.9001
106.38 | 6.2694
112.0995 | 5.9011
117.8188 | 7.0597
123.8956 | 6.7889
130.3299 | 5.125
136.7642 | 3.9312
143.9134 | 3.5567
151.0626 | 4.0693
158.9267 | 5.3918
167.1483 | 5.3249
175.7273 | 3.8829
184.6638 | 3.3139
193.9578 | 3.1316
203.9667 | 2.9881
214.333 | 2.9342
225.0568 | 2.8349
236.4955 | 2.9034
248.2917 | 3.3445

## DFT Pore Size Cumulative Volume
Flex 6.01 | Flex Version 6.01 | Page 1
3Flex Serial # 1131 Unit 1 Port 3
Sample: | K-120-R
Operator: | ML
Submitter:
File: | C:\Users\Public\Documents\Micromeritics\Flex\data\Valtchev\Ana\TFN2-006.SMP
Started: | 12/06/2023 08:57:45 | Analysis adsorptive: | N2
Completed: | 13/06/2023 08:39:17 | Analysis bath temp.: | 77,355 K
Report time: | 13/06/2023 08:43:18 | Thermal correction: | No
Sample mass: | 0,0942 g | Ambient free space: | 15,1400 cm³ Measured
Analysis free space: | 32,5524 cm³ | Equilibration interval: | 5 to 20 s
Low pressure dose: | 12,0000 cm³/g STP | Sample density: | 1,000 g/cm³
Automatic degas: | No
Comments: masse humide: 0.1119 g perte a 300 C: 15.83 % repertoire: Valtchev ; sous repertoire: Ana
Cumulative Pore Volume vs. Pore Width
TFN2-006 : K-120-R
Pore Width (Å) | Cumulative Pore Volume (cm³/g)
18.0875 | 0
18.4449 | 0
18.8024 | 0
19.1599 | 0
19.5173 | 0
19.8748 | 0
20.2322 | 0
20.5897 | 0
20.9472 | 0
21.3046 | 0
21.6621 | 0
22.377 | 0
23.0919 | 3.1247e-05
23.8068 | 0.00013718
24.5218 | 0.00034402
25.2367 | 0.00064689
25.9516 | 0.0010164
26.6665 | 0.0014215
27.3814 | 0.001842
28.0964 | 0.0022581
28.8113 | 0.0026592
29.5262 | 0.0030463
30.2411 | 0.0034178
30.956 | 0.0037717
31.671 | 0.0041084
32.3859 | 0.0044324
33.1008 | 0.0047426
33.8157 | 0.0050389
34.5306 | 0.0053295
35.2456 | 0.0056196
35.9605 | 0.0059123
36.6754 | 0.0062016
37.3903 | 0.0064768
38.1052 | 0.006736
38.8202 | 0.0069794
39.5351 | 0.0072122
40.25 | 0.0074381
40.9649 | 0.0076617
41.6798 | 0.0078848
42.3948 | 0.0081097
43.1097 | 0.0083357
43.8246 | 0.0085625
44.5395 | 0.0087855
45.2544 | 0.0089979
45.9694 | 0.0091894
46.6843 | 0.0093519
47.3992 | 0.0094863
48.1141 | 0.0096172
48.829 | 0.0097784
49.544 | 0.010004
50.2589 | 0.010324
52.0462 | 0.010749
54.9059 | 0.011239
57.7655 | 0.011751
60.9827 | 0.012283
64.1998 | 0.012831
67.417 | 0.013371
70.9916 | 0.013878
74.5662 | 0.014346
78.4982 | 0.014812
82.7877 | 0.015253
87.0773 | 0.015636
91.3668 | 0.016013
96.3712 | 0.016444
101.3757 | 0.016874
106.38 | 0.017238
112.0995 | 0.017605
117.8188 | 0.018056
123.8956 | 0.018517
130.3299 | 0.018875
136.7642 | 0.019165
143.9134 | 0.019441
151.0626 | 0.019772
158.9267 | 0.020243
167.1483 | 0.020729
175.7273 | 0.021098
184.6638 | 0.021426
193.9578 | 0.021753
203.9667 | 0.022084
214.333 | 0.02242
225.0568 | 0.022761
236.4955 | 0.023127
248.2917 | 0.023566

## DFT Pore Size Incremental Volum
Flex 6.01 | Flex Version 6.01 | Page 1
3Flex Serial # 1131 Unit 1 Port 3
Sample: | K-120-R
Operator: | ML
Submitter:
File: | C:\Users\Public\Documents\Micromeritics\Flex\data\Valtchev\Ana\TFN2-006.SMP
Started: | 12/06/2023 08:57:45 | Analysis adsorptive: | N2
Completed: | 13/06/2023 08:39:17 | Analysis bath temp.: | 77,355 K
Report time: | 13/06/2023 08:43:18 | Thermal correction: | No
Sample mass: | 0,0942 g | Ambient free space: | 15,1400 cm³ Measured
Analysis free space: | 32,5524 cm³ | Equilibration interval: | 5 to 20 s
Low pressure dose: | 12,0000 cm³/g STP | Sample density: | 1,000 g/cm³
Automatic degas: | No
Comments: masse humide: 0.1119 g perte a 300 C: 15.83 % repertoire: Valtchev ; sous repertoire: Ana
Incremental Pore Volume vs. Pore Width
TFN2-006 : K-120-R
Pore Width (Å) | Incremental Pore Volume (cm³/g)
18.0875 | 0
18.4449 | 0
18.8024 | 0
19.1599 | 0
19.5173 | 0
19.8748 | 0
20.2322 | 0
20.5897 | 0
20.9472 | 0
21.3046 | 0
21.6621 | 0
22.377 | 0
23.0919 | 3.1247e-05
23.8068 | 0.00010593
24.5218 | 0.00020685
25.2367 | 0.00030287
25.9516 | 0.00036955
26.6665 | 0.00040504
27.3814 | 0.00042055
28.0964 | 0.00041611
28.8113 | 0.00040107
29.5262 | 0.00038705
30.2411 | 0.00037151
30.956 | 0.00035391
31.671 | 0.00033676
32.3859 | 0.00032394
33.1008 | 0.00031019
33.8157 | 0.00029634
34.5306 | 0.00029056
35.2456 | 0.0002901
35.9605 | 0.00029273
36.6754 | 0.00028931
37.3903 | 0.00027517
38.1052 | 0.0002592
38.8202 | 0.00024343
39.5351 | 0.00023281
40.25 | 0.00022583
40.9649 | 0.00022364
41.6798 | 0.00022305
42.3948 | 0.00022497
43.1097 | 0.00022598
43.8246 | 0.0002268
44.5395 | 0.00022299
45.2544 | 0.00021245
45.9694 | 0.00019146
46.6843 | 0.00016246
47.3992 | 0.00013441
48.1141 | 0.00013094
48.829 | 0.00016124
49.544 | 0.00022535
50.2589 | 0.0003201
52.0462 | 0.00042483
54.9059 | 0.0004903
57.7655 | 0.00051161
60.9827 | 0.00053283
64.1998 | 0.0005477
67.417 | 0.00054008
70.9916 | 0.00050643
74.5662 | 0.00046853
78.4982 | 0.00046574
82.7877 | 0.00044132
87.0773 | 0.00038286
91.3668 | 0.00037687
96.3712 | 0.00043113
101.3757 | 0.0004296
106.38 | 0.00036407
112.0995 | 0.00036676
117.8188 | 0.00045178
123.8956 | 0.00046082
130.3299 | 0.00035832
136.7642 | 0.00028937
143.9134 | 0.0002763
151.0626 | 0.00033115
158.9267 | 0.00047071
167.1483 | 0.00048555
175.7273 | 0.00036914
184.6638 | 0.00032792
193.9578 | 0.00032782
203.9667 | 0.0003305
214.333 | 0.00033594
225.0568 | 0.00034081
236.4955 | 0.00036623
248.2917 | 0.00043886

## DFT Pore Size dV-dlog(W) Volume
Flex 6.01 | Flex Version 6.01 | Page 1
3Flex Serial # 1131 Unit 1 Port 3
Sample: | K-120-R
Operator: | ML
Submitter:
File: | C:\Users\Public\Documents\Micromeritics\Flex\data\Valtchev\Ana\TFN2-006.SMP
Started: | 12/06/2023 08:57:45 | Analysis adsorptive: | N2
Completed: | 13/06/2023 08:39:17 | Analysis bath temp.: | 77,355 K
Report time: | 13/06/2023 08:43:18 | Thermal correction: | No
Sample mass: | 0,0942 g | Ambient free space: | 15,1400 cm³ Measured
Analysis free space: | 32,5524 cm³ | Equilibration interval: | 5 to 20 s
Low pressure dose: | 12,0000 cm³/g STP | Sample density: | 1,000 g/cm³
Automatic degas: | No
Comments: masse humide: 0.1119 g perte a 300 C: 15.83 % repertoire: Valtchev ; sous repertoire: Ana
dV/dlog(W) Pore Volume vs. Pore Width
TFN2-006 : K-120-R
Pore Width (Å) | dV/dlog(W) Pore Volume (cm³/g)
18.0875 | 0
18.4449 | 0
18.8024 | 0
19.1599 | 0
19.5173 | 0
19.8748 | 0
20.2322 | 0
20.5897 | 0
20.9472 | 0
21.3046 | 0
21.6621 | 0
22.377 | 0
23.0919 | 0.0023232
23.8068 | 0.0081197
24.5218 | 0.016332
25.2367 | 0.024611
25.9516 | 0.03088
26.6665 | 0.034779
27.3814 | 0.03708
28.0964 | 0.037646
28.8113 | 0.03721
29.5262 | 0.0368
30.2411 | 0.036178
30.956 | 0.03528
31.671 | 0.034345
32.3859 | 0.033783
33.1008 | 0.033065
33.8157 | 0.032271
34.5306 | 0.03231
35.2456 | 0.032927
35.9605 | 0.033899
36.6754 | 0.03417
37.3903 | 0.033133
38.1052 | 0.031807
38.8202 | 0.030433
39.5351 | 0.029641
40.25 | 0.029273
40.9649 | 0.029504
41.6798 | 0.02994
42.3948 | 0.030715
43.1097 | 0.031373
43.8246 | 0.032009
44.5395 | 0.031985
45.2544 | 0.030962
45.9694 | 0.028345
46.6843 | 0.024426
47.3992 | 0.020518
48.1141 | 0.020289
48.829 | 0.025356
49.544 | 0.035957
50.2589 | 0.029918
52.0462 | 0.022123
54.9059 | 0.021656
57.7655 | 0.022445
60.9827 | 0.023235
64.1998 | 0.025145
67.417 | 0.024733
70.9916 | 0.023139
74.5662 | 0.021466
78.4982 | 0.020506
82.7877 | 0.019595
87.0773 | 0.017882
91.3668 | 0.017114
96.3712 | 0.019099
101.3757 | 0.020022
106.38 | 0.016674
112.0995 | 0.016538
117.8188 | 0.020794
123.8956 | 0.021028
130.3299 | 0.016699
136.7642 | 0.013441
143.9134 | 0.012796
151.0626 | 0.015368
158.9267 | 0.021422
167.1483 | 0.022251
175.7273 | 0.017058
184.6638 | 0.015299
193.9578 | 0.015185
203.9667 | 0.015237
214.333 | 0.015723
225.0568 | 0.015951
236.4955 | 0.017166
248.2917 | 0.02076

## DFT Pore Size Log Goodness of F
Flex 6.01 | Flex Version 6.01 | Page 1
3Flex Serial # 1131 Unit 1 Port 3
Sample: | K-120-R
Operator: | ML
Submitter:
File: | C:\Users\Public\Documents\Micromeritics\Flex\data\Valtchev\Ana\TFN2-006.SMP
Started: | 12/06/2023 08:57:45 | Analysis adsorptive: | N2
Completed: | 13/06/2023 08:39:17 | Analysis bath temp.: | 77,355 K
Report time: | 13/06/2023 08:43:18 | Thermal correction: | No
Sample mass: | 0,0942 g | Ambient free space: | 15,1400 cm³ Measured
Analysis free space: | 32,5524 cm³ | Equilibration interval: | 5 to 20 s
Low pressure dose: | 12,0000 cm³/g STP | Sample density: | 1,000 g/cm³
Automatic degas: | No
Comments: masse humide: 0.1119 g perte a 300 C: 15.83 % repertoire: Valtchev ; sous repertoire: Ana
Goodness of Fit
Standard Deviation of Fit: 0,08567 cm³/g STP
TFN2-006 : K-120-R : Adsorption |  | TFN2-006 : K-120-R : model fit
Relative Pressure (p/p°) | Quantity Adsorbed (cm³/g STP) | Relative Pressure (p/p°) | Quantity Adsorbed (cm³/g STP)
0.010271 | 3.0248 | 0.012356 | 3.3013
0.036671 | 3.8523 | 0.015186 | 3.4271
0.049034 | 4.1224 | 0.018486 | 3.5505
0.068533 | 4.4819 | 0.022295 | 3.6729
0.088869 | 4.801 | 0.026653 | 3.7934
0.10955 | 5.1079 | 0.031598 | 3.916
0.12987 | 5.3832 | 0.037162 | 4.0383
0.14926 | 5.6341 | 0.043374 | 4.162
0.16937 | 5.8811 | 0.050259 | 4.2862
0.18929 | 6.1238 | 0.057835 | 4.4083
0.1993 | 6.2271 | 0.066116 | 4.5282
0.248 | 6.7712 | 0.075109 | 4.6455
0.29941 | 7.3238 | 0.084816 | 4.7595
0.34978 | 7.8392 | 0.095232 | 4.8704
0.39958 | 8.3399 | 0.10635 | 4.9839
0.44942 | 8.8318 | 0.11815 | 5.1079
0.49967 | 9.3232 | 0.13061 | 5.2504
0.54941 | 9.8304 | 0.14371 | 5.4131
0.59953 | 10.3692 | 0.15741 | 5.5874
0.65003 | 10.9516 | 0.17169 | 5.814
0.70071 | 11.5702 | 0.18649 | 5.9923
0.71963 | 11.8184 | 0.20179 | 6.2222
0.73952 | 12.0911 | 0.21754 | 6.394
0.75944 | 12.3884 | 0.23369 | 6.5612
0.77945 | 12.7151 | 0.2502 | 6.7755
0.79948 | 13.0668 | 0.26701 | 6.9337
0.81968 | 13.4282 | 0.28409 | 7.1368
0.8401 | 13.8754 | 0.30138 | 7.3411
0.85942 | 14.3676 | 0.31884 | 7.4907
0.87929 | 14.9493 | 0.33642 | 7.6852
0.89975 | 15.632 | 0.35407 | 7.8692
0.91014 | 16.0103 | 0.37176 | 8.0481
0.92022 | 16.4285 | 0.38944 | 8.2268
0.93015 | 16.9107 | 0.40707 | 8.4069
0.9401 | 17.4283 | 0.42461 | 8.5831
0.95016 | 18.0115 | 0.44203 | 8.7402
0.95986 | 18.6802 | 0.45931 | 8.9158
0.96425 | 19.0396 | 0.47639 | 9.1221
0.96791 | 19.3122 | 0.49327 | 9.2991
0.97205 | 19.6818 | 0.50991 | 9.3634
0.97646 | 20.1193 | 0.52629 | 9.5587
0.98004 | 20.528 | 0.54239 | 9.763
|  | 0.5582 | 9.9769
|  | 0.57369 | 10.032
|  | 0.58885 | 10.2503
|  | 0.60368 | 10.4688
|  | 0.61815 | 10.5168
|  | 0.63227 | 10.7246
|  | 0.64603 | 10.9224
|  | 0.65942 | 11.1218
|  | 0.67244 | 11.1613
|  | 0.68508 | 11.3527
|  | 0.69736 | 11.5256
|  | 0.70926 | 11.6979
|  | 0.72079 | 11.8928
|  | 0.73195 | 11.9243
|  | 0.74276 | 12.1189
|  | 0.7532 | 12.2899
|  | 0.76329 | 12.4638
|  | 0.77303 | 12.6737
|  | 0.78243 | 12.6982
|  | 0.7915 | 12.912
|  | 0.80023 | 13.0846
|  | 0.80865 | 13.229
|  | 0.81675 | 13.3687
|  | 0.82455 | 13.5335
|  | 0.83205 | 13.762
|  | 0.83927 | 13.778
|  | 0.8462 | 14.0137
|  | 0.85286 | 14.1976
|  | 0.85926 | 14.3635
|  | 0.8654 | 14.5305
|  | 0.87129 | 14.6995
|  | 0.87695 | 14.8721
|  | 0.88237 | 15.0478
|  | 0.88757 | 15.2367
|  | 0.89255 | 15.4626
|  | 0.89733 | 15.4687

## DFT Pore Size Goodness of Fit G
Flex 6.01 | Flex Version 6.01 | Page 1
3Flex Serial # 1131 Unit 1 Port 3
Sample: | K-120-R
Operator: | ML
Submitter:
File: | C:\Users\Public\Documents\Micromeritics\Flex\data\Valtchev\Ana\TFN2-006.SMP
Started: | 12/06/2023 08:57:45 | Analysis adsorptive: | N2
Completed: | 13/06/2023 08:39:17 | Analysis bath temp.: | 77,355 K
Report time: | 13/06/2023 08:43:18 | Thermal correction: | No
Sample mass: | 0,0942 g | Ambient free space: | 15,1400 cm³ Measured
Analysis free space: | 32,5524 cm³ | Equilibration interval: | 5 to 20 s
Low pressure dose: | 12,0000 cm³/g STP | Sample density: | 1,000 g/cm³
Automatic degas: | No
Comments: masse humide: 0.1119 g perte a 300 C: 15.83 % repertoire: Valtchev ; sous repertoire: Ana
Goodness of Fit
Standard Deviation of Fit: 0,08567 cm³/g STP
TFN2-006 : K-120-R : Adsorption |  | TFN2-006 : K-120-R : model fit
Relative Pressure (p/p°) | Quantity Adsorbed (cm³/g STP) | Relative Pressure (p/p°) | Quantity Adsorbed (cm³/g STP)
0.010271 | 3.0248 | 0.012356 | 3.3013
0.036671 | 3.8523 | 0.015186 | 3.4271
0.049034 | 4.1224 | 0.018486 | 3.5505
0.068533 | 4.4819 | 0.022295 | 3.6729
0.088869 | 4.801 | 0.026653 | 3.7934
0.10955 | 5.1079 | 0.031598 | 3.916
0.12987 | 5.3832 | 0.037162 | 4.0383
0.14926 | 5.6341 | 0.043374 | 4.162
0.16937 | 5.8811 | 0.050259 | 4.2862
0.18929 | 6.1238 | 0.057835 | 4.4083
0.1993 | 6.2271 | 0.066116 | 4.5282
0.248 | 6.7712 | 0.075109 | 4.6455
0.29941 | 7.3238 | 0.084816 | 4.7595
0.34978 | 7.8392 | 0.095232 | 4.8704
0.39958 | 8.3399 | 0.10635 | 4.9839
0.44942 | 8.8318 | 0.11815 | 5.1079
0.49967 | 9.3232 | 0.13061 | 5.2504
0.54941 | 9.8304 | 0.14371 | 5.4131
0.59953 | 10.3692 | 0.15741 | 5.5874
0.65003 | 10.9516 | 0.17169 | 5.814
0.70071 | 11.5702 | 0.18649 | 5.9923
0.71963 | 11.8184 | 0.20179 | 6.2222
0.73952 | 12.0911 | 0.21754 | 6.394
0.75944 | 12.3884 | 0.23369 | 6.5612
0.77945 | 12.7151 | 0.2502 | 6.7755
0.79948 | 13.0668 | 0.26701 | 6.9337
0.81968 | 13.4282 | 0.28409 | 7.1368
0.8401 | 13.8754 | 0.30138 | 7.3411
0.85942 | 14.3676 | 0.31884 | 7.4907
0.87929 | 14.9493 | 0.33642 | 7.6852
0.89975 | 15.632 | 0.35407 | 7.8692
0.91014 | 16.0103 | 0.37176 | 8.0481
0.92022 | 16.4285 | 0.38944 | 8.2268
0.93015 | 16.9107 | 0.40707 | 8.4069
0.9401 | 17.4283 | 0.42461 | 8.5831
0.95016 | 18.0115 | 0.44203 | 8.7402
0.95986 | 18.6802 | 0.45931 | 8.9158
0.96425 | 19.0396 | 0.47639 | 9.1221
0.96791 | 19.3122 | 0.49327 | 9.2991
0.97205 | 19.6818 | 0.50991 | 9.3634
0.97646 | 20.1193 | 0.52629 | 9.5587
0.98004 | 20.528 | 0.54239 | 9.763
|  | 0.5582 | 9.9769
|  | 0.57369 | 10.032
|  | 0.58885 | 10.2503
|  | 0.60368 | 10.4688
|  | 0.61815 | 10.5168
|  | 0.63227 | 10.7246
|  | 0.64603 | 10.9224
|  | 0.65942 | 11.1218
|  | 0.67244 | 11.1613
|  | 0.68508 | 11.3527
|  | 0.69736 | 11.5256
|  | 0.70926 | 11.6979
|  | 0.72079 | 11.8928
|  | 0.73195 | 11.9243
|  | 0.74276 | 12.1189
|  | 0.7532 | 12.2899
|  | 0.76329 | 12.4638
|  | 0.77303 | 12.6737
|  | 0.78243 | 12.6982
|  | 0.7915 | 12.912
|  | 0.80023 | 13.0846
|  | 0.80865 | 13.229
|  | 0.81675 | 13.3687
|  | 0.82455 | 13.5335
|  | 0.83205 | 13.762
|  | 0.83927 | 13.778
|  | 0.8462 | 14.0137
|  | 0.85286 | 14.1976
|  | 0.85926 | 14.3635
|  | 0.8654 | 14.5305
|  | 0.87129 | 14.6995
|  | 0.87695 | 14.8721
|  | 0.88237 | 15.0478
|  | 0.88757 | 15.2367
|  | 0.89255 | 15.4626
|  | 0.89733 | 15.4687

## Options
Flex 6.01 | Flex Version 6.01 | Page 1
3Flex Serial # 1131 Unit 1 Port 3
Sample: | K-120-R
Operator: | ML
Submitter:
File: | C:\Users\Public\Documents\Micromeritics\Flex\data\Valtchev\Ana\TFN2-006.SMP
Started: | 12/06/2023 08:57:45 | Analysis adsorptive: | N2
Completed: | 13/06/2023 08:39:17 | Analysis bath temp.: | 77,355 K
Report time: | 13/06/2023 08:43:18 | Thermal correction: | No
Sample mass: | 0,0942 g | Ambient free space: | 15,1400 cm³ Measured
Analysis free space: | 32,5524 cm³ | Equilibration interval: | 5 to 20 s
Low pressure dose: | 12,0000 cm³/g STP | Sample density: | 1,000 g/cm³
Automatic degas: | No
Comments: masse humide: 0.1119 g perte a 300 C: 15.83 % repertoire: Valtchev ; sous repertoire: Ana
Sample: | K-120-R
Operator: | ML
Submitter:
Mass type: | Entered
Sample mass: | 0,0942 g
Density: | 1,000 g/cm³
Type of data: | Automatically collected
Instrument type: | 3500
Original instrument type: | 3500
Comments: | masse humide: 0.1119 g perte a 300 C: 15.83 % repertoire: Valtchev ; sous repertoire: Ana
Sample tube: | Sample Tube B
Ambient free space: | 1,0000 cm³
Analysis free space: | 1,0000 cm³
Use isothermal jacket: | Yes
Use filler rod: | Yes
Vacuum seal type: | Check Seal
Degas conditions: | Degas Conditions
Smart VacPrep evacuation
Backfill sample tube: | Automatic
Evacuation rate: | 1,0 mmHg/s
Unrest. evacuation from: | 1,0 mmHg
Vacuum level: | 1,000000e-01 mmHg
Evacuation time: | 180 min
Temperature ramp rate: | 1,0 °C/min
Target temperature: | 90 °C
Hold pressure: | 100 mmHg
Heating Phase
Sample prep: Stage | Temperature (°C) | Ramp Rate (°C/min) | Time (min)
1 | 300 | 1,5 | 480
2 | 30 | 10,0 | 5 000
Analysis conditions: | Silica Alumina, nitrogen @77.35 K
Absolute pressure dosing: | No
Set external trigger: | No
Pressure Table
Starting Pressure (p/p°) | Pressure Increment (p/p°) | Dose Amount (cm³/g STP) | Equilibration Interval (s) | Ending Pressure (p/p°)
0,000000000 |  | 12,0000 | 20 | 0,010000000
0,010000000 | 0,020000000 |  | 5 | 0,200000000
0,200000000 | 0,050000000 |  | 5 | 0,700000000
0,700000000 | 0,020000000 |  | 5 | 0,900000000
0,900000000 | 0,010000000 |  | 5 | 0,960000000
0,960000000 | 0,004000000 |  | 5 | 0,980000000
0,980000000 | 0,004000000 |  | 5 | 0,960000000
0,960000000 | 0,010000000 |  | 5 | 0,900000000
0,900000000 | 0,040000000 |  | 5 | 0,700000000
0,700000000 | 0,050000000 |  | 5 | 0,100000000
Preparation
Backfill gas: | Nitrogen
Evacuation rate: | 5,0 mmHg/s
Unrestricted evacuation from: | 5,0 mmHg
Vacuum level: | 5,0e-02 mmHg
Evacuation time: | 0,10 h
Evacuate and hold: | No
Degas in situ: | Yes
Target temperature: | 30 °C
Temperature ramp rate: | 1,0 °C/min
Hold pressure: | 1 mmHg
Sample prep: Stage | Temperature (°C) | Ramp Rate (°C/min) | Time (min)
1 | 300 | 3,0 | 240
Leak test: | Yes
Leak test duration: | 60 s
Elevator operation: | Wait for operator
Free Space
Measured after analysis
Evacuation time: | 0,10 h
Estimated ambient free space: | 14,0000 cm³
Estimated analysis free space: | 29,0000 cm³
p° and Temperature
p° type: | Entered
p°: | 760,000 mmHg
Temperature type: | Calculated from p° or Psat
Dosing
Target tolerance: | 5.0% or 2,000 mmHg
Minimum equilibration delay at p/p° >= 0.995: | 600 s
Minimum equilibration delay: | 0,00 h
Maximum equilibration delay: | 999,00 h
Termination
Backfill at end of analysis: | Yes
Backfill gas: | Nitrogen
Adsorptive: | Nitrogen (N2)
Maximum manifold pressure: | 925,00 mmHg
Therm. tran. hard-sphere diameter: | 3,6810 Å
Molecular cross-sectional area: | 0,162 nm²
Adsorbate molecular weight: | 28,01
Mass flow constant: | 1,000
Relative thermal conductivity: | 1,00
Gas blend: | No
Adsorbed-phase free-space correction: | Yes
Fluid properties: | H:\FPI\fpiv6\nitrogen.fpi
Dosing method: | Normal
Sample Information
Sample Tube
Degas Conditions
Analysis Conditions
Adsorptive Properties

## Sample Log
Flex 6.01 | Flex Version 6.01 | Page 1
3Flex Serial # 1131 Unit 1 Port 3
Sample: | K-120-R
Operator: | ML
Submitter:
File: | C:\Users\Public\Documents\Micromeritics\Flex\data\Valtchev\Ana\TFN2-006.SMP
Started: | 12/06/2023 08:57:45 | Analysis adsorptive: | N2
Completed: | 13/06/2023 08:39:17 | Analysis bath temp.: | 77,355 K
Report time: | 13/06/2023 08:43:18 | Thermal correction: | No
Sample mass: | 0,0942 g | Ambient free space: | 15,1400 cm³ Measured
Analysis free space: | 32,5524 cm³ | Equilibration interval: | 5 to 20 s
Low pressure dose: | 12,0000 cm³/g STP | Sample density: | 1,000 g/cm³
Automatic degas: | No
Comments: masse humide: 0.1119 g perte a 300 C: 15.83 % repertoire: Valtchev ; sous repertoire: Ana
Sample Log
Date | Time | Log Message
09/06/2023 | 14:46:43 | Degas operation started on Smart VacPrep 1 - S/N: 391, port 3.
09/06/2023 | 14:46:47 | Started evacuation at 1,00 mmHg/s to 0,1000 mmHg, hold for 180 minutes.
09/06/2023 | 18:52:41 | Started temperature ramp at 1.5 °C/min to 300 °C.
09/06/2023 | 21:12:00 | Started temperature hold at 300 °C for 480 minutes.
10/06/2023 | 05:13:07 | Started temperature ramp at 10.0 °C/min to 30 °C.
10/06/2023 | 06:33:16 | Started temperature hold at 30 °C for 5000 minutes.
12/06/2023 | 07:37:09 | Operation skipped.
12/06/2023 | 07:37:09 | Started cool-down wait.
12/06/2023 | 07:37:09 | Started backfilling.
12/06/2023 | 07:37:16 | Degas operation completed.
12/06/2023 | 08:57:45 | Starting a sample analysis (Serial # 1131) for C:\Users\Public\Documents\Micromeritic...\TFN2-006.SMP on port 3.
12/06/2023 | 08:57:45 | System volume: 25.5716 cm³
12/06/2023 | 14:12:50 | A sample analysis for C:\Users\Public\Documents\Micromeritics\Flex\data\Valtchev\Ana\TFN2-006.SMP on port 3 was skipped.
12/06/2023 | 14:12:50 | Operation skipped by operator.
12/06/2023 | 14:12:50 | Sample degas completed (sample port 3, temperature: 300,0 °C, elapsed: 18251 s).
12/06/2023 | 15:02:51 | A sample analysis for C:\Users\Public\Documents\Micromeritics\Flex\data\Valtchev\Ana\TFN2-006.SMP on port 3 was skipped.
12/06/2023 | 15:02:51 | Degas in situ is finished. Please remove the heating mantle and support. Properly position the isothermal jackets, dewar lid, and dewar. Unplug the heating mantle before proceeding. 6007- Warning: The shield is not in place.
12/06/2023 | 15:02:51 | Operation skipped by operator.
12/06/2023 | 15:03:37 | Operation skipped by operator.
12/06/2023 | 15:37:44 | 10940- The dewar shield was not present when the analysis was started.
12/06/2023 | 15:39:04 | Leak rate measured on sample port 3 (interval: 60 s, rate: 0,000050 mmHg/min).
12/06/2023 | 15:41:10 | Please raise the elevator. Click Continue when ready to proceed.
12/06/2023 | 15:44:33 | Operation skipped by operator.
12/06/2023 | 15:59:18 | Port 3 vacuum level is 1,98e-05 mmHg.
12/06/2023 | 15:59:23 | Data collection started on sample port 3 (gas: N2).
13/06/2023 | 01:31:39 | Please lower the elevator. Click Continue when ready to proceed. The operator is responsible for using manual control to maintain safe pressure in the sample tubes.
13/06/2023 | 07:29:55 | Operation skipped by operator.
13/06/2023 | 07:42:44 | Please raise the elevator. Click Continue when ready to proceed.
13/06/2023 | 07:42:44 | Ambient free-space measurement on sample port 3 complete (elapsed: 81896 s, qty in free-space: 15,1400 cm³, P1: 797,9940 mmHg, P2: 269,6289 mmHg, Tman: 45,0 °C, Tport: 45,0 °C).
13/06/2023 | 07:43:13 | Operation skipped by operator.
13/06/2023 | 08:15:49 | Analysis free-space measurement on sample port 3 complete (elapsed: 83881 s, qty in free-space: 32,5524 cm³, P3: 192,0033 mmHg, Tport: 45,0 °C).
13/06/2023 | 08:15:51 | Analysis termination started.
13/06/2023 | 08:15:56 | Please lower the elevator. Click Continue when ready to proceed. The operator is responsible for using manual control to maintain safe pressure in the sample tubes.
13/06/2023 | 08:33:49 | Operation skipped by operator.
13/06/2023 | 08:39:17 | Finished a sample analysis for C:\Users\Public\Documents\Micromeritic...\TFN2-006.SMP on port 3.
13/06/2023 | 08:39:17 | Port 3 1000 mmHg transducer scale changed from 1 033,5560 to 1 033,5518 mmHg (fraction of nominal: 1.01).