## Summary
Flex 6.01 | Flex Version 6.01 | Page 1
3Flex Serial # 1131 Unit 1 Port 2
Sample: | K-W-1-R
Operator: | ML
Submitter:
File: | C:\Users\Public\Documents\Micromeritics\Flex\data\Valtchev\Ana\TFN2-005.SMP
Started: | 12/06/2023 08:57:45 | Analysis adsorptive: | N2
Completed: | 13/06/2023 08:39:17 | Analysis bath temp.: | 77,355 K
Report time: | 13/06/2023 08:43:18 | Thermal correction: | No
Sample mass: | 0,0857 g | Ambient free space: | 15,0353 cm³ Measured
Analysis free space: | 32,7393 cm³ | Equilibration interval: | 5 to 20 s
Low pressure dose: | 12,0000 cm³/g STP | Sample density: | 1,000 g/cm³
Automatic degas: | No
Comments: masse humide: 0.1104 g perte a 300 C: 22.43 % repertoire: Valtchev ; sous repertoire: Ana
Summary Report
Surface Area
Single point surface area at p/p° = 0,015371428: | 845,2892 m²/g
BET Surface Area: | 844,6652 m²/g
t-Plot Micropore Area: | 784,0099 m²/g
t-Plot external surface area: | 60,6554 m²/g
BJH Adsorption cumulative surface area of pores
between 17,000 Å and 3 000,000 Å width: | 24,8499 m²/g
BJH Desorption cumulative surface area of pores
between 17,000 Å and 3 000,000 Å width: | 34,8899 m²/g
D-H Adsorption cumulative surface area of pores
between 17,000 Å and 3 000,000 Å width: | 35,6522 m²/g
D-H Desorption cumulative surface area of pores
between 17,000 Å and 3 000,000 Å width: | 33,4600 m²/g
Pore Volume
Single point adsorption total pore volume of pores
less than 660,177 Å width at p/p° = 0,970000000: | 0,344122 cm³/g
Single point desorption total pore volume of pores
less than 660,177 Å width at p/p° = 0,970000000: | 0,344560 cm³/g
t-Plot micropore volume: | 0,293772 cm³/g
BJH Adsorption cumulative volume of pores
between 17,000 Å and 3 000,000 Å width: | 0,032056 cm³/g
BJH Desorption cumulative volume of pores
between 17,000 Å and 3 000,000 Å width: | 0,039229 cm³/g
D-H Adsorption cumulative volume of pores
between 17,000 Å and 3 000,000 Å width: | 0,039389 cm³/g
D-H Desorption cumulative volume of pores
between 17,000 Å and 3 000,000 Å width: | 0,038254 cm³/g
Pore Size
Adsorption average pore diameter (4V/A by BET): | 16,296 Å
Desorption average pore diameter (4V/A by BET): | 16,317 Å
BJH Adsorption average pore width (4V/A): | 51,599 Å
BJH Desorption average pore width (4V/A): | 44,974 Å
D-H Adsorption average pore width (4V/A): | 44,193 Å
D-H Desorption average pore width (4V/A): | 45,731 Å
Freundlich
Qm·C: | 127,4918 ± 2,6283 cm³/g STP
m: | 10,6127 ± 0,9144
Temkin
q·alpha/Qm: | 0,061430 ± 0,002629 kJ/mol·(cm³/g STP)
A: | 2 589 102,1564 ± 1 760 100,9289 mmHg
Volume in Pores | < | 5,58 Å | : | 0,00000 cm³/g
Total Volume in Pores | <= | 248,29 Å | : | 0,33091 cm³/g
Area in Pores | > | 248,29 Å | : | 0,000 m²/g
Total Area in Pores | >= | 5,58 Å | : | 1 612,534 m²/g
Nanoparticle Size:
Average Particle Size | 71,034 Å
Horvath-Kawazoe
Maximum pore volume at p/p° = 0,169727145: | 0,319259 cm³/g
Median pore width: | 5,715 Å
Dubinin-Astakhov
Micropore surface area: | 994,9646 m²/g
Limiting micropore volume: | 0,318488 cm³/g
MP-Method
Cumulative surface area of pores between
1,8294 Å and 18,2000 Å hydraulic radius: | 1 392,8258 m²/g
Cumulative pore volume of pores between
1,8294 Å and 18,2000 Å hydraulic radius: | 0,348497 cm³/g
Average pore hydraulic radius (V/A): | 2,5021 Å

## Isotherm Tabular Report
Flex 6.01 | Flex Version 6.01 | Page 1
3Flex Serial # 1131 Unit 1 Port 2
Sample: | K-W-1-R
Operator: | ML
Submitter:
File: | C:\Users\Public\Documents\Micromeritics\Flex\data\Valtchev\Ana\TFN2-005.SMP
Started: | 12/06/2023 08:57:45 | Analysis adsorptive: | N2
Completed: | 13/06/2023 08:39:17 | Analysis bath temp.: | 77,355 K
Report time: | 13/06/2023 08:43:18 | Thermal correction: | No
Sample mass: | 0,0857 g | Ambient free space: | 15,0353 cm³ Measured
Analysis free space: | 32,7393 cm³ | Equilibration interval: | 5 to 20 s
Low pressure dose: | 12,0000 cm³/g STP | Sample density: | 1,000 g/cm³
Automatic degas: | No
Comments: masse humide: 0.1104 g perte a 300 C: 22.43 % repertoire: Valtchev ; sous repertoire: Ana
Isotherm Tabular Report
Relative Pressure (p/p°) | Absolute Pressure (mmHg) | Quantity Adsorbed (cm³/g STP) | Elapsed Time (h:min) | Saturation Pressure (mmHg)
760
2.3144e-07 | 0.00017589 | 11.7195 | 07:19
4.1852e-07 | 0.00031808 | 23.5803 | 07:39
5.9524e-07 | 0.00045238 | 35.4184 | 07:58
8.1032e-07 | 0.00061585 | 47.2813 | 08:22
1.0194e-06 | 0.00077475 | 59.1416 | 08:49
1.3043e-06 | 0.00099126 | 70.9999 | 09:19
1.6748e-06 | 0.0012728 | 82.7866 | 09:51
2.2062e-06 | 0.0016767 | 94.4636 | 10:25
3.116e-06 | 0.0023682 | 106.168 | 10:59
4.4445e-06 | 0.0033779 | 117.8645 | 11:36
6.6024e-06 | 0.0050178 | 129.5875 | 12:23
1.1584e-05 | 0.0088036 | 141.4281 | 12:53
2.7089e-05 | 0.020588 | 153.247 | 13:16
7.1427e-05 | 0.054285 | 165.0385 | 13:37
0.00024375 | 0.18525 | 176.6372 | 13:51
0.0014104 | 1.0719 | 187.1269 | 14:02
0.0064833 | 4.9273 | 193.8975 | 14:10
0.015371 | 11.6823 | 197.236 | 14:18
0.034118 | 25.9296 | 200.0972 | 14:21
0.048116 | 36.5685 | 201.3091 | 14:24
0.068075 | 51.7368 | 202.5256 | 14:26
0.090499 | 68.7793 | 203.5446 | 14:28
0.11012 | 83.6915 | 204.2564 | 14:30
0.13017 | 98.9288 | 204.8908 | 14:33
0.14969 | 113.768 | 205.4211 | 14:35
0.16973 | 128.9926 | 205.9095 | 14:37
0.18961 | 144.1023 | 206.3578 | 14:38
0.20023 | 152.1779 | 206.5808 | 14:40
0.24771 | 188.2591 | 207.4734 | 14:42
0.30006 | 228.0473 | 208.3421 | 14:44
0.35037 | 266.2796 | 209.1 | 14:46
0.4007 | 304.5338 | 209.8059 | 14:48
0.45067 | 342.5103 | 210.4581 | 14:50
0.50055 | 380.4146 | 211.0808 | 14:52
0.55055 | 418.4191 | 211.7035 | 14:54
0.60013 | 456.0996 | 212.3381 | 14:55
0.6499 | 493.9257 | 213.0102 | 14:57
0.70008 | 532.0612 | 213.7228 | 14:59
0.72053 | 547.6015 | 214.0567 | 15:01
0.7405 | 562.7836 | 214.4104 | 15:03
0.75957 | 577.275 | 214.6943 | 15:04
0.77957 | 592.4714 | 215.0533 | 15:06
0.79936 | 607.5145 | 215.4742 | 15:08
0.81934 | 622.7017 | 215.9552 | 15:10
0.8394 | 637.9431 | 216.4099 | 15:11
0.8594 | 653.1422 | 216.8757 | 15:13
0.87932 | 668.2866 | 217.4749 | 15:15
0.89992 | 683.9374 | 218.1429 | 15:17
0.91041 | 691.9153 | 218.6186 | 15:19
0.92012 | 699.2879 | 219.1026 | 15:20
0.93024 | 706.9838 | 219.5467 | 15:22
0.94002 | 714.4202 | 220.0256 | 15:24
0.95055 | 722.4211 | 220.5788 | 15:26
0.96025 | 729.7932 | 221.1779 | 15:28
0.96405 | 732.6763 | 221.4757 | 15:30
0.96852 | 736.0776 | 221.8162 | 15:32
0.97212 | 738.8118 | 222.1395 | 15:34
0.97615 | 741.8748 | 222.4723 | 15:35
0.97995 | 744.7657 | 222.8608 | 15:37
0.97697 | 742.4974 | 222.666 | 15:39
0.97267 | 739.2272 | 222.3642 | 15:41
0.96807 | 735.7314 | 222.1311 | 15:43
0.96454 | 733.0479 | 221.9198 | 15:45
0.96015 | 729.715 | 221.696 | 15:47
0.95073 | 722.5571 | 221.2475 | 15:49
0.94013 | 714.5018 | 220.7119 | 15:51
0.93042 | 707.1193 | 220.2618 | 15:53
0.92021 | 699.3568 | 219.8471 | 15:55
0.9103 | 691.8264 | 219.5045 | 15:57
0.90044 | 684.3378 | 219.1741 | 15:59
0.86241 | 655.433 | 218.0923 | 16:01
0.82025 | 623.3872 | 217.0778 | 16:03
0.7804 | 593.1028 | 216.2929 | 16:05
0.74033 | 562.6496 | 215.5838 | 16:07
0.70021 | 532.1597 | 214.9701 | 16:09
0.6505 | 494.3831 | 214.2698 | 16:11
0.60012 | 456.0915 | 213.5905 | 16:13
0.5501 | 418.0748 | 212.9184 | 16:15
0.50085 | 380.6479 | 211.6499 | 16:17
0.45001 | 342.0058 | 210.4749 | 16:19
0.40016 | 304.1179 | 209.7686 | 16:20
0.35042 | 266.3198 | 209.068 | 16:22
0.30003 | 228.0204 | 208.3137 | 16:24
0.25009 | 190.0689 | 207.5013 | 16:26
0.20025 | 152.1892 | 206.555 | 16:28
0.15028 | 114.2158 | 205.4198 | 16:30
0.10031 | 76.238 | 203.9106 | 16:33

## Isotherm Linear Plot
Flex 6.01 | Flex Version 6.01 | Page 1
3Flex Serial # 1131 Unit 1 Port 2
Sample: | K-W-1-R
Operator: | ML
Submitter:
File: | C:\Users\Public\Documents\Micromeritics\Flex\data\Valtchev\Ana\TFN2-005.SMP
Started: | 12/06/2023 08:57:45 | Analysis adsorptive: | N2
Completed: | 13/06/2023 08:39:17 | Analysis bath temp.: | 77,355 K
Report time: | 13/06/2023 08:43:18 | Thermal correction: | No
Sample mass: | 0,0857 g | Ambient free space: | 15,0353 cm³ Measured
Analysis free space: | 32,7393 cm³ | Equilibration interval: | 5 to 20 s
Low pressure dose: | 12,0000 cm³/g STP | Sample density: | 1,000 g/cm³
Automatic degas: | No
Comments: masse humide: 0.1104 g perte a 300 C: 22.43 % repertoire: Valtchev ; sous repertoire: Ana
Isotherm Linear Plot
TFN2-005 : K-W-1-R : Adsorption |  | TFN2-005 : K-W-1-R : Desorption
Relative Pressure (p/p°) | Quantity Adsorbed (cm³/g STP) | Relative Pressure (p/p°) | Quantity Adsorbed (cm³/g STP)
2.3144e-07 | 11.7195 | 0.97995 | 222.8608
4.1852e-07 | 23.5803 | 0.97697 | 222.666
5.9524e-07 | 35.4184 | 0.97267 | 222.3642
8.1032e-07 | 47.2813 | 0.96807 | 222.1311
1.0194e-06 | 59.1416 | 0.96454 | 221.9198
1.3043e-06 | 70.9999 | 0.96015 | 221.696
1.6748e-06 | 82.7866 | 0.95073 | 221.2475
2.2062e-06 | 94.4636 | 0.94013 | 220.7119
3.116e-06 | 106.168 | 0.93042 | 220.2618
4.4445e-06 | 117.8645 | 0.92021 | 219.8471
6.6024e-06 | 129.5875 | 0.9103 | 219.5045
1.1584e-05 | 141.4281 | 0.90044 | 219.1741
2.7089e-05 | 153.247 | 0.86241 | 218.0923
7.1427e-05 | 165.0385 | 0.82025 | 217.0778
0.00024375 | 176.6372 | 0.7804 | 216.2929
0.0014104 | 187.1269 | 0.74033 | 215.5838
0.0064833 | 193.8975 | 0.70021 | 214.9701
0.015371 | 197.236 | 0.6505 | 214.2698
0.034118 | 200.0972 | 0.60012 | 213.5905
0.048116 | 201.3091 | 0.5501 | 212.9184
0.068075 | 202.5256 | 0.50085 | 211.6499
0.090499 | 203.5446 | 0.45001 | 210.4749
0.11012 | 204.2564 | 0.40016 | 209.7686
0.13017 | 204.8908 | 0.35042 | 209.068
0.14969 | 205.4211 | 0.30003 | 208.3137
0.16973 | 205.9095 | 0.25009 | 207.5013
0.18961 | 206.3578 | 0.20025 | 206.555
0.20023 | 206.5808 | 0.15028 | 205.4198
0.24771 | 207.4734 | 0.10031 | 203.9106
0.30006 | 208.3421
0.35037 | 209.1
0.4007 | 209.8059
0.45067 | 210.4581
0.50055 | 211.0808
0.55055 | 211.7035
0.60013 | 212.3381
0.6499 | 213.0102
0.70008 | 213.7228
0.72053 | 214.0567
0.7405 | 214.4104
0.75957 | 214.6943
0.77957 | 215.0533
0.79936 | 215.4742
0.81934 | 215.9552
0.8394 | 216.4099
0.8594 | 216.8757
0.87932 | 217.4749
0.89992 | 218.1429
0.91041 | 218.6186
0.92012 | 219.1026
0.93024 | 219.5467
0.94002 | 220.0256
0.95055 | 220.5788
0.96025 | 221.1779
0.96405 | 221.4757
0.96852 | 221.8162
0.97212 | 222.1395
0.97615 | 222.4723
0.97995 | 222.8608

## Isotherm Log Plot
Flex 6.01 | Flex Version 6.01 | Page 1
3Flex Serial # 1131 Unit 1 Port 2
Sample: | K-W-1-R
Operator: | ML
Submitter:
File: | C:\Users\Public\Documents\Micromeritics\Flex\data\Valtchev\Ana\TFN2-005.SMP
Started: | 12/06/2023 08:57:45 | Analysis adsorptive: | N2
Completed: | 13/06/2023 08:39:17 | Analysis bath temp.: | 77,355 K
Report time: | 13/06/2023 08:43:18 | Thermal correction: | No
Sample mass: | 0,0857 g | Ambient free space: | 15,0353 cm³ Measured
Analysis free space: | 32,7393 cm³ | Equilibration interval: | 5 to 20 s
Low pressure dose: | 12,0000 cm³/g STP | Sample density: | 1,000 g/cm³
Automatic degas: | No
Comments: masse humide: 0.1104 g perte a 300 C: 22.43 % repertoire: Valtchev ; sous repertoire: Ana
Isotherm Log Plot
TFN2-005 : K-W-1-R : Adsorption |  | TFN2-005 : K-W-1-R : Desorption
Relative Pressure (p/p°) | Quantity Adsorbed (cm³/g STP) | Relative Pressure (p/p°) | Quantity Adsorbed (cm³/g STP)
2.3144e-07 | 11.7195 | 0.97995 | 222.8608
4.1852e-07 | 23.5803 | 0.97697 | 222.666
5.9524e-07 | 35.4184 | 0.97267 | 222.3642
8.1032e-07 | 47.2813 | 0.96807 | 222.1311
1.0194e-06 | 59.1416 | 0.96454 | 221.9198
1.3043e-06 | 70.9999 | 0.96015 | 221.696
1.6748e-06 | 82.7866 | 0.95073 | 221.2475
2.2062e-06 | 94.4636 | 0.94013 | 220.7119
3.116e-06 | 106.168 | 0.93042 | 220.2618
4.4445e-06 | 117.8645 | 0.92021 | 219.8471
6.6024e-06 | 129.5875 | 0.9103 | 219.5045
1.1584e-05 | 141.4281 | 0.90044 | 219.1741
2.7089e-05 | 153.247 | 0.86241 | 218.0923
7.1427e-05 | 165.0385 | 0.82025 | 217.0778
0.00024375 | 176.6372 | 0.7804 | 216.2929
0.0014104 | 187.1269 | 0.74033 | 215.5838
0.0064833 | 193.8975 | 0.70021 | 214.9701
0.015371 | 197.236 | 0.6505 | 214.2698
0.034118 | 200.0972 | 0.60012 | 213.5905
0.048116 | 201.3091 | 0.5501 | 212.9184
0.068075 | 202.5256 | 0.50085 | 211.6499
0.090499 | 203.5446 | 0.45001 | 210.4749
0.11012 | 204.2564 | 0.40016 | 209.7686
0.13017 | 204.8908 | 0.35042 | 209.068
0.14969 | 205.4211 | 0.30003 | 208.3137
0.16973 | 205.9095 | 0.25009 | 207.5013
0.18961 | 206.3578 | 0.20025 | 206.555
0.20023 | 206.5808 | 0.15028 | 205.4198
0.24771 | 207.4734 | 0.10031 | 203.9106
0.30006 | 208.3421
0.35037 | 209.1
0.4007 | 209.8059
0.45067 | 210.4581
0.50055 | 211.0808
0.55055 | 211.7035
0.60013 | 212.3381
0.6499 | 213.0102
0.70008 | 213.7228
0.72053 | 214.0567
0.7405 | 214.4104
0.75957 | 214.6943
0.77957 | 215.0533
0.79936 | 215.4742
0.81934 | 215.9552
0.8394 | 216.4099
0.8594 | 216.8757
0.87932 | 217.4749
0.89992 | 218.1429
0.91041 | 218.6186
0.92012 | 219.1026
0.93024 | 219.5467
0.94002 | 220.0256
0.95055 | 220.5788
0.96025 | 221.1779
0.96405 | 221.4757
0.96852 | 221.8162
0.97212 | 222.1395
0.97615 | 222.4723
0.97995 | 222.8608

## BET Tabular Report
Flex 6.01 | Flex Version 6.01 | Page 1
3Flex Serial # 1131 Unit 1 Port 2
Sample: | K-W-1-R
Operator: | ML
Submitter:
File: | C:\Users\Public\Documents\Micromeritics\Flex\data\Valtchev\Ana\TFN2-005.SMP
Started: | 12/06/2023 08:57:45 | Analysis adsorptive: | N2
Completed: | 13/06/2023 08:39:17 | Analysis bath temp.: | 77,355 K
Report time: | 13/06/2023 08:43:18 | Thermal correction: | No
Sample mass: | 0,0857 g | Ambient free space: | 15,0353 cm³ Measured
Analysis free space: | 32,7393 cm³ | Equilibration interval: | 5 to 20 s
Low pressure dose: | 12,0000 cm³/g STP | Sample density: | 1,000 g/cm³
Automatic degas: | No
Comments: masse humide: 0.1104 g perte a 300 C: 22.43 % repertoire: Valtchev ; sous repertoire: Ana
BET Report
BET surface area: | 844,6652 ± 0,9146 m²/g
Slope: | 0,005153 ± 0,000006 g/cm³ STP
Y-intercept: | 0,000000 ± 0,000000 g/cm³ STP
C: | 106 559,180769
Qm: | 194,0609 cm³/g STP
Correlation coefficient: | 0,9999906
Molecular cross-sectional area: | 0,1620 nm²
Relative Pressure (p/p°) | Quantity Adsorbed (cm³/g STP) | 1/[Q(p°/p - 1)]
2.3144e-07 | 11.7195 | 1.9748e-08
4.1852e-07 | 23.5803 | 1.7749e-08
5.9524e-07 | 35.4184 | 1.6806e-08
8.1032e-07 | 47.2813 | 1.7138e-08
1.0194e-06 | 59.1416 | 1.7237e-08
1.3043e-06 | 70.9999 | 1.837e-08
1.6748e-06 | 82.7866 | 2.023e-08
2.2062e-06 | 94.4636 | 2.3355e-08
3.116e-06 | 106.168 | 2.935e-08
4.4445e-06 | 117.8645 | 3.7709e-08
6.6024e-06 | 129.5875 | 5.095e-08
1.1584e-05 | 141.4281 | 8.1906e-08
2.7089e-05 | 153.247 | 1.7677e-07
7.1427e-05 | 165.0385 | 4.3282e-07
0.00024375 | 176.6372 | 1.3803e-06
0.0014104 | 187.1269 | 7.5476e-06
0.0064833 | 193.8975 | 3.3655e-05
0.015371 | 197.236 | 7.9151e-05

## BET Transform Plot
Flex 6.01 | Flex Version 6.01 | Page 1
3Flex Serial # 1131 Unit 1 Port 2
Sample: | K-W-1-R
Operator: | ML
Submitter:
File: | C:\Users\Public\Documents\Micromeritics\Flex\data\Valtchev\Ana\TFN2-005.SMP
Started: | 12/06/2023 08:57:45 | Analysis adsorptive: | N2
Completed: | 13/06/2023 08:39:17 | Analysis bath temp.: | 77,355 K
Report time: | 13/06/2023 08:43:18 | Thermal correction: | No
Sample mass: | 0,0857 g | Ambient free space: | 15,0353 cm³ Measured
Analysis free space: | 32,7393 cm³ | Equilibration interval: | 5 to 20 s
Low pressure dose: | 12,0000 cm³/g STP | Sample density: | 1,000 g/cm³
Automatic degas: | No
Comments: masse humide: 0.1104 g perte a 300 C: 22.43 % repertoire: Valtchev ; sous repertoire: Ana
BET Surface Area Plot
TFN2-005 : K-W-1-R |  | Not Fitted
Relative Pressure (p/p°) | 1/[Q(p°/p - 1)] | Relative Pressure (p/p°) | 1/[Q(p°/p - 1)]
2.3144e-07 | 1.9748e-08 | 0.034118 | 0.00017653
4.1852e-07 | 1.7749e-08 | 0.048116 | 0.0002511
5.9524e-07 | 1.6806e-08 | 0.068075 | 0.00036068
8.1032e-07 | 1.7138e-08 | 0.090499 | 0.00048886
1.0194e-06 | 1.7237e-08 | 0.11012 | 0.00060584
1.3043e-06 | 1.837e-08 | 0.13017 | 0.00073039
1.6748e-06 | 2.023e-08 | 0.14969 | 0.00085701
2.2062e-06 | 2.3355e-08 | 0.16973 | 0.00099278
3.116e-06 | 2.935e-08 | 0.18961 | 0.0011338
4.4445e-06 | 3.7709e-08 | 0.20023 | 0.001212
6.6024e-06 | 5.095e-08 | 0.24771 | 0.0015871
1.1584e-05 | 8.1906e-08 | 0.30006 | 0.0020577
2.7089e-05 | 1.7677e-07 | 0.35037 | 0.0025793
7.1427e-05 | 4.3282e-07 | 0.4007 | 0.0031868
0.00024375 | 1.3803e-06 | 0.45067 | 0.0038982
0.0014104 | 7.5476e-06 | 0.50055 | 0.0047479
0.0064833 | 3.3655e-05 | 0.55055 | 0.0057862
0.015371 | 7.9151e-05 | 0.60013 | 0.0070681
|  | 0.6499 | 0.0087148
|  | 0.70008 | 0.010922
|  | 0.72053 | 0.012044
|  | 0.7405 | 0.013309
|  | 0.75957 | 0.014715
|  | 0.77957 | 0.016445
|  | 0.79936 | 0.01849
|  | 0.81934 | 0.021002
|  | 0.8394 | 0.024151
|  | 0.8594 | 0.028183
|  | 0.87932 | 0.033506
|  | 0.89992 | 0.04122
|  | 0.91041 | 0.046485
|  | 0.92012 | 0.052569
|  | 0.93024 | 0.06074
|  | 0.94002 | 0.071237
|  | 0.95055 | 0.087153
|  | 0.96025 | 0.10923
|  | 0.96405 | 0.12107
|  | 0.96852 | 0.13872
|  | 0.97212 | 0.15697
|  | 0.97615 | 0.18398
|  | 0.97995 | 0.21936

## BET Isotherm Plot
Flex 6.01 | Flex Version 6.01 | Page 1
3Flex Serial # 1131 Unit 1 Port 2
Sample: | K-W-1-R
Operator: | ML
Submitter:
File: | C:\Users\Public\Documents\Micromeritics\Flex\data\Valtchev\Ana\TFN2-005.SMP
Started: | 12/06/2023 08:57:45 | Analysis adsorptive: | N2
Completed: | 13/06/2023 08:39:17 | Analysis bath temp.: | 77,355 K
Report time: | 13/06/2023 08:43:18 | Thermal correction: | No
Sample mass: | 0,0857 g | Ambient free space: | 15,0353 cm³ Measured
Analysis free space: | 32,7393 cm³ | Equilibration interval: | 5 to 20 s
Low pressure dose: | 12,0000 cm³/g STP | Sample density: | 1,000 g/cm³
Automatic degas: | No
Comments: masse humide: 0.1104 g perte a 300 C: 22.43 % repertoire: Valtchev ; sous repertoire: Ana
BET Isotherm Plot
TFN2-005 : K-W-1-R |  | BET Equation
Relative Pressure (p/p°) | cm³/g STP | Relative Pressure (p/p°) | cm³/g STP
2.3144e-07 | 11.7195 | 2.3144e-07 | 4.6708
4.1852e-07 | 23.5803 | 4.1852e-07 | 8.2852
5.9524e-07 | 35.4184 | 5.9524e-07 | 11.5747
8.1032e-07 | 47.2813 | 8.1032e-07 | 15.4248
1.0194e-06 | 59.1416 | 1.0194e-06 | 19.0148
1.3043e-06 | 70.9999 | 1.3043e-06 | 23.6803
1.6748e-06 | 82.7866 | 1.6748e-06 | 29.3885
2.2062e-06 | 94.4636 | 2.2062e-06 | 36.9383
3.116e-06 | 106.168 | 3.116e-06 | 48.3745
4.4445e-06 | 117.8645 | 4.4445e-06 | 62.3704
6.6024e-06 | 129.5875 | 6.6024e-06 | 80.1459
1.1584e-05 | 141.4281 | 1.1584e-05 | 107.2093
2.7089e-05 | 153.247 | 2.7089e-05 | 144.1351
7.1427e-05 | 165.0385 | 7.1427e-05 | 171.5388
0.00024375 | 176.6372 | 0.00024375 | 186.9136
0.0014104 | 187.1269 | 0.0014104 | 193.0522
0.0064833 | 193.8975 | 0.0064833 | 195.0468
0.015371 | 197.236 | 0.015371 | 196.9721
0.034118 | 200.0972 | 0.034118 | 200.8623
0.048116 | 201.3091 | 0.048116 | 203.8326
0.068075 | 202.5256 | 0.068075 | 208.2098
0.090499 | 203.5446 | 0.090499 | 213.3506
0.11012 | 204.2564 | 0.11012 | 218.0589
0.13017 | 204.8908 | 0.13017 | 223.088
0.14969 | 205.4211 | 0.14969 | 228.2128
0.16973 | 205.9095 | 0.16973 | 233.7207
0.18961 | 206.3578 | 0.18961 | 239.4559
0.20023 | 206.5808 | 0.20023 | 242.638
0.24771 | 207.4734 | 0.24771 | 257.9526
0.30006 | 208.3421 | 0.30006 | 277.2484
0.35037 | 209.1 | 0.35037 | 298.7191
0.4007 | 209.8059 | 0.4007 | 323.8093
0.45067 | 210.4581 | 0.45067 | 353.2652
0.50055 | 211.0808 | 0.50055 | 388.5421
0.55055 | 211.7035 | 0.55055 | 431.7722
0.60013 | 212.3381 | 0.60013 | 485.3082
0.6499 | 213.0102 | 0.6499 | 554.302
0.70008 | 213.7228 | 0.70008 | 647.0408
0.72053 | 214.0567 | 0.72053 | 694.3822
0.7405 | 214.4104 | 0.7405 | 747.8375
0.75957 | 214.6943 | 0.75957 | 807.1466
0.77957 | 215.0533 | 0.77957 | 880.3626
0.79936 | 215.4742 | 0.79936 | 967.2126
0.81934 | 215.9552 | 0.81934 | 1074.2007
0.8394 | 216.4099 | 0.8394 | 1208.3378
0.8594 | 216.8757 | 0.8594 | 1380.208
0.87932 | 217.4749 | 0.87932 | 1608.1197
0.89992 | 218.1429 | 0.89992 | 1939.0092
0.91041 | 218.6186 | 0.91041 | 2166.2171
0.92012 | 219.1026 | 0.92012 | 2429.2714
0.93024 | 219.5467 | 0.93024 | 2781.9059
0.94002 | 220.0256 | 0.94002 | 3235.7773
0.95055 | 220.5788 | 0.95055 | 3924.706
0.96025 | 221.1779 | 0.96025 | 4882.5426
0.96405 | 221.4757 | 0.96405 | 5397.746
0.96852 | 221.8162 | 0.96852 | 6165.2034
0.97212 | 222.1395 | 0.97212 | 6960.7819
0.97615 | 222.4723 | 0.97615 | 8137.08
0.97995 | 222.8608 | 0.97995 | 9681.1876

## Langmuir Reports
Flex 6.01 | Flex Version 6.01 | Page 1
3Flex Serial # 1131 Unit 1 Port 2
Sample: | K-W-1-R
Operator: | ML
Submitter:
File: | C:\Users\Public\Documents\Micromeritics\Flex\data\Valtchev\Ana\TFN2-005.SMP
Started: | 12/06/2023 08:57:45 | Analysis adsorptive: | N2
Completed: | 13/06/2023 08:39:17 | Analysis bath temp.: | 77,355 K
Report time: | 13/06/2023 08:43:18 | Thermal correction: | No
Sample mass: | 0,0857 g | Ambient free space: | 15,0353 cm³ Measured
Analysis free space: | 32,7393 cm³ | Equilibration interval: | 5 to 20 s
Low pressure dose: | 12,0000 cm³/g STP | Sample density: | 1,000 g/cm³
Automatic degas: | No
Comments: masse humide: 0.1104 g perte a 300 C: 22.43 % repertoire: Valtchev ; sous repertoire: Ana
Langmuir Reports
Primary Data

## t-Plot Tabular Report
Flex 6.01 | Flex Version 6.01 | Page 1
3Flex Serial # 1131 Unit 1 Port 2
Sample: | K-W-1-R
Operator: | ML
Submitter:
File: | C:\Users\Public\Documents\Micromeritics\Flex\data\Valtchev\Ana\TFN2-005.SMP
Started: | 12/06/2023 08:57:45 | Analysis adsorptive: | N2
Completed: | 13/06/2023 08:39:17 | Analysis bath temp.: | 77,355 K
Report time: | 13/06/2023 08:43:18 | Thermal correction: | No
Sample mass: | 0,0857 g | Ambient free space: | 15,0353 cm³ Measured
Analysis free space: | 32,7393 cm³ | Equilibration interval: | 5 to 20 s
Low pressure dose: | 12,0000 cm³/g STP | Sample density: | 1,000 g/cm³
Automatic degas: | No
Comments: masse humide: 0.1104 g perte a 300 C: 22.43 % repertoire: Valtchev ; sous repertoire: Ana
t-Plot Report
Micropore volume: | 0,293772 cm³/g
Micropore area: | 784,0099 m²/g
External surface area: | 60,6554 m²/g
Slope: | 3,912028 ± 0,167226 cm³/g·Å STP
Y-intercept: | 189,471408 ± 0,676055 cm³/g STP
Correlation coefficient: | 0,993665
Surface area correction factor: | 1,000
Density conversion factor: | 0,0015505
Total surface area (BET): | 844,6652 m²/g
Thickness range: | 2,5000 to 5,0000 Å
Thickness equation: | Harkins and Jura
Thickness Curve
t = [ 13.99 / ( 0.034 - log(p/p°) ) ] ^ 0.5
t-Plot Report - Data
Relative Pressure (p/p°) | Statistical Thickness (Å) | Quantity Adsorbed (cm³/g STP) | Fitted
0.068075 | 3.413 | 202.5256 | *
0.090499 | 3.6035 | 203.5446 | *
0.11012 | 3.7551 | 204.2564 | *
0.13017 | 3.9006 | 204.8908 | *
0.14969 | 4.0361 | 205.4211 | *
0.16973 | 4.1707 | 205.9095 | *
0.18961 | 4.3014 | 206.3578 | *
0.20023 | 4.3704 | 206.5808 | *
0.24771 | 4.6752 | 207.4734 | *
0.30006 | 5.0126 | 208.3421
0.35037 | 5.3462 | 209.1
0.4007 | 5.6961 | 209.8059
0.45067 | 6.0665 | 210.4581
0.50055 | 6.4666 | 211.0808
0.55055 | 6.9076 | 211.7035
0.60013 | 7.396 | 212.3381
0.6499 | 7.9536 | 213.0102

## t-Plot Plot
Flex 6.01 | Flex Version 6.01 | Page 1
3Flex Serial # 1131 Unit 1 Port 2
Sample: | K-W-1-R
Operator: | ML
Submitter:
File: | C:\Users\Public\Documents\Micromeritics\Flex\data\Valtchev\Ana\TFN2-005.SMP
Started: | 12/06/2023 08:57:45 | Analysis adsorptive: | N2
Completed: | 13/06/2023 08:39:17 | Analysis bath temp.: | 77,355 K
Report time: | 13/06/2023 08:43:18 | Thermal correction: | No
Sample mass: | 0,0857 g | Ambient free space: | 15,0353 cm³ Measured
Analysis free space: | 32,7393 cm³ | Equilibration interval: | 5 to 20 s
Low pressure dose: | 12,0000 cm³/g STP | Sample density: | 1,000 g/cm³
Automatic degas: | No
Comments: masse humide: 0.1104 g perte a 300 C: 22.43 % repertoire: Valtchev ; sous repertoire: Ana
t-Plot
Harkins and Jura
TFN2-005 : K-W-1-R |  | Not Fitted
Thickness (Å) | Quantity Adsorbed (cm³/g STP) | Thickness (Å) | Quantity Adsorbed (cm³/g STP)
3.413 | 202.5256 | 5.0126 | 208.3421
3.6035 | 203.5446 | 5.3462 | 209.1
3.7551 | 204.2564 | 5.6961 | 209.8059
3.9006 | 204.8908 | 6.0665 | 210.4581
4.0361 | 205.4211 | 6.4666 | 211.0808
4.1707 | 205.9095 | 6.9076 | 211.7035
4.3014 | 206.3578 | 7.396 | 212.3381
4.3704 | 206.5808 | 7.9536 | 213.0102
4.6752 | 207.4734

## BJH Adsorption Pore Distributio
Flex 6.01 | Flex Version 6.01 | Page 1
3Flex Serial # 1131 Unit 1 Port 2
Sample: | K-W-1-R
Operator: | ML
Submitter:
File: | C:\Users\Public\Documents\Micromeritics\Flex\data\Valtchev\Ana\TFN2-005.SMP
Started: | 12/06/2023 08:57:45 | Analysis adsorptive: | N2
Completed: | 13/06/2023 08:39:17 | Analysis bath temp.: | 77,355 K
Report time: | 13/06/2023 08:43:18 | Thermal correction: | No
Sample mass: | 0,0857 g | Ambient free space: | 15,0353 cm³ Measured
Analysis free space: | 32,7393 cm³ | Equilibration interval: | 5 to 20 s
Low pressure dose: | 12,0000 cm³/g STP | Sample density: | 1,000 g/cm³
Automatic degas: | No
Comments: masse humide: 0.1104 g perte a 300 C: 22.43 % repertoire: Valtchev ; sous repertoire: Ana
BJH Adsorption Pore Distribution Report
Faas Correction
Harkins and Jura
t = [ 13.99 / ( 0.034 - log(p/p°) ) ] ^ 0.5
Width range: | 17,000 to 3 000,000 Å
Adsorbate property factor: | 9,53000 Å
Density conversion factor: | 0,0015505
Fraction of pores open at both ends: | 0,00
Pore Width Range (Å) | Average Width (Å) | Incremental Pore Volume (cm³/g) | Cumulative Pore Volume (cm³/g) | Incremental Pore Area (m²/g) | Cumulative Pore Area (m²/g)
974.6 - 822.3 | 885.2217 | 0.00064923 | 0.00064923 | 0.029336 | 0.029336
822.3 - 706.0 | 755.053 | 0.00056152 | 0.0012108 | 0.029747 | 0.059084
706.0 - 627.3 | 661.8526 | 0.00055061 | 0.0017614 | 0.033277 | 0.092361
627.3 - 551.2 | 584.1616 | 0.00058462 | 0.002346 | 0.040031 | 0.13239
551.2 - 500.0 | 523.0361 | 0.00051587 | 0.0028618 | 0.039452 | 0.17184
500.0 - 404.6 | 441.9093 | 0.0010504 | 0.0039122 | 0.095075 | 0.26692
404.6 - 335.7 | 363.4382 | 0.00098491 | 0.0048971 | 0.1084 | 0.37532
335.7 - 290.0 | 309.3246 | 0.00086496 | 0.0057621 | 0.11185 | 0.48717
290.0 - 254.3 | 269.6998 | 0.00081113 | 0.0065732 | 0.1203 | 0.60747
254.3 - 227.6 | 239.3976 | 0.00090035 | 0.0074736 | 0.15044 | 0.75791
227.6 - 204.4 | 214.6708 | 0.00089255 | 0.0083661 | 0.16631 | 0.92422
204.4 - 170.3 | 184.0703 | 0.0012537 | 0.0096198 | 0.27244 | 1.1967
170.3 - 146.6 | 156.5865 | 0.0011428 | 0.010763 | 0.29192 | 1.4886
146.6 - 128.6 | 136.34 | 0.00088237 | 0.011645 | 0.25887 | 1.7475
128.6 - 114.4 | 120.5837 | 0.00087607 | 0.012521 | 0.29061 | 2.0381
114.4 - 102.9 | 107.9975 | 0.00095076 | 0.013472 | 0.35214 | 2.3902
102.9 - 93.6 | 97.7537 | 0.00082957 | 0.014301 | 0.33945 | 2.7297
93.6 - 85.6 | 89.1772 | 0.00069694 | 0.014998 | 0.31261 | 3.0423
85.6 - 79.1 | 82.0358 | 0.00053654 | 0.015535 | 0.26161 | 3.3039
79.1 - 73.1 | 75.8439 | 0.00070758 | 0.016242 | 0.37318 | 3.6771
73.1 - 67.8 | 70.2683 | 0.00066441 | 0.016907 | 0.37821 | 4.0553
67.8 - 57.3 | 61.6087 | 0.0014033 | 0.01831 | 0.91111 | 4.9664
57.3 - 49.3 | 52.6406 | 0.0013386 | 0.019649 | 1.0171 | 5.9835
49.3 - 42.9 | 45.6242 | 0.0012666 | 0.020915 | 1.1105 | 7.094
42.9 - 37.6 | 39.9044 | 0.0012474 | 0.022163 | 1.2504 | 8.3444
37.6 - 33.2 | 35.1283 | 0.0012579 | 0.023421 | 1.4323 | 9.7767
33.2 - 29.4 | 31.0567 | 0.0013412 | 0.024762 | 1.7274 | 11.504
29.4 - 26.0 | 27.4969 | 0.0014809 | 0.026243 | 2.1543 | 13.6584
26.0 - 23.0 | 24.3324 | 0.001602 | 0.027845 | 2.6336 | 16.292
23.0 - 20.2 | 21.4009 | 0.0018435 | 0.029688 | 3.4457 | 19.7377
20.2 - 17.8 | 18.8052 | 0.0018923 | 0.031581 | 4.0251 | 23.7627
17.8 - 17.2 | 17.4894 | 0.00047534 | 0.032056 | 1.0871 | 24.8499

## BJH Adsorption Cumulative Pore
Flex 6.01 | Flex Version 6.01 | Page 1
3Flex Serial # 1131 Unit 1 Port 2
Sample: | K-W-1-R
Operator: | ML
Submitter:
File: | C:\Users\Public\Documents\Micromeritics\Flex\data\Valtchev\Ana\TFN2-005.SMP
Started: | 12/06/2023 08:57:45 | Analysis adsorptive: | N2
Completed: | 13/06/2023 08:39:17 | Analysis bath temp.: | 77,355 K
Report time: | 13/06/2023 08:43:18 | Thermal correction: | No
Sample mass: | 0,0857 g | Ambient free space: | 15,0353 cm³ Measured
Analysis free space: | 32,7393 cm³ | Equilibration interval: | 5 to 20 s
Low pressure dose: | 12,0000 cm³/g STP | Sample density: | 1,000 g/cm³
Automatic degas: | No
Comments: masse humide: 0.1104 g perte a 300 C: 22.43 % repertoire: Valtchev ; sous repertoire: Ana
BJH Adsorption Cumulative Pore Volume (Larger)
Harkins and Jura : Faas Correction
TFN2-005 : K-W-1-R
Pore Width (Å) | Pore Volume (cm³/g)
822.2667 | 0.00064923
706.0318 | 0.0012108
627.2973 | 0.0017614
551.2169 | 0.002346
500.0489 | 0.0028618
404.635 | 0.0039122
335.6712 | 0.0048971
290.0045 | 0.0057621
254.3443 | 0.0065732
227.6079 | 0.0074736
204.3964 | 0.0083661
170.3354 | 0.0096198
146.637 | 0.010763
128.592 | 0.011645
114.3744 | 0.012521
102.9283 | 0.013472
93.5519 | 0.014301
85.5761 | 0.014998
79.0586 | 0.015535
73.1332 | 0.016242
67.8383 | 0.016907
57.3059 | 0.01831
49.2893 | 0.019649
42.9194 | 0.020915
37.6434 | 0.022163
33.2163 | 0.023421
29.4026 | 0.024762
26.0352 | 0.026243
23.028 | 0.027845
20.1777 | 0.029688
17.7611 | 0.031581
17.2345 | 0.032056

## BJH Adsorption dV-dw Pore Volum
Flex 6.01 | Flex Version 6.01 | Page 1
3Flex Serial # 1131 Unit 1 Port 2
Sample: | K-W-1-R
Operator: | ML
Submitter:
File: | C:\Users\Public\Documents\Micromeritics\Flex\data\Valtchev\Ana\TFN2-005.SMP
Started: | 12/06/2023 08:57:45 | Analysis adsorptive: | N2
Completed: | 13/06/2023 08:39:17 | Analysis bath temp.: | 77,355 K
Report time: | 13/06/2023 08:43:18 | Thermal correction: | No
Sample mass: | 0,0857 g | Ambient free space: | 15,0353 cm³ Measured
Analysis free space: | 32,7393 cm³ | Equilibration interval: | 5 to 20 s
Low pressure dose: | 12,0000 cm³/g STP | Sample density: | 1,000 g/cm³
Automatic degas: | No
Comments: masse humide: 0.1104 g perte a 300 C: 22.43 % repertoire: Valtchev ; sous repertoire: Ana
BJH Adsorption dV/dw Pore Volume
Harkins and Jura : Faas Correction
TFN2-005 : K-W-1-R
Pore Width (Å) | dV/dw Pore Volume (cm³/g·Å)
885.2217 | 4.2613e-06
755.053 | 4.8309e-06
661.8526 | 6.9933e-06
584.1616 | 7.6842e-06
523.0361 | 1.0082e-05
441.9093 | 1.1008e-05
363.4382 | 1.4282e-05
309.3246 | 1.8941e-05
269.6998 | 2.2746e-05
239.3976 | 3.3675e-05
214.6708 | 3.8453e-05
184.0703 | 3.6807e-05
156.5865 | 4.8222e-05
136.34 | 4.8899e-05
120.5837 | 6.1618e-05
107.9975 | 8.3065e-05
97.7537 | 8.8474e-05
89.1772 | 8.7382e-05
82.0358 | 8.2322e-05
75.8439 | 0.00011942
70.2683 | 0.00012548
61.6087 | 0.00013324
52.6406 | 0.00016697
45.6242 | 0.00019885
39.9044 | 0.00023642
35.1283 | 0.00028413
31.0567 | 0.00035167
27.4969 | 0.00043978
24.3324 | 0.00053275
21.4009 | 0.00064679
18.8052 | 0.00078304
17.4894 | 0.00090268

## BJH Adsorption dV-dlog(w) Pore
Flex 6.01 | Flex Version 6.01 | Page 1
3Flex Serial # 1131 Unit 1 Port 2
Sample: | K-W-1-R
Operator: | ML
Submitter:
File: | C:\Users\Public\Documents\Micromeritics\Flex\data\Valtchev\Ana\TFN2-005.SMP
Started: | 12/06/2023 08:57:45 | Analysis adsorptive: | N2
Completed: | 13/06/2023 08:39:17 | Analysis bath temp.: | 77,355 K
Report time: | 13/06/2023 08:43:18 | Thermal correction: | No
Sample mass: | 0,0857 g | Ambient free space: | 15,0353 cm³ Measured
Analysis free space: | 32,7393 cm³ | Equilibration interval: | 5 to 20 s
Low pressure dose: | 12,0000 cm³/g STP | Sample density: | 1,000 g/cm³
Automatic degas: | No
Comments: masse humide: 0.1104 g perte a 300 C: 22.43 % repertoire: Valtchev ; sous repertoire: Ana
BJH Adsorption dV/dlog(w) Pore Volume
Harkins and Jura : Faas Correction
TFN2-005 : K-W-1-R
Pore Width (Å) | dV/dlog(w) Pore Volume (cm³/g)
885.2217 | 0.0087944
755.053 | 0.0084837
661.8526 | 0.010723
584.1616 | 0.010412
523.0361 | 0.012193
441.9093 | 0.011423
363.4382 | 0.012137
309.3246 | 0.013619
269.6998 | 0.014235
239.3976 | 0.018666
214.6708 | 0.019107
184.0703 | 0.015836
156.5865 | 0.017565
136.34 | 0.015472
120.5837 | 0.017217
107.9975 | 0.020762
97.7537 | 0.019998
89.1772 | 0.018009
82.0358 | 0.015595
75.8439 | 0.020913
70.2683 | 0.020356
61.6087 | 0.019151
52.6406 | 0.020453
45.6242 | 0.021076
39.9044 | 0.021897
35.1283 | 0.023149
31.0567 | 0.025321
27.4969 | 0.028035
24.3324 | 0.030055
21.4009 | 0.032126
18.8052 | 0.034156
17.4894 | 0.036366

## BJH Adsorption Cumulative Por-1
Flex 6.01 | Flex Version 6.01 | Page 1
3Flex Serial # 1131 Unit 1 Port 2
Sample: | K-W-1-R
Operator: | ML
Submitter:
File: | C:\Users\Public\Documents\Micromeritics\Flex\data\Valtchev\Ana\TFN2-005.SMP
Started: | 12/06/2023 08:57:45 | Analysis adsorptive: | N2
Completed: | 13/06/2023 08:39:17 | Analysis bath temp.: | 77,355 K
Report time: | 13/06/2023 08:43:18 | Thermal correction: | No
Sample mass: | 0,0857 g | Ambient free space: | 15,0353 cm³ Measured
Analysis free space: | 32,7393 cm³ | Equilibration interval: | 5 to 20 s
Low pressure dose: | 12,0000 cm³/g STP | Sample density: | 1,000 g/cm³
Automatic degas: | No
Comments: masse humide: 0.1104 g perte a 300 C: 22.43 % repertoire: Valtchev ; sous repertoire: Ana
BJH Adsorption Cumulative Pore Area (Larger)
Harkins and Jura : Faas Correction
TFN2-005 : K-W-1-R
Pore Width (Å) | Pore Area (m²/g)
822.2667 | 0.029336
706.0318 | 0.059084
627.2973 | 0.092361
551.2169 | 0.13239
500.0489 | 0.17184
404.635 | 0.26692
335.6712 | 0.37532
290.0045 | 0.48717
254.3443 | 0.60747
227.6079 | 0.75791
204.3964 | 0.92422
170.3354 | 1.1967
146.637 | 1.4886
128.592 | 1.7475
114.3744 | 2.0381
102.9283 | 2.3902
93.5519 | 2.7297
85.5761 | 3.0423
79.0586 | 3.3039
73.1332 | 3.6771
67.8383 | 4.0553
57.3059 | 4.9664
49.2893 | 5.9835
42.9194 | 7.094
37.6434 | 8.3444
33.2163 | 9.7767
29.4026 | 11.504
26.0352 | 13.6584
23.028 | 16.292
20.1777 | 19.7377
17.7611 | 23.7627
17.2345 | 24.8499

## BJH Adsorption dA-dw Pore Area
Flex 6.01 | Flex Version 6.01 | Page 1
3Flex Serial # 1131 Unit 1 Port 2
Sample: | K-W-1-R
Operator: | ML
Submitter:
File: | C:\Users\Public\Documents\Micromeritics\Flex\data\Valtchev\Ana\TFN2-005.SMP
Started: | 12/06/2023 08:57:45 | Analysis adsorptive: | N2
Completed: | 13/06/2023 08:39:17 | Analysis bath temp.: | 77,355 K
Report time: | 13/06/2023 08:43:18 | Thermal correction: | No
Sample mass: | 0,0857 g | Ambient free space: | 15,0353 cm³ Measured
Analysis free space: | 32,7393 cm³ | Equilibration interval: | 5 to 20 s
Low pressure dose: | 12,0000 cm³/g STP | Sample density: | 1,000 g/cm³
Automatic degas: | No
Comments: masse humide: 0.1104 g perte a 300 C: 22.43 % repertoire: Valtchev ; sous repertoire: Ana
BJH Adsorption dA/dw Pore Area
Harkins and Jura : Faas Correction
TFN2-005 : K-W-1-R
Pore Width (Å) | dA/dw Pore Area (m²/g·Å)
885.2217 | 0.00019255
755.053 | 0.00025592
661.8526 | 0.00042265
584.1616 | 0.00052617
523.0361 | 0.00077102
441.9093 | 0.00099645
363.4382 | 0.0015718
309.3246 | 0.0024493
269.6998 | 0.0033735
239.3976 | 0.0056266
214.6708 | 0.007165
184.0703 | 0.0079985
156.5865 | 0.012318
136.34 | 0.014346
120.5837 | 0.02044
107.9975 | 0.030765
97.7537 | 0.036203
89.1772 | 0.039195
82.0358 | 0.04014
75.8439 | 0.06298
70.2683 | 0.071429
61.6087 | 0.086506
52.6406 | 0.12688
45.6242 | 0.17433
39.9044 | 0.23699
35.1283 | 0.32353
31.0567 | 0.45294
27.4969 | 0.63976
24.3324 | 0.87578
21.4009 | 1.2089
18.8052 | 1.6656
17.4894 | 2.0645

## BJH Adsorption dA-dlog(w) Pore
Flex 6.01 | Flex Version 6.01 | Page 1
3Flex Serial # 1131 Unit 1 Port 2
Sample: | K-W-1-R
Operator: | ML
Submitter:
File: | C:\Users\Public\Documents\Micromeritics\Flex\data\Valtchev\Ana\TFN2-005.SMP
Started: | 12/06/2023 08:57:45 | Analysis adsorptive: | N2
Completed: | 13/06/2023 08:39:17 | Analysis bath temp.: | 77,355 K
Report time: | 13/06/2023 08:43:18 | Thermal correction: | No
Sample mass: | 0,0857 g | Ambient free space: | 15,0353 cm³ Measured
Analysis free space: | 32,7393 cm³ | Equilibration interval: | 5 to 20 s
Low pressure dose: | 12,0000 cm³/g STP | Sample density: | 1,000 g/cm³
Automatic degas: | No
Comments: masse humide: 0.1104 g perte a 300 C: 22.43 % repertoire: Valtchev ; sous repertoire: Ana
BJH Adsorption dA/dlog(w) Pore Area
Harkins and Jura : Faas Correction
TFN2-005 : K-W-1-R
Pore Width (Å) | dA/dlog(w) Pore Area (m²/g)
885.2217 | 0.39739
755.053 | 0.44943
661.8526 | 0.64804
584.1616 | 0.71292
523.0361 | 0.93244
441.9093 | 1.034
363.4382 | 1.3358
309.3246 | 1.7612
269.6998 | 2.1112
239.3976 | 3.1188
214.6708 | 3.5602
184.0703 | 3.4412
156.5865 | 4.4869
136.34 | 4.5393
120.5837 | 5.7111
107.9975 | 7.6897
97.7537 | 8.1831
89.1772 | 8.0778
82.0358 | 7.6042
75.8439 | 11.0296
70.2683 | 11.5874
61.6087 | 12.434
52.6406 | 15.5415
45.6242 | 18.4777
39.9044 | 21.9495
35.1283 | 26.3594
31.0567 | 32.6132
27.4969 | 40.7822
24.3324 | 49.4075
21.4009 | 60.046
18.8052 | 72.6517
17.4894 | 83.1737

## BJH Desorption Pore Distributio
Flex 6.01 | Flex Version 6.01 | Page 1
3Flex Serial # 1131 Unit 1 Port 2
Sample: | K-W-1-R
Operator: | ML
Submitter:
File: | C:\Users\Public\Documents\Micromeritics\Flex\data\Valtchev\Ana\TFN2-005.SMP
Started: | 12/06/2023 08:57:45 | Analysis adsorptive: | N2
Completed: | 13/06/2023 08:39:17 | Analysis bath temp.: | 77,355 K
Report time: | 13/06/2023 08:43:18 | Thermal correction: | No
Sample mass: | 0,0857 g | Ambient free space: | 15,0353 cm³ Measured
Analysis free space: | 32,7393 cm³ | Equilibration interval: | 5 to 20 s
Low pressure dose: | 12,0000 cm³/g STP | Sample density: | 1,000 g/cm³
Automatic degas: | No
Comments: masse humide: 0.1104 g perte a 300 C: 22.43 % repertoire: Valtchev ; sous repertoire: Ana
BJH Desorption Pore Distribution Report
Faas Correction
Harkins and Jura
t = [ 13.99 / ( 0.034 - log(p/p°) ) ] ^ 0.5
Width range: | 17,000 to 3 000,000 Å
Adsorbate property factor: | 9,53000 Å
Density conversion factor: | 0,0015505
Fraction of pores open at both ends: | 0,00
Pore Width Range (Å) | Average Width (Å) | Incremental Pore Volume (cm³/g) | Cumulative Pore Volume (cm³/g) | Incremental Pore Area (m²/g) | Cumulative Pore Area (m²/g)
977.5 - 853.7 | 906.9504 | 0.00032724 | 0.00032724 | 0.014433 | 0.014433
853.7 - 722.6 | 776.9209 | 0.00051238 | 0.00083963 | 0.02638 | 0.040813
722.6 - 621.4 | 664.1196 | 0.00039998 | 0.0012396 | 0.024091 | 0.064903
621.4 - 561.4 | 588.2462 | 0.00036654 | 0.0016061 | 0.024924 | 0.089827
561.4 - 501.6 | 528.0057 | 0.00039151 | 0.0019977 | 0.02966 | 0.11949
501.6 - 408.9 | 445.3974 | 0.00079726 | 0.0027949 | 0.0716 | 0.19109
408.9 - 339.1 | 367.1277 | 0.00097285 | 0.0037678 | 0.106 | 0.29708
339.1 - 293.6 | 312.8347 | 0.00083138 | 0.0045991 | 0.1063 | 0.40338
293.6 - 257.5 | 272.9739 | 0.00077614 | 0.0053753 | 0.11373 | 0.51712
257.5 - 230.2 | 242.1569 | 0.0006477 | 0.006023 | 0.10699 | 0.6241
230.2 - 208.3 | 218.0341 | 0.00063339 | 0.0066564 | 0.1162 | 0.7403
208.3 - 152.6 | 171.3372 | 0.0021417 | 0.0087981 | 0.49999 | 1.2403
152.6 - 117.8 | 130.3355 | 0.0020767 | 0.010875 | 0.63733 | 1.8776
117.8 - 96.7 | 104.9835 | 0.0016341 | 0.012509 | 0.6226 | 2.5002
96.7 - 81.8 | 87.8971 | 0.001509 | 0.014018 | 0.68671 | 3.1869
81.8 - 70.7 | 75.3497 | 0.0013152 | 0.015333 | 0.69819 | 3.8851
70.7 - 60.2 | 64.5253 | 0.0015331 | 0.016866 | 0.95037 | 4.8355
60.2 - 52.1 | 55.508 | 0.0015268 | 0.018393 | 1.1003 | 5.9358
52.1 - 45.7 | 48.4202 | 0.0015605 | 0.019953 | 1.2891 | 7.2249
45.7 - 40.5 | 42.7353 | 0.003513 | 0.023466 | 3.2882 | 10.5131
40.5 - 36.0 | 37.9351 | 0.003198 | 0.026664 | 3.3721 | 13.8851
36.0 - 32.2 | 33.8425 | 0.0015793 | 0.028244 | 1.8666 | 15.7517
32.2 - 28.9 | 30.3153 | 0.0015803 | 0.029824 | 2.0851 | 17.8369
28.9 - 25.9 | 27.1632 | 0.0017747 | 0.031599 | 2.6133 | 20.4502
25.9 - 23.1 | 24.3111 | 0.001992 | 0.033591 | 3.2775 | 23.7277
23.1 - 20.6 | 21.6822 | 0.002488 | 0.036079 | 4.5899 | 28.3176
20.6 - 18.1 | 19.1726 | 0.0031502 | 0.039229 | 6.5722 | 34.8899

## BJH Desorption Cumulative Pore
Flex 6.01 | Flex Version 6.01 | Page 1
3Flex Serial # 1131 Unit 1 Port 2
Sample: | K-W-1-R
Operator: | ML
Submitter:
File: | C:\Users\Public\Documents\Micromeritics\Flex\data\Valtchev\Ana\TFN2-005.SMP
Started: | 12/06/2023 08:57:45 | Analysis adsorptive: | N2
Completed: | 13/06/2023 08:39:17 | Analysis bath temp.: | 77,355 K
Report time: | 13/06/2023 08:43:18 | Thermal correction: | No
Sample mass: | 0,0857 g | Ambient free space: | 15,0353 cm³ Measured
Analysis free space: | 32,7393 cm³ | Equilibration interval: | 5 to 20 s
Low pressure dose: | 12,0000 cm³/g STP | Sample density: | 1,000 g/cm³
Automatic degas: | No
Comments: masse humide: 0.1104 g perte a 300 C: 22.43 % repertoire: Valtchev ; sous repertoire: Ana
BJH Desorption Cumulative Pore Volume (Larger)
Harkins and Jura : Faas Correction
TFN2-005 : K-W-1-R
Pore Width (Å) | Pore Volume (cm³/g)
853.672 | 0.00032724
722.6273 | 0.00083963
621.4154 | 0.0012396
561.4305 | 0.0016061
501.6267 | 0.0019977
408.8892 | 0.0027949
339.0846 | 0.0037678
293.5547 | 0.0045991
257.455 | 0.0053753
230.1508 | 0.006023
208.2784 | 0.0066564
152.6256 | 0.0087981
117.7792 | 0.010875
96.7439 | 0.012509
81.8334 | 0.014018
70.7005 | 0.015333
60.2464 | 0.016866
52.1186 | 0.018393
45.6979 | 0.019953
40.5038 | 0.023466
35.9928 | 0.026664
32.1945 | 0.028244
28.8693 | 0.029824
25.8569 | 0.031599
23.1334 | 0.033591
20.5927 | 0.036079
18.1371 | 0.039229

## BJH Desorption dV-dw Pore Volum
Flex 6.01 | Flex Version 6.01 | Page 1
3Flex Serial # 1131 Unit 1 Port 2
Sample: | K-W-1-R
Operator: | ML
Submitter:
File: | C:\Users\Public\Documents\Micromeritics\Flex\data\Valtchev\Ana\TFN2-005.SMP
Started: | 12/06/2023 08:57:45 | Analysis adsorptive: | N2
Completed: | 13/06/2023 08:39:17 | Analysis bath temp.: | 77,355 K
Report time: | 13/06/2023 08:43:18 | Thermal correction: | No
Sample mass: | 0,0857 g | Ambient free space: | 15,0353 cm³ Measured
Analysis free space: | 32,7393 cm³ | Equilibration interval: | 5 to 20 s
Low pressure dose: | 12,0000 cm³/g STP | Sample density: | 1,000 g/cm³
Automatic degas: | No
Comments: masse humide: 0.1104 g perte a 300 C: 22.43 % repertoire: Valtchev ; sous repertoire: Ana
BJH Desorption dV/dw Pore Volume
Harkins and Jura : Faas Correction
TFN2-005 : K-W-1-R
Pore Width (Å) | dV/dw Pore Volume (cm³/g·Å)
906.9504 | 2.6437e-06
776.9209 | 3.91e-06
664.1196 | 3.9519e-06
588.2462 | 6.1105e-06
528.0057 | 6.5466e-06
445.3974 | 8.5969e-06
367.1277 | 1.3937e-05
312.8347 | 1.826e-05
272.9739 | 2.15e-05
242.1569 | 2.3722e-05
218.0341 | 2.8958e-05
171.3372 | 3.8483e-05
130.3355 | 5.9595e-05
104.9835 | 7.7682e-05
87.8971 | 0.0001012
75.3497 | 0.00011814
64.5253 | 0.00014665
55.508 | 0.00018785
48.4202 | 0.00024304
42.7353 | 0.00067636
37.9351 | 0.00070893
33.8425 | 0.00041578
30.3153 | 0.00047525
27.1632 | 0.00058911
24.3111 | 0.00073141
21.6822 | 0.00097927
19.1726 | 0.0012829

## BJH Desorption dV-dlog(w) Pore
Flex 6.01 | Flex Version 6.01 | Page 1
3Flex Serial # 1131 Unit 1 Port 2
Sample: | K-W-1-R
Operator: | ML
Submitter:
File: | C:\Users\Public\Documents\Micromeritics\Flex\data\Valtchev\Ana\TFN2-005.SMP
Started: | 12/06/2023 08:57:45 | Analysis adsorptive: | N2
Completed: | 13/06/2023 08:39:17 | Analysis bath temp.: | 77,355 K
Report time: | 13/06/2023 08:43:18 | Thermal correction: | No
Sample mass: | 0,0857 g | Ambient free space: | 15,0353 cm³ Measured
Analysis free space: | 32,7393 cm³ | Equilibration interval: | 5 to 20 s
Low pressure dose: | 12,0000 cm³/g STP | Sample density: | 1,000 g/cm³
Automatic degas: | No
Comments: masse humide: 0.1104 g perte a 300 C: 22.43 % repertoire: Valtchev ; sous repertoire: Ana
BJH Desorption dV/dlog(w) Pore Volume
Harkins and Jura : Faas Correction
TFN2-005 : K-W-1-R
Pore Width (Å) | dV/dlog(w) Pore Volume (cm³/g)
906.9504 | 0.0055649
776.9209 | 0.0070794
664.1196 | 0.0061035
588.2462 | 0.0083141
528.0057 | 0.0080039
445.3974 | 0.0089807
367.1277 | 0.011966
312.8347 | 0.013277
272.9739 | 0.013619
242.1569 | 0.013303
218.0341 | 0.014605
171.3372 | 0.015862
130.3355 | 0.01845
104.9835 | 0.019124
87.8971 | 0.020758
75.3497 | 0.020709
64.5253 | 0.022061
55.508 | 0.024259
48.4202 | 0.027331
42.7353 | 0.067042
37.9351 | 0.062363
33.8425 | 0.032607
30.3153 | 0.033378
27.1632 | 0.03708
24.3111 | 0.041211
21.6822 | 0.049242
19.1726 | 0.057125

## BJH Desorption Cumulative Por-1
Flex 6.01 | Flex Version 6.01 | Page 1
3Flex Serial # 1131 Unit 1 Port 2
Sample: | K-W-1-R
Operator: | ML
Submitter:
File: | C:\Users\Public\Documents\Micromeritics\Flex\data\Valtchev\Ana\TFN2-005.SMP
Started: | 12/06/2023 08:57:45 | Analysis adsorptive: | N2
Completed: | 13/06/2023 08:39:17 | Analysis bath temp.: | 77,355 K
Report time: | 13/06/2023 08:43:18 | Thermal correction: | No
Sample mass: | 0,0857 g | Ambient free space: | 15,0353 cm³ Measured
Analysis free space: | 32,7393 cm³ | Equilibration interval: | 5 to 20 s
Low pressure dose: | 12,0000 cm³/g STP | Sample density: | 1,000 g/cm³
Automatic degas: | No
Comments: masse humide: 0.1104 g perte a 300 C: 22.43 % repertoire: Valtchev ; sous repertoire: Ana
BJH Desorption Cumulative Pore Area (Larger)
Harkins and Jura : Faas Correction
TFN2-005 : K-W-1-R
Pore Width (Å) | Pore Area (m²/g)
853.672 | 0.014433
722.6273 | 0.040813
621.4154 | 0.064903
561.4305 | 0.089827
501.6267 | 0.11949
408.8892 | 0.19109
339.0846 | 0.29708
293.5547 | 0.40338
257.455 | 0.51712
230.1508 | 0.6241
208.2784 | 0.7403
152.6256 | 1.2403
117.7792 | 1.8776
96.7439 | 2.5002
81.8334 | 3.1869
70.7005 | 3.8851
60.2464 | 4.8355
52.1186 | 5.9358
45.6979 | 7.2249
40.5038 | 10.5131
35.9928 | 13.8851
32.1945 | 15.7517
28.8693 | 17.8369
25.8569 | 20.4502
23.1334 | 23.7277
20.5927 | 28.3176
18.1371 | 34.8899

## BJH Desorption dA-dw Pore Area
Flex 6.01 | Flex Version 6.01 | Page 1
3Flex Serial # 1131 Unit 1 Port 2
Sample: | K-W-1-R
Operator: | ML
Submitter:
File: | C:\Users\Public\Documents\Micromeritics\Flex\data\Valtchev\Ana\TFN2-005.SMP
Started: | 12/06/2023 08:57:45 | Analysis adsorptive: | N2
Completed: | 13/06/2023 08:39:17 | Analysis bath temp.: | 77,355 K
Report time: | 13/06/2023 08:43:18 | Thermal correction: | No
Sample mass: | 0,0857 g | Ambient free space: | 15,0353 cm³ Measured
Analysis free space: | 32,7393 cm³ | Equilibration interval: | 5 to 20 s
Low pressure dose: | 12,0000 cm³/g STP | Sample density: | 1,000 g/cm³
Automatic degas: | No
Comments: masse humide: 0.1104 g perte a 300 C: 22.43 % repertoire: Valtchev ; sous repertoire: Ana
BJH Desorption dA/dw Pore Area
Harkins and Jura : Faas Correction
TFN2-005 : K-W-1-R
Pore Width (Å) | dA/dw Pore Area (m²/g·Å)
906.9504 | 0.0001166
776.9209 | 0.00020131
664.1196 | 0.00023802
588.2462 | 0.0004155
528.0057 | 0.00049595
445.3974 | 0.00077207
367.1277 | 0.0015185
312.8347 | 0.0023348
272.9739 | 0.0031505
242.1569 | 0.0039184
218.0341 | 0.0053126
171.3372 | 0.0089842
130.3355 | 0.01829
104.9835 | 0.029598
87.8971 | 0.046055
75.3497 | 0.062714
64.5253 | 0.090909
55.508 | 0.13537
48.4202 | 0.20078
42.7353 | 0.63307
37.9351 | 0.74752
33.8425 | 0.49143
30.3153 | 0.62707
27.1632 | 0.8675
24.3111 | 1.2034
21.6822 | 1.8066
19.1726 | 2.6764

## BJH Desorption dA-dlog(w) Pore
Flex 6.01 | Flex Version 6.01 | Page 1
3Flex Serial # 1131 Unit 1 Port 2
Sample: | K-W-1-R
Operator: | ML
Submitter:
File: | C:\Users\Public\Documents\Micromeritics\Flex\data\Valtchev\Ana\TFN2-005.SMP
Started: | 12/06/2023 08:57:45 | Analysis adsorptive: | N2
Completed: | 13/06/2023 08:39:17 | Analysis bath temp.: | 77,355 K
Report time: | 13/06/2023 08:43:18 | Thermal correction: | No
Sample mass: | 0,0857 g | Ambient free space: | 15,0353 cm³ Measured
Analysis free space: | 32,7393 cm³ | Equilibration interval: | 5 to 20 s
Low pressure dose: | 12,0000 cm³/g STP | Sample density: | 1,000 g/cm³
Automatic degas: | No
Comments: masse humide: 0.1104 g perte a 300 C: 22.43 % repertoire: Valtchev ; sous repertoire: Ana
BJH Desorption dA/dlog(w) Pore Area
Harkins and Jura : Faas Correction
TFN2-005 : K-W-1-R
Pore Width (Å) | dA/dlog(w) Pore Area (m²/g)
906.9504 | 0.24544
776.9209 | 0.36448
664.1196 | 0.36761
588.2462 | 0.56535
528.0057 | 0.60635
445.3974 | 0.80653
367.1277 | 1.3038
312.8347 | 1.6976
272.9739 | 1.9957
242.1569 | 2.1974
218.0341 | 2.6794
171.3372 | 3.7032
130.3355 | 5.6622
104.9835 | 7.2866
87.8971 | 9.4467
75.3497 | 10.9938
64.5253 | 13.6761
55.508 | 17.4817
48.4202 | 22.5781
42.7353 | 62.7514
37.9351 | 65.7574
33.8425 | 38.5391
30.3153 | 44.0412
27.1632 | 54.6026
24.3111 | 67.8055
21.6822 | 90.8439
19.1726 | 119.1803

## DFT Pore Size Pore Table
Flex 6.01 | Flex Version 6.01 | Page 1
3Flex Serial # 1131 Unit 1 Port 2
Sample: | K-W-1-R
Operator: | ML
Submitter:
File: | C:\Users\Public\Documents\Micromeritics\Flex\data\Valtchev\Ana\TFN2-005.SMP
Started: | 12/06/2023 08:57:45 | Analysis adsorptive: | N2
Completed: | 13/06/2023 08:39:17 | Analysis bath temp.: | 77,355 K
Report time: | 13/06/2023 08:43:18 | Thermal correction: | No
Sample mass: | 0,0857 g | Ambient free space: | 15,0353 cm³ Measured
Analysis free space: | 32,7393 cm³ | Equilibration interval: | 5 to 20 s
Low pressure dose: | 12,0000 cm³/g STP | Sample density: | 1,000 g/cm³
Automatic degas: | No
Comments: masse humide: 0.1104 g perte a 300 C: 22.43 % repertoire: Valtchev ; sous repertoire: Ana
Porosity Distribution by
Model: N2 - Cylindrical Pores - Oxide Surface
Method: Non-negative Regularization: 0,20000
Standard Deviation of Fit: 1,84808 cm³/g STP
Volume in Pores | < | 5,58 Å | : | 0,00000 cm³/g
Total Volume in Pores | <= | 248,29 Å | : | 0,33091 cm³/g
Area in Pores | > | 248,29 Å | : | 0,000 m²/g
Total Area in Pores | >= | 5,58 Å | : | 1 612,534 m²/g
Pore Table
Pore Width (Å) | Cumulative Pore Volume (cm³/g) | Incremental Pore Volume (cm³/g) | Cumulative Pore Area (m²/g) | Incremental Pore Area (m²/g)
5.5764 | 0.0010341 | 0.0010341 | 7.4181 | 7.4181
5.9338 | 0.004991 | 0.0039569 | 34.0913 | 26.6733
6.2913 | 0.01422 | 0.0092288 | 92.7682 | 58.6768
6.6488 | 0.030996 | 0.016776 | 193.6943 | 100.9261
7.0062 | 0.056865 | 0.02587 | 341.3896 | 147.6953
7.3637 | 0.091924 | 0.035058 | 531.8295 | 190.4399
7.7211 | 0.1342 | 0.042277 | 750.85 | 219.0205
8.0786 | 0.1797 | 0.045497 | 976.1203 | 225.2703
8.4361 | 0.22338 | 0.043685 | 1183.2558 | 207.1355
8.7935 | 0.26076 | 0.037378 | 1353.2792 | 170.0234
9.151 | 0.28901 | 0.028249 | 1476.7587 | 123.4795
9.5084 | 0.30736 | 0.018349 | 1553.9473 | 77.1886
9.8659 | 0.31701 | 0.0096535 | 1593.0862 | 39.1389
10.2234 | 0.32057 | 0.0035566 | 1607.0016 | 13.9154
10.5808 | 0.32111 | 0.00054491 | 1609.0616 | 2.06
10.9383 | 0.32111 | 0 | 1609.0616 | 0
11.2957 | 0.32111 | 0 | 1609.0616 | 0
11.6532 | 0.32111 | 0 | 1609.0616 | 0
12.0107 | 0.32111 | 0 | 1609.0616 | 0
12.3681 | 0.32111 | 0 | 1609.0616 | 0
12.7256 | 0.32111 | 0 | 1609.0616 | 0
13.083 | 0.32111 | 0 | 1609.0616 | 0
13.4405 | 0.32111 | 0 | 1609.0616 | 0
13.798 | 0.32111 | 0 | 1609.0616 | 0
14.1554 | 0.32111 | 0 | 1609.0616 | 0
14.5129 | 0.32111 | 0 | 1609.0616 | 0
14.8703 | 0.32111 | 0 | 1609.0616 | 0
15.2278 | 0.32111 | 0 | 1609.0616 | 0
15.5853 | 0.32111 | 0 | 1609.0616 | 0
15.9427 | 0.32111 | 0 | 1609.0616 | 0
16.3002 | 0.32111 | 0 | 1609.0616 | 0
16.6576 | 0.32111 | 0 | 1609.0616 | 0
17.0151 | 0.32111 | 0 | 1609.0616 | 0
17.3726 | 0.32111 | 0 | 1609.0616 | 0
17.73 | 0.32111 | 0 | 1609.0616 | 0
18.0875 | 0.32111 | 0 | 1609.0616 | 0
18.4449 | 0.32111 | 0 | 1609.0616 | 0
18.8024 | 0.32111 | 0 | 1609.0616 | 0
19.1599 | 0.32111 | 0 | 1609.0616 | 0
19.5173 | 0.32111 | 0 | 1609.0616 | 0
19.8748 | 0.32111 | 0 | 1609.0616 | 0
20.2322 | 0.32111 | 0 | 1609.0616 | 0
20.5897 | 0.32111 | 0 | 1609.0616 | 0
20.9472 | 0.32111 | 0 | 1609.0616 | 0
21.3046 | 0.32111 | 0 | 1609.0616 | 0
21.6621 | 0.32111 | 0 | 1609.0616 | 0
22.377 | 0.32111 | 0 | 1609.0616 | 0
23.0919 | 0.32111 | 0 | 1609.0616 | 0
23.8068 | 0.32111 | 0 | 1609.0616 | 0
24.5218 | 0.32111 | 0 | 1609.0616 | 0
25.2367 | 0.32111 | 0 | 1609.0616 | 0
25.9516 | 0.32111 | 0 | 1609.0616 | 0
26.6665 | 0.32111 | 0 | 1609.0616 | 0
27.3814 | 0.32111 | 0 | 1609.0616 | 0
28.0964 | 0.32111 | 0 | 1609.0616 | 0
28.8113 | 0.32111 | 0 | 1609.0616 | 0
29.5262 | 0.32111 | 0 | 1609.0616 | 0
30.2411 | 0.32111 | 0 | 1609.0616 | 0
30.956 | 0.32111 | 0 | 1609.0616 | 0
31.671 | 0.32111 | 0 | 1609.0616 | 0
32.3859 | 0.32111 | 0 | 1609.0616 | 0
33.1008 | 0.32111 | 0 | 1609.0616 | 0
33.8157 | 0.32111 | 0 | 1609.0616 | 0
34.5306 | 0.32111 | 0 | 1609.0616 | 0
35.2456 | 0.32111 | 0 | 1609.0616 | 0
35.9605 | 0.32111 | 0 | 1609.0616 | 0
36.6754 | 0.32111 | 0 | 1609.0616 | 0
37.3903 | 0.32111 | 0 | 1609.0616 | 0
38.1052 | 0.32111 | 0 | 1609.0616 | 0
38.8202 | 0.32111 | 0 | 1609.0616 | 0
39.5351 | 0.32111 | 0 | 1609.0616 | 0
40.25 | 0.32111 | 0 | 1609.0616 | 0
40.9649 | 0.32111 | 0 | 1609.0616 | 0
41.6798 | 0.32111 | 0 | 1609.0616 | 0
42.3948 | 0.32111 | 0 | 1609.0616 | 0
43.1097 | 0.32111 | 0 | 1609.0616 | 0
43.8246 | 0.32111 | 0 | 1609.0616 | 0
44.5395 | 0.32111 | 0 | 1609.0616 | 0
45.2544 | 0.32111 | 0 | 1609.0616 | 0
45.9694 | 0.32111 | 0 | 1609.0616 | 0
46.6843 | 0.32111 | 0 | 1609.0616 | 0
47.3992 | 0.32111 | 0 | 1609.0616 | 0
48.1141 | 0.32111 | 0 | 1609.0616 | 0
48.829 | 0.32111 | 0 | 1609.0616 | 0
49.544 | 0.32111 | 0 | 1609.0616 | 0
50.2589 | 0.32111 | 0 | 1609.0616 | 0
52.0462 | 0.32111 | 0 | 1609.0616 | 0
54.9059 | 0.32111 | 0 | 1609.0616 | 0
57.7655 | 0.32111 | 0 | 1609.0616 | 0
60.9827 | 0.32111 | 0 | 1609.0616 | 0
64.1998 | 0.32125 | 0.00013229 | 1609.1441 | 0.082425
67.417 | 0.32161 | 0.00035992 | 1609.3576 | 0.21355
70.9916 | 0.32199 | 0.00038244 | 1609.5731 | 0.21548
74.5662 | 0.32244 | 0.0004571 | 1609.8183 | 0.24521
78.4982 | 0.32295 | 0.00050927 | 1610.0778 | 0.25951
82.7877 | 0.3233 | 0.00034865 | 1610.2463 | 0.16845
87.0773 | 0.32362 | 0.0003203 | 1610.3934 | 0.14713
91.3668 | 0.32406 | 0.00044174 | 1610.5868 | 0.19339
96.3712 | 0.32463 | 0.00056524 | 1610.8214 | 0.23461
101.3757 | 0.32502 | 0.0003929 | 1610.9764 | 0.15503
106.38 | 0.32529 | 0.00026633 | 1611.0766 | 0.10014
112.0995 | 0.32563 | 0.00034362 | 1611.1992 | 0.12261
117.8188 | 0.32612 | 0.00048913 | 1611.3652 | 0.16606
123.8956 | 0.32654 | 0.00042285 | 1611.5018 | 0.13652
130.3299 | 0.32692 | 0.00037331 | 1611.6163 | 0.11457
136.7642 | 0.32728 | 0.00036261 | 1611.7224 | 0.10605
143.9134 | 0.32764 | 0.00036087 | 1611.8227 | 0.1003
151.0626 | 0.32802 | 0.0003807 | 1611.9235 | 0.10081
158.9267 | 0.32849 | 0.00046651 | 1612.0409 | 0.11741
167.1483 | 0.32885 | 0.00036482 | 1612.1282 | 0.087304
175.7273 | 0.32913 | 0.00027733 | 1612.1913 | 0.063128
184.6638 | 0.3294 | 0.00026826 | 1612.2494 | 0.058108
193.9578 | 0.32969 | 0.00029404 | 1612.31 | 0.06064
203.9667 | 0.33002 | 0.00032384 | 1612.3736 | 0.063508
214.333 | 0.33035 | 0.00033418 | 1612.436 | 0.062367
225.0568 | 0.33068 | 0.00032442 | 1612.4936 | 0.057661
236.4955 | 0.33091 | 0.0002378 | 1612.5338 | 0.040221
248.2917 | 0.33091 | 0 | 1612.5338 | 0

## DFT Pore Size Isotherm Table
Flex 6.01 | Flex Version 6.01 | Page 1
3Flex Serial # 1131 Unit 1 Port 2
Sample: | K-W-1-R
Operator: | ML
Submitter:
File: | C:\Users\Public\Documents\Micromeritics\Flex\data\Valtchev\Ana\TFN2-005.SMP
Started: | 12/06/2023 08:57:45 | Analysis adsorptive: | N2
Completed: | 13/06/2023 08:39:17 | Analysis bath temp.: | 77,355 K
Report time: | 13/06/2023 08:43:18 | Thermal correction: | No
Sample mass: | 0,0857 g | Ambient free space: | 15,0353 cm³ Measured
Analysis free space: | 32,7393 cm³ | Equilibration interval: | 5 to 20 s
Low pressure dose: | 12,0000 cm³/g STP | Sample density: | 1,000 g/cm³
Automatic degas: | No
Comments: masse humide: 0.1104 g perte a 300 C: 22.43 % repertoire: Valtchev ; sous repertoire: Ana
Porosity Distribution by
Model: N2 - Cylindrical Pores - Oxide Surface
Method: Non-negative Regularization: 0,20000
Standard Deviation of Fit: 1,84808 cm³/g STP
Isotherm Table
Relative Pressure (p/p°) | Experimental Quantity Adsorbed (cm³/g STP) | Fitted Quantity Adsorbed (cm³/g STP) | Absolute Residual (cm³/g STP) | Relative Residual
2.5119e-07 | 12.9416 | 21.3496 | -8.408 | -0.64969
3.1623e-07 | 17.0317 | 25.0762 | -8.0445 | -0.47232
3.9811e-07 | 22.2687 | 29.7037 | -7.435 | -0.33388
5.0119e-07 | 29.2229 | 34.3933 | -5.1705 | -0.17693
6.3096e-07 | 37.4746 | 41.8789 | -4.4042 | -0.11753
7.9433e-07 | 46.3935 | 48.7173 | -2.3238 | -0.05009
1e-06 | 58.0724 | 55.4885 | 2.584 | 0.044495
1.2589e-06 | 69.3811 | 67.3367 | 2.0444 | 0.029467
1.5849e-06 | 80.2536 | 73.2906 | 6.9629 | 0.086762
1.9953e-06 | 90.5622 | 86.9208 | 3.6414 | 0.040209
2.5119e-06 | 98.9567 | 93.0531 | 5.9036 | 0.059658
3.1623e-06 | 106.6253 | 105.4678 | 1.1575 | 0.010856
3.9811e-06 | 114.2773 | 111.5403 | 2.737 | 0.02395
5.0119e-06 | 121.6199 | 120.5475 | 1.0724 | 0.0088175
6.3096e-06 | 128.4983 | 126.8863 | 1.6121 | 0.012545
7.9433e-06 | 133.8499 | 131.258 | 2.592 | 0.019365
1e-05 | 139.027 | 138.5043 | 0.52268 | 0.0037596
1.2589e-05 | 142.4199 | 142.3274 | 0.092564 | 0.00064994
1.5849e-05 | 145.5608 | 147.2279 | -1.667 | -0.011452
1.9953e-05 | 149.126 | 150.5009 | -1.3749 | -0.00922
2.5119e-05 | 152.4579 | 153.8779 | -1.4199 | -0.0093137
3.1623e-05 | 154.7253 | 156.6235 | -1.8983 | -0.012269
3.9811e-05 | 157.4445 | 159.186 | -1.7415 | -0.011061
5.0119e-05 | 160.6825 | 161.5222 | -0.83969 | -0.0052258
6.3096e-05 | 163.8685 | 163.7058 | 0.16271 | 0.00099292
7.9433e-05 | 165.7493 | 165.7634 | -0.014085 | -8.498e-05
0.0001 | 167.5989 | 167.7129 | -0.11404 | -0.00068045
0.00012589 | 169.8977 | 169.5682 | 0.32949 | 0.0019393
0.00015849 | 172.5658 | 171.3401 | 1.2256 | 0.0071023
0.00019953 | 175.2091 | 173.0376 | 2.1715 | 0.012394
0.00025119 | 176.7203 | 174.668 | 2.0523 | 0.011613
0.00031623 | 177.4587 | 176.238 | 1.2207 | 0.0068789
0.00039811 | 178.4101 | 177.7529 | 0.65727 | 0.0036841
0.00050119 | 179.6239 | 179.2179 | 0.40599 | 0.0022602
0.00063096 | 181.1397 | 180.6374 | 0.50231 | 0.0027731
0.00079433 | 182.9536 | 182.0152 | 0.93842 | 0.0051293
0.001 | 184.9386 | 183.3546 | 1.584 | 0.008565
0.0012589 | 186.666 | 184.6579 | 2.0081 | 0.010758
0.0015849 | 187.3854 | 185.9274 | 1.4579 | 0.0077804
0.0019953 | 188.0198 | 187.1653 | 0.85449 | 0.0045447
0.0025119 | 188.8552 | 188.3735 | 0.48164 | 0.0025503
0.0031623 | 189.9272 | 189.5538 | 0.37337 | 0.0019659
0.0039811 | 191.2342 | 190.7078 | 0.52639 | 0.0027526
0.0050119 | 192.6624 | 191.8368 | 0.82557 | 0.004285
0.0063096 | 193.8174 | 192.9422 | 0.87519 | 0.0045156
0.0079433 | 194.5154 | 194.0253 | 0.4901 | 0.0025196
0.01 | 195.4287 | 195.0874 | 0.34136 | 0.0017467
0.012356 | 196.3963 | 196.0453 | 0.35096 | 0.001787
0.015186 | 197.2036 | 196.9639 | 0.23975 | 0.0012158
0.018486 | 197.768 | 197.8258 | -0.057766 | -0.00029209
0.022295 | 198.4278 | 198.6356 | -0.20773 | -0.0010469
0.026653 | 199.1439 | 199.3971 | -0.25322 | -0.0012715
0.031598 | 199.8287 | 200.1147 | -0.28594 | -0.0014309
0.037162 | 200.3842 | 200.7912 | -0.40692 | -0.0020307
0.043374 | 200.9489 | 201.4298 | -0.48089 | -0.0023931
0.050259 | 201.4504 | 202.033 | -0.58262 | -0.0028921
0.057835 | 201.9417 | 202.6027 | -0.66098 | -0.0032731
0.066116 | 202.4252 | 203.1411 | -0.71583 | -0.0035363
0.075109 | 202.8695 | 203.6501 | -0.78066 | -0.0038481
0.084816 | 203.3131 | 204.1315 | -0.81844 | -0.0040255
0.095232 | 203.7248 | 204.5871 | -0.86233 | -0.0042328
0.10635 | 204.1285 | 205.0191 | -0.89056 | -0.0043627
0.11815 | 204.5202 | 205.4296 | -0.90936 | -0.0044463
0.13061 | 204.9034 | 205.821 | -0.91757 | -0.004478
0.14371 | 205.2663 | 206.1946 | -0.92834 | -0.0045226
0.15741 | 205.6137 | 206.5506 | -0.93691 | -0.0045567
0.17169 | 205.9549 | 206.8895 | -0.93461 | -0.0045379
0.18649 | 206.2894 | 207.212 | -0.92256 | -0.0044721
0.20179 | 206.612 | 207.5192 | -0.90719 | -0.0043908
0.21754 | 206.9203 | 207.8121 | -0.89177 | -0.0043097
0.23369 | 207.2226 | 208.0913 | -0.86876 | -0.0041924
0.2502 | 207.5168 | 208.3578 | -0.84096 | -0.0040525
0.26701 | 207.8053 | 208.612 | -0.80672 | -0.0038821
0.28409 | 208.0881 | 208.8548 | -0.76671 | -0.0036845
0.30138 | 208.3626 | 209.0867 | -0.72418 | -0.0034756
0.31884 | 208.6314 | 209.3084 | -0.67699 | -0.0032449
0.33642 | 208.8959 | 209.5204 | -0.62446 | -0.0029894
0.35407 | 209.1535 | 209.7232 | -0.5697 | -0.0027238
0.37176 | 209.4062 | 209.9174 | -0.5112 | -0.0024412
0.38944 | 209.653 | 210.1036 | -0.45055 | -0.002149
0.40707 | 209.891 | 210.2821 | -0.39106 | -0.0018632
0.42461 | 210.1234 | 210.4535 | -0.33011 | -0.001571
0.44203 | 210.349 | 210.6183 | -0.26927 | -0.0012801
0.45931 | 210.566 | 210.7768 | -0.21074 | -0.0010008
0.47639 | 210.7795 | 210.9295 | -0.14995 | -0.00071139
0.49327 | 210.9901 | 211.0766 | -0.086511 | -0.00041003
0.50991 | 211.1975 | 211.2186 | -0.021118 | -9.9989e-05
0.52629 | 211.4014 | 211.3558 | 0.045626 | 0.00021583
0.54239 | 211.6018 | 211.4882 | 0.11366 | 0.00053714
0.5582 | 211.7993 | 211.6161 | 0.18322 | 0.00086509
0.57369 | 211.9961 | 211.7396 | 0.25653 | 0.0012101
0.58885 | 212.1915 | 211.8985 | 0.29307 | 0.0013812
0.60368 | 212.3846 | 212.1247 | 0.25985 | 0.0012235
0.61815 | 212.5773 | 212.2339 | 0.34348 | 0.0016158
0.63227 | 212.769 | 212.4606 | 0.30836 | 0.0014493
0.64603 | 212.9572 | 212.7106 | 0.24656 | 0.0011578
0.65942 | 213.141 | 212.9779 | 0.16301 | 0.00076481
0.67244 | 213.3226 | 213.068 | 0.25459 | 0.0011934
0.68508 | 213.5028 | 213.2754 | 0.22745 | 0.0010653
0.69736 | 213.6823 | 213.4721 | 0.21018 | 0.0009836
0.70926 | 213.8674 | 213.7122 | 0.15522 | 0.00072577
0.72079 | 214.0612 | 213.999 | 0.062191 | 0.00029053
0.73195 | 214.2598 | 214.0696 | 0.19022 | 0.00088781
0.74276 | 214.447 | 214.2875 | 0.15949 | 0.00074371
0.7532 | 214.5982 | 214.456 | 0.14216 | 0.00066247
0.76329 | 214.7559 | 214.6547 | 0.10128 | 0.00047159
0.77303 | 214.9284 | 214.9121 | 0.016243 | 7.5574e-05
0.78243 | 215.1101 | 214.9673 | 0.1428 | 0.00066385
0.7915 | 215.2983 | 215.1945 | 0.10375 | 0.00048189
0.80023 | 215.4945 | 215.4012 | 0.093287 | 0.0004329
0.80865 | 215.6981 | 215.6033 | 0.094888 | 0.00043991
0.81675 | 215.8948 | 215.8046 | 0.090176 | 0.00041768
0.82455 | 216.0739 | 216.0146 | 0.059306 | 0.00027447
0.83205 | 216.2435 | 216.2632 | -0.019702 | -9.111e-05
0.83927 | 216.4069 | 216.3 | 0.10694 | 0.00049415
0.8462 | 216.5647 | 216.5007 | 0.063989 | 0.00029547
0.85286 | 216.7186 | 216.6613 | 0.057242 | 0.00026413
0.85926 | 216.8723 | 216.8175 | 0.054756 | 0.00025248
0.8654 | 217.0374 | 216.9858 | 0.051581 | 0.00023766
0.87129 | 217.2162 | 217.1681 | 0.048106 | 0.00022147
0.87695 | 217.3977 | 217.3553 | 0.042396 | 0.00019501
0.88237 | 217.5737 | 217.5376 | 0.036033 | 0.00016561
0.88757 | 217.7423 | 217.6772 | 0.065152 | 0.00029921
0.89255 | 217.904 | 217.6978 | 0.20617 | 0.00094616
0.89733 | 218.0589 | 217.7176 | 0.34133 | 0.0015653

## DFT Pore Size Cumulative Area G
Flex 6.01 | Flex Version 6.01 | Page 1
3Flex Serial # 1131 Unit 1 Port 2
Sample: | K-W-1-R
Operator: | ML
Submitter:
File: | C:\Users\Public\Documents\Micromeritics\Flex\data\Valtchev\Ana\TFN2-005.SMP
Started: | 12/06/2023 08:57:45 | Analysis adsorptive: | N2
Completed: | 13/06/2023 08:39:17 | Analysis bath temp.: | 77,355 K
Report time: | 13/06/2023 08:43:18 | Thermal correction: | No
Sample mass: | 0,0857 g | Ambient free space: | 15,0353 cm³ Measured
Analysis free space: | 32,7393 cm³ | Equilibration interval: | 5 to 20 s
Low pressure dose: | 12,0000 cm³/g STP | Sample density: | 1,000 g/cm³
Automatic degas: | No
Comments: masse humide: 0.1104 g perte a 300 C: 22.43 % repertoire: Valtchev ; sous repertoire: Ana
Cumulative Surface Area vs. Pore Width
TFN2-005 : K-W-1-R
Pore Width (Å) | Cumulative Surface Area (m²/g)
5.5764 | 7.4181
5.9338 | 34.0913
6.2913 | 92.7682
6.6488 | 193.6943
7.0062 | 341.3896
7.3637 | 531.8295
7.7211 | 750.85
8.0786 | 976.1203
8.4361 | 1183.2558
8.7935 | 1353.2792
9.151 | 1476.7587
9.5084 | 1553.9473
9.8659 | 1593.0862
10.2234 | 1607.0016
10.5808 | 1609.0616
10.9383 | 1609.0616
11.2957 | 1609.0616
11.6532 | 1609.0616
12.0107 | 1609.0616
12.3681 | 1609.0616
12.7256 | 1609.0616
13.083 | 1609.0616
13.4405 | 1609.0616
13.798 | 1609.0616
14.1554 | 1609.0616
14.5129 | 1609.0616
14.8703 | 1609.0616
15.2278 | 1609.0616
15.5853 | 1609.0616
15.9427 | 1609.0616
16.3002 | 1609.0616
16.6576 | 1609.0616
17.0151 | 1609.0616
17.3726 | 1609.0616
17.73 | 1609.0616
18.0875 | 1609.0616
18.4449 | 1609.0616
18.8024 | 1609.0616
19.1599 | 1609.0616
19.5173 | 1609.0616
19.8748 | 1609.0616
20.2322 | 1609.0616
20.5897 | 1609.0616
20.9472 | 1609.0616
21.3046 | 1609.0616
21.6621 | 1609.0616
22.377 | 1609.0616
23.0919 | 1609.0616
23.8068 | 1609.0616
24.5218 | 1609.0616
25.2367 | 1609.0616
25.9516 | 1609.0616
26.6665 | 1609.0616
27.3814 | 1609.0616
28.0964 | 1609.0616
28.8113 | 1609.0616
29.5262 | 1609.0616
30.2411 | 1609.0616
30.956 | 1609.0616
31.671 | 1609.0616
32.3859 | 1609.0616
33.1008 | 1609.0616
33.8157 | 1609.0616
34.5306 | 1609.0616
35.2456 | 1609.0616
35.9605 | 1609.0616
36.6754 | 1609.0616
37.3903 | 1609.0616
38.1052 | 1609.0616
38.8202 | 1609.0616
39.5351 | 1609.0616
40.25 | 1609.0616
40.9649 | 1609.0616
41.6798 | 1609.0616
42.3948 | 1609.0616
43.1097 | 1609.0616
43.8246 | 1609.0616
44.5395 | 1609.0616
45.2544 | 1609.0616
45.9694 | 1609.0616
46.6843 | 1609.0616
47.3992 | 1609.0616
48.1141 | 1609.0616
48.829 | 1609.0616
49.544 | 1609.0616
50.2589 | 1609.0616
52.0462 | 1609.0616
54.9059 | 1609.0616
57.7655 | 1609.0616
60.9827 | 1609.0616
64.1998 | 1609.1441
67.417 | 1609.3576
70.9916 | 1609.5731
74.5662 | 1609.8183
78.4982 | 1610.0778
82.7877 | 1610.2463
87.0773 | 1610.3934
91.3668 | 1610.5868
96.3712 | 1610.8214
101.3757 | 1610.9764
106.38 | 1611.0766
112.0995 | 1611.1992
117.8188 | 1611.3652
123.8956 | 1611.5018
130.3299 | 1611.6163
136.7642 | 1611.7224
143.9134 | 1611.8227
151.0626 | 1611.9235
158.9267 | 1612.0409
167.1483 | 1612.1282
175.7273 | 1612.1913
184.6638 | 1612.2494
193.9578 | 1612.31
203.9667 | 1612.3736
214.333 | 1612.436
225.0568 | 1612.4936
236.4955 | 1612.5338
248.2917 | 1612.5338

## DFT Pore Size Incremental Area
Flex 6.01 | Flex Version 6.01 | Page 1
3Flex Serial # 1131 Unit 1 Port 2
Sample: | K-W-1-R
Operator: | ML
Submitter:
File: | C:\Users\Public\Documents\Micromeritics\Flex\data\Valtchev\Ana\TFN2-005.SMP
Started: | 12/06/2023 08:57:45 | Analysis adsorptive: | N2
Completed: | 13/06/2023 08:39:17 | Analysis bath temp.: | 77,355 K
Report time: | 13/06/2023 08:43:18 | Thermal correction: | No
Sample mass: | 0,0857 g | Ambient free space: | 15,0353 cm³ Measured
Analysis free space: | 32,7393 cm³ | Equilibration interval: | 5 to 20 s
Low pressure dose: | 12,0000 cm³/g STP | Sample density: | 1,000 g/cm³
Automatic degas: | No
Comments: masse humide: 0.1104 g perte a 300 C: 22.43 % repertoire: Valtchev ; sous repertoire: Ana
Incremental Surface Area vs. Pore Width
TFN2-005 : K-W-1-R
Pore Width (Å) | Incremental Surface Area (m²/g)
5.5764 | 7.4181
5.9338 | 26.6733
6.2913 | 58.6768
6.6488 | 100.9261
7.0062 | 147.6953
7.3637 | 190.4399
7.7211 | 219.0205
8.0786 | 225.2703
8.4361 | 207.1355
8.7935 | 170.0234
9.151 | 123.4795
9.5084 | 77.1886
9.8659 | 39.1389
10.2234 | 13.9154
10.5808 | 2.06
10.9383 | 0
11.2957 | 0
11.6532 | 0
12.0107 | 0
12.3681 | 0
12.7256 | 0
13.083 | 0
13.4405 | 0
13.798 | 0
14.1554 | 0
14.5129 | 0
14.8703 | 0
15.2278 | 0
15.5853 | 0
15.9427 | 0
16.3002 | 0
16.6576 | 0
17.0151 | 0
17.3726 | 0
17.73 | 0
18.0875 | 0
18.4449 | 0
18.8024 | 0
19.1599 | 0
19.5173 | 0
19.8748 | 0
20.2322 | 0
20.5897 | 0
20.9472 | 0
21.3046 | 0
21.6621 | 0
22.377 | 0
23.0919 | 0
23.8068 | 0
24.5218 | 0
25.2367 | 0
25.9516 | 0
26.6665 | 0
27.3814 | 0
28.0964 | 0
28.8113 | 0
29.5262 | 0
30.2411 | 0
30.956 | 0
31.671 | 0
32.3859 | 0
33.1008 | 0
33.8157 | 0
34.5306 | 0
35.2456 | 0
35.9605 | 0
36.6754 | 0
37.3903 | 0
38.1052 | 0
38.8202 | 0
39.5351 | 0
40.25 | 0
40.9649 | 0
41.6798 | 0
42.3948 | 0
43.1097 | 0
43.8246 | 0
44.5395 | 0
45.2544 | 0
45.9694 | 0
46.6843 | 0
47.3992 | 0
48.1141 | 0
48.829 | 0
49.544 | 0
50.2589 | 0
52.0462 | 0
54.9059 | 0
57.7655 | 0
60.9827 | 0
64.1998 | 0.082425
67.417 | 0.21355
70.9916 | 0.21548
74.5662 | 0.24521
78.4982 | 0.25951
82.7877 | 0.16845
87.0773 | 0.14713
91.3668 | 0.19339
96.3712 | 0.23461
101.3757 | 0.15503
106.38 | 0.10014
112.0995 | 0.12261
117.8188 | 0.16606
123.8956 | 0.13652
130.3299 | 0.11457
136.7642 | 0.10605
143.9134 | 0.1003
151.0626 | 0.10081
158.9267 | 0.11741
167.1483 | 0.087304
175.7273 | 0.063128
184.6638 | 0.058108
193.9578 | 0.06064
203.9667 | 0.063508
214.333 | 0.062367
225.0568 | 0.057661
236.4955 | 0.040221
248.2917 | 0

## DFT Pore Size dA-dlog(W) Area G
Flex 6.01 | Flex Version 6.01 | Page 1
3Flex Serial # 1131 Unit 1 Port 2
Sample: | K-W-1-R
Operator: | ML
Submitter:
File: | C:\Users\Public\Documents\Micromeritics\Flex\data\Valtchev\Ana\TFN2-005.SMP
Started: | 12/06/2023 08:57:45 | Analysis adsorptive: | N2
Completed: | 13/06/2023 08:39:17 | Analysis bath temp.: | 77,355 K
Report time: | 13/06/2023 08:43:18 | Thermal correction: | No
Sample mass: | 0,0857 g | Ambient free space: | 15,0353 cm³ Measured
Analysis free space: | 32,7393 cm³ | Equilibration interval: | 5 to 20 s
Low pressure dose: | 12,0000 cm³/g STP | Sample density: | 1,000 g/cm³
Automatic degas: | No
Comments: masse humide: 0.1104 g perte a 300 C: 22.43 % repertoire: Valtchev ; sous repertoire: Ana
dA/dlog(W) Surface Area vs. Pore Width
TFN2-005 : K-W-1-R
Pore Width (Å) | dA/dlog(W) Surface Area (m²/g)
5.5764 | 274.9115
5.9338 | 1018.2957
6.2913 | 2375.3466
6.6488 | 4318.3041
7.0062 | 6659.8013
7.3637 | 9026.0838
7.7211 | 10885.3811
8.0786 | 11715.0578
8.4361 | 11249.2121
8.7935 | 9625.4279
9.151 | 7274.9417
9.5084 | 4725.4777
9.8659 | 2486.2395
10.2234 | 916.0133
10.5808 | 140.3487
10.9383 | 0
11.2957 | 0
11.6532 | 0
12.0107 | 0
12.3681 | 0
12.7256 | 0
13.083 | 0
13.4405 | 0
13.798 | 0
14.1554 | 0
14.5129 | 0
14.8703 | 0
15.2278 | 0
15.5853 | 0
15.9427 | 0
16.3002 | 0
16.6576 | 0
17.0151 | 0
17.3726 | 0
17.73 | 0
18.0875 | 0
18.4449 | 0
18.8024 | 0
19.1599 | 0
19.5173 | 0
19.8748 | 0
20.2322 | 0
20.5897 | 0
20.9472 | 0
21.3046 | 0
21.6621 | 0
22.377 | 0
23.0919 | 0
23.8068 | 0
24.5218 | 0
25.2367 | 0
25.9516 | 0
26.6665 | 0
27.3814 | 0
28.0964 | 0
28.8113 | 0
29.5262 | 0
30.2411 | 0
30.956 | 0
31.671 | 0
32.3859 | 0
33.1008 | 0
33.8157 | 0
34.5306 | 0
35.2456 | 0
35.9605 | 0
36.6754 | 0
37.3903 | 0
38.1052 | 0
38.8202 | 0
39.5351 | 0
40.25 | 0
40.9649 | 0
41.6798 | 0
42.3948 | 0
43.1097 | 0
43.8246 | 0
44.5395 | 0
45.2544 | 0
45.9694 | 0
46.6843 | 0
47.3992 | 0
48.1141 | 0
48.829 | 0
49.544 | 0
50.2589 | 0
52.0462 | 0
54.9059 | 0
57.7655 | 0
60.9827 | 0
64.1998 | 3.7842
67.417 | 9.7794
70.9916 | 9.8456
74.5662 | 11.2343
78.4982 | 11.4258
82.7877 | 7.4794
87.0773 | 6.8718
91.3668 | 8.782
96.3712 | 10.3935
101.3757 | 7.2252
106.38 | 4.5863
112.0995 | 5.5288
117.8188 | 7.6433
123.8956 | 6.2296
130.3299 | 5.3393
136.7642 | 4.9262
143.9134 | 4.6452
151.0626 | 4.6782
158.9267 | 5.3437
167.1483 | 4.0009
175.7273 | 2.9172
184.6638 | 2.711
193.9578 | 2.8089
203.9667 | 2.9279
214.333 | 2.9189
225.0568 | 2.6986
236.4955 | 1.8852
248.2917 | 0

## DFT Pore Size Cumulative Volume
Flex 6.01 | Flex Version 6.01 | Page 1
3Flex Serial # 1131 Unit 1 Port 2
Sample: | K-W-1-R
Operator: | ML
Submitter:
File: | C:\Users\Public\Documents\Micromeritics\Flex\data\Valtchev\Ana\TFN2-005.SMP
Started: | 12/06/2023 08:57:45 | Analysis adsorptive: | N2
Completed: | 13/06/2023 08:39:17 | Analysis bath temp.: | 77,355 K
Report time: | 13/06/2023 08:43:18 | Thermal correction: | No
Sample mass: | 0,0857 g | Ambient free space: | 15,0353 cm³ Measured
Analysis free space: | 32,7393 cm³ | Equilibration interval: | 5 to 20 s
Low pressure dose: | 12,0000 cm³/g STP | Sample density: | 1,000 g/cm³
Automatic degas: | No
Comments: masse humide: 0.1104 g perte a 300 C: 22.43 % repertoire: Valtchev ; sous repertoire: Ana
Cumulative Pore Volume vs. Pore Width
TFN2-005 : K-W-1-R
Pore Width (Å) | Cumulative Pore Volume (cm³/g)
5.5764 | 0.0010341
5.9338 | 0.004991
6.2913 | 0.01422
6.6488 | 0.030996
7.0062 | 0.056865
7.3637 | 0.091924
7.7211 | 0.1342
8.0786 | 0.1797
8.4361 | 0.22338
8.7935 | 0.26076
9.151 | 0.28901
9.5084 | 0.30736
9.8659 | 0.31701
10.2234 | 0.32057
10.5808 | 0.32111
10.9383 | 0.32111
11.2957 | 0.32111
11.6532 | 0.32111
12.0107 | 0.32111
12.3681 | 0.32111
12.7256 | 0.32111
13.083 | 0.32111
13.4405 | 0.32111
13.798 | 0.32111
14.1554 | 0.32111
14.5129 | 0.32111
14.8703 | 0.32111
15.2278 | 0.32111
15.5853 | 0.32111
15.9427 | 0.32111
16.3002 | 0.32111
16.6576 | 0.32111
17.0151 | 0.32111
17.3726 | 0.32111
17.73 | 0.32111
18.0875 | 0.32111
18.4449 | 0.32111
18.8024 | 0.32111
19.1599 | 0.32111
19.5173 | 0.32111
19.8748 | 0.32111
20.2322 | 0.32111
20.5897 | 0.32111
20.9472 | 0.32111
21.3046 | 0.32111
21.6621 | 0.32111
22.377 | 0.32111
23.0919 | 0.32111
23.8068 | 0.32111
24.5218 | 0.32111
25.2367 | 0.32111
25.9516 | 0.32111
26.6665 | 0.32111
27.3814 | 0.32111
28.0964 | 0.32111
28.8113 | 0.32111
29.5262 | 0.32111
30.2411 | 0.32111
30.956 | 0.32111
31.671 | 0.32111
32.3859 | 0.32111
33.1008 | 0.32111
33.8157 | 0.32111
34.5306 | 0.32111
35.2456 | 0.32111
35.9605 | 0.32111
36.6754 | 0.32111
37.3903 | 0.32111
38.1052 | 0.32111
38.8202 | 0.32111
39.5351 | 0.32111
40.25 | 0.32111
40.9649 | 0.32111
41.6798 | 0.32111
42.3948 | 0.32111
43.1097 | 0.32111
43.8246 | 0.32111
44.5395 | 0.32111
45.2544 | 0.32111
45.9694 | 0.32111
46.6843 | 0.32111
47.3992 | 0.32111
48.1141 | 0.32111
48.829 | 0.32111
49.544 | 0.32111
50.2589 | 0.32111
52.0462 | 0.32111
54.9059 | 0.32111
57.7655 | 0.32111
60.9827 | 0.32111
64.1998 | 0.32125
67.417 | 0.32161
70.9916 | 0.32199
74.5662 | 0.32244
78.4982 | 0.32295
82.7877 | 0.3233
87.0773 | 0.32362
91.3668 | 0.32406
96.3712 | 0.32463
101.3757 | 0.32502
106.38 | 0.32529
112.0995 | 0.32563
117.8188 | 0.32612
123.8956 | 0.32654
130.3299 | 0.32692
136.7642 | 0.32728
143.9134 | 0.32764
151.0626 | 0.32802
158.9267 | 0.32849
167.1483 | 0.32885
175.7273 | 0.32913
184.6638 | 0.3294
193.9578 | 0.32969
203.9667 | 0.33002
214.333 | 0.33035
225.0568 | 0.33068
236.4955 | 0.33091
248.2917 | 0.33091

## DFT Pore Size Incremental Volum
Flex 6.01 | Flex Version 6.01 | Page 1
3Flex Serial # 1131 Unit 1 Port 2
Sample: | K-W-1-R
Operator: | ML
Submitter:
File: | C:\Users\Public\Documents\Micromeritics\Flex\data\Valtchev\Ana\TFN2-005.SMP
Started: | 12/06/2023 08:57:45 | Analysis adsorptive: | N2
Completed: | 13/06/2023 08:39:17 | Analysis bath temp.: | 77,355 K
Report time: | 13/06/2023 08:43:18 | Thermal correction: | No
Sample mass: | 0,0857 g | Ambient free space: | 15,0353 cm³ Measured
Analysis free space: | 32,7393 cm³ | Equilibration interval: | 5 to 20 s
Low pressure dose: | 12,0000 cm³/g STP | Sample density: | 1,000 g/cm³
Automatic degas: | No
Comments: masse humide: 0.1104 g perte a 300 C: 22.43 % repertoire: Valtchev ; sous repertoire: Ana
Incremental Pore Volume vs. Pore Width
TFN2-005 : K-W-1-R
Pore Width (Å) | Incremental Pore Volume (cm³/g)
5.5764 | 0.0010341
5.9338 | 0.0039569
6.2913 | 0.0092288
6.6488 | 0.016776
7.0062 | 0.02587
7.3637 | 0.035058
7.7211 | 0.042277
8.0786 | 0.045497
8.4361 | 0.043685
8.7935 | 0.037378
9.151 | 0.028249
9.5084 | 0.018349
9.8659 | 0.0096535
10.2234 | 0.0035566
10.5808 | 0.00054491
10.9383 | 0
11.2957 | 0
11.6532 | 0
12.0107 | 0
12.3681 | 0
12.7256 | 0
13.083 | 0
13.4405 | 0
13.798 | 0
14.1554 | 0
14.5129 | 0
14.8703 | 0
15.2278 | 0
15.5853 | 0
15.9427 | 0
16.3002 | 0
16.6576 | 0
17.0151 | 0
17.3726 | 0
17.73 | 0
18.0875 | 0
18.4449 | 0
18.8024 | 0
19.1599 | 0
19.5173 | 0
19.8748 | 0
20.2322 | 0
20.5897 | 0
20.9472 | 0
21.3046 | 0
21.6621 | 0
22.377 | 0
23.0919 | 0
23.8068 | 0
24.5218 | 0
25.2367 | 0
25.9516 | 0
26.6665 | 0
27.3814 | 0
28.0964 | 0
28.8113 | 0
29.5262 | 0
30.2411 | 0
30.956 | 0
31.671 | 0
32.3859 | 0
33.1008 | 0
33.8157 | 0
34.5306 | 0
35.2456 | 0
35.9605 | 0
36.6754 | 0
37.3903 | 0
38.1052 | 0
38.8202 | 0
39.5351 | 0
40.25 | 0
40.9649 | 0
41.6798 | 0
42.3948 | 0
43.1097 | 0
43.8246 | 0
44.5395 | 0
45.2544 | 0
45.9694 | 0
46.6843 | 0
47.3992 | 0
48.1141 | 0
48.829 | 0
49.544 | 0
50.2589 | 0
52.0462 | 0
54.9059 | 0
57.7655 | 0
60.9827 | 0
64.1998 | 0.00013229
67.417 | 0.00035992
70.9916 | 0.00038244
74.5662 | 0.0004571
78.4982 | 0.00050927
82.7877 | 0.00034865
87.0773 | 0.0003203
91.3668 | 0.00044174
96.3712 | 0.00056524
101.3757 | 0.0003929
106.38 | 0.00026633
112.0995 | 0.00034362
117.8188 | 0.00048913
123.8956 | 0.00042285
130.3299 | 0.00037331
136.7642 | 0.00036261
143.9134 | 0.00036087
151.0626 | 0.0003807
158.9267 | 0.00046651
167.1483 | 0.00036482
175.7273 | 0.00027733
184.6638 | 0.00026826
193.9578 | 0.00029404
203.9667 | 0.00032384
214.333 | 0.00033418
225.0568 | 0.00032442
236.4955 | 0.0002378
248.2917 | 0

## DFT Pore Size dV-dlog(W) Volume
Flex 6.01 | Flex Version 6.01 | Page 1
3Flex Serial # 1131 Unit 1 Port 2
Sample: | K-W-1-R
Operator: | ML
Submitter:
File: | C:\Users\Public\Documents\Micromeritics\Flex\data\Valtchev\Ana\TFN2-005.SMP
Started: | 12/06/2023 08:57:45 | Analysis adsorptive: | N2
Completed: | 13/06/2023 08:39:17 | Analysis bath temp.: | 77,355 K
Report time: | 13/06/2023 08:43:18 | Thermal correction: | No
Sample mass: | 0,0857 g | Ambient free space: | 15,0353 cm³ Measured
Analysis free space: | 32,7393 cm³ | Equilibration interval: | 5 to 20 s
Low pressure dose: | 12,0000 cm³/g STP | Sample density: | 1,000 g/cm³
Automatic degas: | No
Comments: masse humide: 0.1104 g perte a 300 C: 22.43 % repertoire: Valtchev ; sous repertoire: Ana
dV/dlog(W) Pore Volume vs. Pore Width
TFN2-005 : K-W-1-R
Pore Width (Å) | dV/dlog(W) Pore Volume (cm³/g)
5.5764 | 0.038325
5.9338 | 0.15106
6.2913 | 0.3736
6.6488 | 0.71778
7.0062 | 1.1665
7.3637 | 1.6616
7.7211 | 2.1012
8.0786 | 2.366
8.4361 | 2.3725
8.7935 | 2.116
9.151 | 1.6643
9.5084 | 1.1233
9.8659 | 0.61322
10.2234 | 0.23412
10.5808 | 0.037125
10.9383 | 0
11.2957 | 0
11.6532 | 0
12.0107 | 0
12.3681 | 0
12.7256 | 0
13.083 | 0
13.4405 | 0
13.798 | 0
14.1554 | 0
14.5129 | 0
14.8703 | 0
15.2278 | 0
15.5853 | 0
15.9427 | 0
16.3002 | 0
16.6576 | 0
17.0151 | 0
17.3726 | 0
17.73 | 0
18.0875 | 0
18.4449 | 0
18.8024 | 0
19.1599 | 0
19.5173 | 0
19.8748 | 0
20.2322 | 0
20.5897 | 0
20.9472 | 0
21.3046 | 0
21.6621 | 0
22.377 | 0
23.0919 | 0
23.8068 | 0
24.5218 | 0
25.2367 | 0
25.9516 | 0
26.6665 | 0
27.3814 | 0
28.0964 | 0
28.8113 | 0
29.5262 | 0
30.2411 | 0
30.956 | 0
31.671 | 0
32.3859 | 0
33.1008 | 0
33.8157 | 0
34.5306 | 0
35.2456 | 0
35.9605 | 0
36.6754 | 0
37.3903 | 0
38.1052 | 0
38.8202 | 0
39.5351 | 0
40.25 | 0
40.9649 | 0
41.6798 | 0
42.3948 | 0
43.1097 | 0
43.8246 | 0
44.5395 | 0
45.2544 | 0
45.9694 | 0
46.6843 | 0
47.3992 | 0
48.1141 | 0
48.829 | 0
49.544 | 0
50.2589 | 0
52.0462 | 0
54.9059 | 0
57.7655 | 0
60.9827 | 0
64.1998 | 0.0060736
67.417 | 0.016482
70.9916 | 0.017474
74.5662 | 0.020942
78.4982 | 0.022423
82.7877 | 0.01548
87.0773 | 0.014959
91.3668 | 0.020059
96.3712 | 0.025041
101.3757 | 0.018312
106.38 | 0.012197
112.0995 | 0.015494
117.8188 | 0.022513
123.8956 | 0.019295
130.3299 | 0.017397
136.7642 | 0.016843
143.9134 | 0.016713
151.0626 | 0.017668
158.9267 | 0.021231
167.1483 | 0.016719
175.7273 | 0.012816
184.6638 | 0.012516
193.9578 | 0.01362
203.9667 | 0.01493
214.333 | 0.015641
225.0568 | 0.015183
236.4955 | 0.011146
248.2917 | 0

## DFT Pore Size Log Goodness of F
Flex 6.01 | Flex Version 6.01 | Page 1
3Flex Serial # 1131 Unit 1 Port 2
Sample: | K-W-1-R
Operator: | ML
Submitter:
File: | C:\Users\Public\Documents\Micromeritics\Flex\data\Valtchev\Ana\TFN2-005.SMP
Started: | 12/06/2023 08:57:45 | Analysis adsorptive: | N2
Completed: | 13/06/2023 08:39:17 | Analysis bath temp.: | 77,355 K
Report time: | 13/06/2023 08:43:18 | Thermal correction: | No
Sample mass: | 0,0857 g | Ambient free space: | 15,0353 cm³ Measured
Analysis free space: | 32,7393 cm³ | Equilibration interval: | 5 to 20 s
Low pressure dose: | 12,0000 cm³/g STP | Sample density: | 1,000 g/cm³
Automatic degas: | No
Comments: masse humide: 0.1104 g perte a 300 C: 22.43 % repertoire: Valtchev ; sous repertoire: Ana
Goodness of Fit
Standard Deviation of Fit: 1,84808 cm³/g STP
TFN2-005 : K-W-1-R : Adsorption |  | TFN2-005 : K-W-1-R : model fit
Relative Pressure (p/p°) | Quantity Adsorbed (cm³/g STP) | Relative Pressure (p/p°) | Quantity Adsorbed (cm³/g STP)
2.3144e-07 | 11.7195 | 2.5119e-07 | 21.3496
4.1852e-07 | 23.5803 | 3.1623e-07 | 25.0762
5.9524e-07 | 35.4184 | 3.9811e-07 | 29.7037
8.1032e-07 | 47.2813 | 5.0119e-07 | 34.3933
1.0194e-06 | 59.1416 | 6.3096e-07 | 41.8789
1.3043e-06 | 70.9999 | 7.9433e-07 | 48.7173
1.6748e-06 | 82.7866 | 1e-06 | 55.4885
2.2062e-06 | 94.4636 | 1.2589e-06 | 67.3367
3.116e-06 | 106.168 | 1.5849e-06 | 73.2906
4.4445e-06 | 117.8645 | 1.9953e-06 | 86.9208
6.6024e-06 | 129.5875 | 2.5119e-06 | 93.0531
1.1584e-05 | 141.4281 | 3.1623e-06 | 105.4678
2.7089e-05 | 153.247 | 3.9811e-06 | 111.5403
7.1427e-05 | 165.0385 | 5.0119e-06 | 120.5475
0.00024375 | 176.6372 | 6.3096e-06 | 126.8863
0.0014104 | 187.1269 | 7.9433e-06 | 131.258
0.0064833 | 193.8975 | 1e-05 | 138.5043
0.015371 | 197.236 | 1.2589e-05 | 142.3274
0.034118 | 200.0972 | 1.5849e-05 | 147.2279
0.048116 | 201.3091 | 1.9953e-05 | 150.5009
0.068075 | 202.5256 | 2.5119e-05 | 153.8779
0.090499 | 203.5446 | 3.1623e-05 | 156.6235
0.11012 | 204.2564 | 3.9811e-05 | 159.186
0.13017 | 204.8908 | 5.0119e-05 | 161.5222
0.14969 | 205.4211 | 6.3096e-05 | 163.7058
0.16973 | 205.9095 | 7.9433e-05 | 165.7634
0.18961 | 206.3578 | 0.0001 | 167.7129
0.20023 | 206.5808 | 0.00012589 | 169.5682
0.24771 | 207.4734 | 0.00015849 | 171.3401
0.30006 | 208.3421 | 0.00019953 | 173.0376
0.35037 | 209.1 | 0.00025119 | 174.668
0.4007 | 209.8059 | 0.00031623 | 176.238
0.45067 | 210.4581 | 0.00039811 | 177.7529
0.50055 | 211.0808 | 0.00050119 | 179.2179
0.55055 | 211.7035 | 0.00063096 | 180.6374
0.60013 | 212.3381 | 0.00079433 | 182.0152
0.6499 | 213.0102 | 0.001 | 183.3546
0.70008 | 213.7228 | 0.0012589 | 184.6579
0.72053 | 214.0567 | 0.0015849 | 185.9274
0.7405 | 214.4104 | 0.0019953 | 187.1653
0.75957 | 214.6943 | 0.0025119 | 188.3735
0.77957 | 215.0533 | 0.0031623 | 189.5538
0.79936 | 215.4742 | 0.0039811 | 190.7078
0.81934 | 215.9552 | 0.0050119 | 191.8368
0.8394 | 216.4099 | 0.0063096 | 192.9422
0.8594 | 216.8757 | 0.0079433 | 194.0253
0.87932 | 217.4749 | 0.01 | 195.0874
0.89992 | 218.1429 | 0.012356 | 196.0453
0.91041 | 218.6186 | 0.015186 | 196.9639
0.92012 | 219.1026 | 0.018486 | 197.8258
0.93024 | 219.5467 | 0.022295 | 198.6356
0.94002 | 220.0256 | 0.026653 | 199.3971
0.95055 | 220.5788 | 0.031598 | 200.1147
0.96025 | 221.1779 | 0.037162 | 200.7912
0.96405 | 221.4757 | 0.043374 | 201.4298
0.96852 | 221.8162 | 0.050259 | 202.033
0.97212 | 222.1395 | 0.057835 | 202.6027
0.97615 | 222.4723 | 0.066116 | 203.1411
0.97995 | 222.8608 | 0.075109 | 203.6501
|  | 0.084816 | 204.1315
|  | 0.095232 | 204.5871
|  | 0.10635 | 205.0191
|  | 0.11815 | 205.4296
|  | 0.13061 | 205.821
|  | 0.14371 | 206.1946
|  | 0.15741 | 206.5506
|  | 0.17169 | 206.8895
|  | 0.18649 | 207.212
|  | 0.20179 | 207.5192
|  | 0.21754 | 207.8121
|  | 0.23369 | 208.0913
|  | 0.2502 | 208.3578
|  | 0.26701 | 208.612
|  | 0.28409 | 208.8548
|  | 0.30138 | 209.0867
|  | 0.31884 | 209.3084
|  | 0.33642 | 209.5204
|  | 0.35407 | 209.7232
|  | 0.37176 | 209.9174
|  | 0.38944 | 210.1036
|  | 0.40707 | 210.2821
|  | 0.42461 | 210.4535
|  | 0.44203 | 210.6183
|  | 0.45931 | 210.7768
|  | 0.47639 | 210.9295
|  | 0.49327 | 211.0766
|  | 0.50991 | 211.2186
|  | 0.52629 | 211.3558
|  | 0.54239 | 211.4882
|  | 0.5582 | 211.6161
|  | 0.57369 | 211.7396
|  | 0.58885 | 211.8985
|  | 0.60368 | 212.1247
|  | 0.61815 | 212.2339
|  | 0.63227 | 212.4606
|  | 0.64603 | 212.7106
|  | 0.65942 | 212.9779
|  | 0.67244 | 213.068
|  | 0.68508 | 213.2754
|  | 0.69736 | 213.4721
|  | 0.70926 | 213.7122
|  | 0.72079 | 213.999
|  | 0.73195 | 214.0696
|  | 0.74276 | 214.2875
|  | 0.7532 | 214.456
|  | 0.76329 | 214.6547
|  | 0.77303 | 214.9121
|  | 0.78243 | 214.9673
|  | 0.7915 | 215.1945
|  | 0.80023 | 215.4012
|  | 0.80865 | 215.6033
|  | 0.81675 | 215.8046
|  | 0.82455 | 216.0146
|  | 0.83205 | 216.2632
|  | 0.83927 | 216.3
|  | 0.8462 | 216.5007
|  | 0.85286 | 216.6613
|  | 0.85926 | 216.8175
|  | 0.8654 | 216.9858
|  | 0.87129 | 217.1681
|  | 0.87695 | 217.3553
|  | 0.88237 | 217.5376
|  | 0.88757 | 217.6772
|  | 0.89255 | 217.6978
|  | 0.89733 | 217.7176

## DFT Pore Size Goodness of Fit G
Flex 6.01 | Flex Version 6.01 | Page 1
3Flex Serial # 1131 Unit 1 Port 2
Sample: | K-W-1-R
Operator: | ML
Submitter:
File: | C:\Users\Public\Documents\Micromeritics\Flex\data\Valtchev\Ana\TFN2-005.SMP
Started: | 12/06/2023 08:57:45 | Analysis adsorptive: | N2
Completed: | 13/06/2023 08:39:17 | Analysis bath temp.: | 77,355 K
Report time: | 13/06/2023 08:43:18 | Thermal correction: | No
Sample mass: | 0,0857 g | Ambient free space: | 15,0353 cm³ Measured
Analysis free space: | 32,7393 cm³ | Equilibration interval: | 5 to 20 s
Low pressure dose: | 12,0000 cm³/g STP | Sample density: | 1,000 g/cm³
Automatic degas: | No
Comments: masse humide: 0.1104 g perte a 300 C: 22.43 % repertoire: Valtchev ; sous repertoire: Ana
Goodness of Fit
Standard Deviation of Fit: 1,84808 cm³/g STP
TFN2-005 : K-W-1-R : Adsorption |  | TFN2-005 : K-W-1-R : model fit
Relative Pressure (p/p°) | Quantity Adsorbed (cm³/g STP) | Relative Pressure (p/p°) | Quantity Adsorbed (cm³/g STP)
2.3144e-07 | 11.7195 | 2.5119e-07 | 21.3496
4.1852e-07 | 23.5803 | 3.1623e-07 | 25.0762
5.9524e-07 | 35.4184 | 3.9811e-07 | 29.7037
8.1032e-07 | 47.2813 | 5.0119e-07 | 34.3933
1.0194e-06 | 59.1416 | 6.3096e-07 | 41.8789
1.3043e-06 | 70.9999 | 7.9433e-07 | 48.7173
1.6748e-06 | 82.7866 | 1e-06 | 55.4885
2.2062e-06 | 94.4636 | 1.2589e-06 | 67.3367
3.116e-06 | 106.168 | 1.5849e-06 | 73.2906
4.4445e-06 | 117.8645 | 1.9953e-06 | 86.9208
6.6024e-06 | 129.5875 | 2.5119e-06 | 93.0531
1.1584e-05 | 141.4281 | 3.1623e-06 | 105.4678
2.7089e-05 | 153.247 | 3.9811e-06 | 111.5403
7.1427e-05 | 165.0385 | 5.0119e-06 | 120.5475
0.00024375 | 176.6372 | 6.3096e-06 | 126.8863
0.0014104 | 187.1269 | 7.9433e-06 | 131.258
0.0064833 | 193.8975 | 1e-05 | 138.5043
0.015371 | 197.236 | 1.2589e-05 | 142.3274
0.034118 | 200.0972 | 1.5849e-05 | 147.2279
0.048116 | 201.3091 | 1.9953e-05 | 150.5009
0.068075 | 202.5256 | 2.5119e-05 | 153.8779
0.090499 | 203.5446 | 3.1623e-05 | 156.6235
0.11012 | 204.2564 | 3.9811e-05 | 159.186
0.13017 | 204.8908 | 5.0119e-05 | 161.5222
0.14969 | 205.4211 | 6.3096e-05 | 163.7058
0.16973 | 205.9095 | 7.9433e-05 | 165.7634
0.18961 | 206.3578 | 0.0001 | 167.7129
0.20023 | 206.5808 | 0.00012589 | 169.5682
0.24771 | 207.4734 | 0.00015849 | 171.3401
0.30006 | 208.3421 | 0.00019953 | 173.0376
0.35037 | 209.1 | 0.00025119 | 174.668
0.4007 | 209.8059 | 0.00031623 | 176.238
0.45067 | 210.4581 | 0.00039811 | 177.7529
0.50055 | 211.0808 | 0.00050119 | 179.2179
0.55055 | 211.7035 | 0.00063096 | 180.6374
0.60013 | 212.3381 | 0.00079433 | 182.0152
0.6499 | 213.0102 | 0.001 | 183.3546
0.70008 | 213.7228 | 0.0012589 | 184.6579
0.72053 | 214.0567 | 0.0015849 | 185.9274
0.7405 | 214.4104 | 0.0019953 | 187.1653
0.75957 | 214.6943 | 0.0025119 | 188.3735
0.77957 | 215.0533 | 0.0031623 | 189.5538
0.79936 | 215.4742 | 0.0039811 | 190.7078
0.81934 | 215.9552 | 0.0050119 | 191.8368
0.8394 | 216.4099 | 0.0063096 | 192.9422
0.8594 | 216.8757 | 0.0079433 | 194.0253
0.87932 | 217.4749 | 0.01 | 195.0874
0.89992 | 218.1429 | 0.012356 | 196.0453
0.91041 | 218.6186 | 0.015186 | 196.9639
0.92012 | 219.1026 | 0.018486 | 197.8258
0.93024 | 219.5467 | 0.022295 | 198.6356
0.94002 | 220.0256 | 0.026653 | 199.3971
0.95055 | 220.5788 | 0.031598 | 200.1147
0.96025 | 221.1779 | 0.037162 | 200.7912
0.96405 | 221.4757 | 0.043374 | 201.4298
0.96852 | 221.8162 | 0.050259 | 202.033
0.97212 | 222.1395 | 0.057835 | 202.6027
0.97615 | 222.4723 | 0.066116 | 203.1411
0.97995 | 222.8608 | 0.075109 | 203.6501
|  | 0.084816 | 204.1315
|  | 0.095232 | 204.5871
|  | 0.10635 | 205.0191
|  | 0.11815 | 205.4296
|  | 0.13061 | 205.821
|  | 0.14371 | 206.1946
|  | 0.15741 | 206.5506
|  | 0.17169 | 206.8895
|  | 0.18649 | 207.212
|  | 0.20179 | 207.5192
|  | 0.21754 | 207.8121
|  | 0.23369 | 208.0913
|  | 0.2502 | 208.3578
|  | 0.26701 | 208.612
|  | 0.28409 | 208.8548
|  | 0.30138 | 209.0867
|  | 0.31884 | 209.3084
|  | 0.33642 | 209.5204
|  | 0.35407 | 209.7232
|  | 0.37176 | 209.9174
|  | 0.38944 | 210.1036
|  | 0.40707 | 210.2821
|  | 0.42461 | 210.4535
|  | 0.44203 | 210.6183
|  | 0.45931 | 210.7768
|  | 0.47639 | 210.9295
|  | 0.49327 | 211.0766
|  | 0.50991 | 211.2186
|  | 0.52629 | 211.3558
|  | 0.54239 | 211.4882
|  | 0.5582 | 211.6161
|  | 0.57369 | 211.7396
|  | 0.58885 | 211.8985
|  | 0.60368 | 212.1247
|  | 0.61815 | 212.2339
|  | 0.63227 | 212.4606
|  | 0.64603 | 212.7106
|  | 0.65942 | 212.9779
|  | 0.67244 | 213.068
|  | 0.68508 | 213.2754
|  | 0.69736 | 213.4721
|  | 0.70926 | 213.7122
|  | 0.72079 | 213.999
|  | 0.73195 | 214.0696
|  | 0.74276 | 214.2875
|  | 0.7532 | 214.456
|  | 0.76329 | 214.6547
|  | 0.77303 | 214.9121
|  | 0.78243 | 214.9673
|  | 0.7915 | 215.1945
|  | 0.80023 | 215.4012
|  | 0.80865 | 215.6033
|  | 0.81675 | 215.8046
|  | 0.82455 | 216.0146
|  | 0.83205 | 216.2632
|  | 0.83927 | 216.3
|  | 0.8462 | 216.5007
|  | 0.85286 | 216.6613
|  | 0.85926 | 216.8175
|  | 0.8654 | 216.9858
|  | 0.87129 | 217.1681
|  | 0.87695 | 217.3553
|  | 0.88237 | 217.5376
|  | 0.88757 | 217.6772
|  | 0.89255 | 217.6978
|  | 0.89733 | 217.7176

## Options
Flex 6.01 | Flex Version 6.01 | Page 1
3Flex Serial # 1131 Unit 1 Port 2
Sample: | K-W-1-R
Operator: | ML
Submitter:
File: | C:\Users\Public\Documents\Micromeritics\Flex\data\Valtchev\Ana\TFN2-005.SMP
Started: | 12/06/2023 08:57:45 | Analysis adsorptive: | N2
Completed: | 13/06/2023 08:39:17 | Analysis bath temp.: | 77,355 K
Report time: | 13/06/2023 08:43:18 | Thermal correction: | No
Sample mass: | 0,0857 g | Ambient free space: | 15,0353 cm³ Measured
Analysis free space: | 32,7393 cm³ | Equilibration interval: | 5 to 20 s
Low pressure dose: | 12,0000 cm³/g STP | Sample density: | 1,000 g/cm³
Automatic degas: | No
Comments: masse humide: 0.1104 g perte a 300 C: 22.43 % repertoire: Valtchev ; sous repertoire: Ana
Sample: | K-W-1-R
Operator: | ML
Submitter:
Mass type: | Entered
Sample mass: | 0,0857 g
Density: | 1,000 g/cm³
Type of data: | Automatically collected
Instrument type: | 3500
Original instrument type: | 3500
Comments: | masse humide: 0.1104 g perte a 300 C: 22.43 % repertoire: Valtchev ; sous repertoire: Ana
Sample tube: | Sample Tube B
Ambient free space: | 1,0000 cm³
Analysis free space: | 1,0000 cm³
Use isothermal jacket: | Yes
Use filler rod: | Yes
Vacuum seal type: | Check Seal
Degas conditions: | Degas Conditions
Smart VacPrep evacuation
Backfill sample tube: | Automatic
Evacuation rate: | 1,0 mmHg/s
Unrest. evacuation from: | 1,0 mmHg
Vacuum level: | 1,000000e-01 mmHg
Evacuation time: | 180 min
Temperature ramp rate: | 1,0 °C/min
Target temperature: | 90 °C
Hold pressure: | 100 mmHg
Heating Phase
Sample prep: Stage | Temperature (°C) | Ramp Rate (°C/min) | Time (min)
1 | 300 | 1,5 | 480
2 | 30 | 10,0 | 5 000
Analysis conditions: | Silica Alumina, nitrogen @77.35 K
Absolute pressure dosing: | No
Set external trigger: | No
Pressure Table
Starting Pressure (p/p°) | Pressure Increment (p/p°) | Dose Amount (cm³/g STP) | Equilibration Interval (s) | Ending Pressure (p/p°)
0,000000000 |  | 12,0000 | 20 | 0,010000000
0,010000000 | 0,020000000 |  | 5 | 0,200000000
0,200000000 | 0,050000000 |  | 5 | 0,700000000
0,700000000 | 0,020000000 |  | 5 | 0,900000000
0,900000000 | 0,010000000 |  | 5 | 0,960000000
0,960000000 | 0,004000000 |  | 5 | 0,980000000
0,980000000 | 0,004000000 |  | 5 | 0,960000000
0,960000000 | 0,010000000 |  | 5 | 0,900000000
0,900000000 | 0,040000000 |  | 5 | 0,700000000
0,700000000 | 0,050000000 |  | 5 | 0,100000000
Preparation
Backfill gas: | Nitrogen
Evacuation rate: | 5,0 mmHg/s
Unrestricted evacuation from: | 5,0 mmHg
Vacuum level: | 5,0e-02 mmHg
Evacuation time: | 0,10 h
Evacuate and hold: | No
Degas in situ: | Yes
Target temperature: | 30 °C
Temperature ramp rate: | 1,0 °C/min
Hold pressure: | 1 mmHg
Sample prep: Stage | Temperature (°C) | Ramp Rate (°C/min) | Time (min)
1 | 300 | 3,0 | 240
Leak test: | Yes
Leak test duration: | 60 s
Elevator operation: | Wait for operator
Free Space
Measured after analysis
Evacuation time: | 0,10 h
Estimated ambient free space: | 14,0000 cm³
Estimated analysis free space: | 29,0000 cm³
p° and Temperature
p° type: | Entered
p°: | 760,000 mmHg
Temperature type: | Calculated from p° or Psat
Dosing
Target tolerance: | 5.0% or 2,000 mmHg
Minimum equilibration delay at p/p° >= 0.995: | 600 s
Minimum equilibration delay: | 0,00 h
Maximum equilibration delay: | 999,00 h
Termination
Backfill at end of analysis: | Yes
Backfill gas: | Nitrogen
Adsorptive: | Nitrogen (N2)
Maximum manifold pressure: | 925,00 mmHg
Therm. tran. hard-sphere diameter: | 3,6810 Å
Molecular cross-sectional area: | 0,162 nm²
Adsorbate molecular weight: | 28,01
Mass flow constant: | 1,000
Relative thermal conductivity: | 1,00
Gas blend: | No
Adsorbed-phase free-space correction: | Yes
Fluid properties: | H:\FPI\fpiv6\nitrogen.fpi
Dosing method: | Normal
Sample Information
Sample Tube
Degas Conditions
Analysis Conditions
Adsorptive Properties

## Sample Log
Flex 6.01 | Flex Version 6.01 | Page 1
3Flex Serial # 1131 Unit 1 Port 2
Sample: | K-W-1-R
Operator: | ML
Submitter:
File: | C:\Users\Public\Documents\Micromeritics\Flex\data\Valtchev\Ana\TFN2-005.SMP
Started: | 12/06/2023 08:57:45 | Analysis adsorptive: | N2
Completed: | 13/06/2023 08:39:17 | Analysis bath temp.: | 77,355 K
Report time: | 13/06/2023 08:43:18 | Thermal correction: | No
Sample mass: | 0,0857 g | Ambient free space: | 15,0353 cm³ Measured
Analysis free space: | 32,7393 cm³ | Equilibration interval: | 5 to 20 s
Low pressure dose: | 12,0000 cm³/g STP | Sample density: | 1,000 g/cm³
Automatic degas: | No
Comments: masse humide: 0.1104 g perte a 300 C: 22.43 % repertoire: Valtchev ; sous repertoire: Ana
Sample Log
Date | Time | Log Message
09/06/2023 | 14:46:43 | Degas operation started on Smart VacPrep 1 - S/N: 391, port 2.
09/06/2023 | 14:46:47 | Started evacuation at 1,00 mmHg/s to 0,1000 mmHg, hold for 180 minutes.
09/06/2023 | 18:52:41 | Started temperature ramp at 1.5 °C/min to 300 °C.
09/06/2023 | 21:11:15 | Started temperature hold at 300 °C for 480 minutes.
10/06/2023 | 05:12:22 | Started temperature ramp at 10.0 °C/min to 30 °C.
10/06/2023 | 06:32:31 | Started temperature hold at 30 °C for 5000 minutes.
12/06/2023 | 07:31:57 | Operation skipped.
12/06/2023 | 07:31:57 | Started cool-down wait.
12/06/2023 | 07:31:57 | Started backfilling.
12/06/2023 | 07:32:04 | Degas operation completed.
12/06/2023 | 08:57:45 | Starting a sample analysis (Serial # 1131) for C:\Users\Public\Documents\Micromeritic...\TFN2-005.SMP on port 2.
12/06/2023 | 08:57:45 | System volume: 25.5716 cm³
12/06/2023 | 14:12:50 | A sample analysis for C:\Users\Public\Documents\Micromeritics\Flex\data\Valtchev\Ana\TFN2-005.SMP on port 2 was skipped.
12/06/2023 | 14:12:50 | Operation skipped by operator.
12/06/2023 | 14:12:50 | Sample degas completed (sample port 2, temperature: 300,0 °C, elapsed: 18251 s).
12/06/2023 | 15:02:51 | A sample analysis for C:\Users\Public\Documents\Micromeritics\Flex\data\Valtchev\Ana\TFN2-005.SMP on port 2 was skipped.
12/06/2023 | 15:02:51 | Degas in situ is finished. Please remove the heating mantle and support. Properly position the isothermal jackets, dewar lid, and dewar. Unplug the heating mantle before proceeding. 6007- Warning: The shield is not in place.
12/06/2023 | 15:02:51 | Operation skipped by operator.
12/06/2023 | 15:03:37 | Operation skipped by operator.
12/06/2023 | 15:37:44 | 10940- The dewar shield was not present when the analysis was started.
12/06/2023 | 15:39:04 | Leak rate measured on sample port 2 (interval: 60 s, rate: 0,000014 mmHg/min).
12/06/2023 | 15:41:10 | Please raise the elevator. Click Continue when ready to proceed.
12/06/2023 | 15:44:33 | Operation skipped by operator.
12/06/2023 | 15:59:18 | Port 2 vacuum level is 1,98e-05 mmHg.
12/06/2023 | 15:59:23 | Data collection started on sample port 2 (gas: N2).
13/06/2023 | 01:31:39 | Please lower the elevator. Click Continue when ready to proceed. The operator is responsible for using manual control to maintain safe pressure in the sample tubes.
13/06/2023 | 07:29:55 | Operation skipped by operator.
13/06/2023 | 07:41:49 | Ambient free-space measurement on sample port 2 complete (elapsed: 81841 s, qty in free-space: 15,0353 cm³, P1: 797,8159 mmHg, P2: 268,7844 mmHg, Tman: 45,0 °C, Tport: 45,0 °C).
13/06/2023 | 07:42:44 | Please raise the elevator. Click Continue when ready to proceed.
13/06/2023 | 07:43:13 | Operation skipped by operator.
13/06/2023 | 08:13:19 | Analysis free-space measurement on sample port 2 complete (elapsed: 83731 s, qty in free-space: 32,7393 cm³, P3: 190,7440 mmHg, Tport: 45,0 °C).
13/06/2023 | 08:15:51 | Analysis termination started.
13/06/2023 | 08:15:56 | Please lower the elevator. Click Continue when ready to proceed. The operator is responsible for using manual control to maintain safe pressure in the sample tubes.
13/06/2023 | 08:33:49 | Operation skipped by operator.
13/06/2023 | 08:39:17 | Finished a sample analysis for C:\Users\Public\Documents\Micromeritic...\TFN2-005.SMP on port 2.
13/06/2023 | 08:39:17 | Port 2 1000 mmHg transducer scale changed from 1 039,7069 to 1 039,7214 mmHg (fraction of nominal: 1.01).