## Summary
Flex 6.01 | Flex Version 6.01 | Page 1
3Flex Serial # 1131 Unit 1 Port 3
Sample: | Rh-W-30
Operator: | ML
Submitter:
File: | C:\Users\Public\Documents\Micromeritics\Flex\data\Valtchev\Ana\TFN2-009.SMP
Started: | 13/06/2023 08:43:03 | Analysis adsorptive: | N2
Completed: | 14/06/2023 08:42:50 | Analysis bath temp.: | 77,355 K
Report time: | 14/06/2023 08:45:33 | Thermal correction: | No
Sample mass: | 0,0916 g | Ambient free space: | 15,9382 cm³ Measured
Analysis free space: | 34,7234 cm³ | Equilibration interval: | 5 to 20 s
Low pressure dose: | 12,0000 cm³/g STP | Sample density: | 1,000 g/cm³
Automatic degas: | No
Comments: masse humide: 0.1065 g perte a 300 C: 13.99 % repertoire: Valtchev ; sous repertoire: Ana
Summary Report
Surface Area
Single point surface area at p/p° = 0,007633498: | 19,9127 m²/g
t-Plot external surface area: | 31,8639 m²/g
BJH Adsorption cumulative surface area of pores
between 17,000 Å and 3 000,000 Å width: | 24,7395 m²/g
BJH Desorption cumulative surface area of pores
between 17,000 Å and 3 000,000 Å width: | 25,4621 m²/g
D-H Adsorption cumulative surface area of pores
between 17,000 Å and 3 000,000 Å width: | 25,8849 m²/g
D-H Desorption cumulative surface area of pores
between 17,000 Å and 3 000,000 Å width: | 24,6014 m²/g
Pore Volume
Single point adsorption total pore volume of pores
less than 660,177 Å width at p/p° = 0,970000000: | 0,043243 cm³/g
Single point desorption total pore volume of pores
less than 660,177 Å width at p/p° = 0,970000000: | 0,044449 cm³/g
t-Plot micropore volume: | -0,000549 cm³/g
BJH Adsorption cumulative volume of pores
between 17,000 Å and 3 000,000 Å width: | 0,042035 cm³/g
BJH Desorption cumulative volume of pores
between 17,000 Å and 3 000,000 Å width: | 0,043093 cm³/g
D-H Adsorption cumulative volume of pores
between 17,000 Å and 3 000,000 Å width: | 0,042904 cm³/g
D-H Desorption cumulative volume of pores
between 17,000 Å and 3 000,000 Å width: | 0,042355 cm³/g
Pore Size
Adsorption average pore diameter (4V/A by single point): | 86,866 Å
Desorption average pore diameter (4V/A by single point): | 89,287 Å
BJH Adsorption average pore width (4V/A): | 67,964 Å
BJH Desorption average pore width (4V/A): | 67,697 Å
D-H Adsorption average pore width (4V/A): | 66,300 Å
D-H Desorption average pore width (4V/A): | 68,867 Å
Freundlich
Qm·C: | 1,3850 ± 0,0928 cm³/g STP
m: | 2,4612 ± 0,1619
Temkin
q·alpha/Qm: | 0,126369 ± 0,013997 kJ/mol·(cm³/g STP)
A: | 0,0760 ± 0,0532 mmHg
Volume in Pores | < | 16,66 Å | : | 0,00135 cm³/g
Total Volume in Pores | <= | 248,29 Å | : | 0,02852 cm³/g
Area in Pores | > | 248,29 Å | : | 1,920 m²/g
Total Area in Pores | >= | 16,66 Å | : | 22,269 m²/g
Horvath-Kawazoe
Maximum pore volume at p/p° = 0,169783803: | 0,012764 cm³/g
Median pore width: | 11,254 Å
Dubinin-Astakhov
Micropore surface area: | 30,8258 m²/g
Limiting micropore volume: | 0,015613 cm³/g
MP-Method
Cumulative surface area of pores between
5,0058 Å and 18,2000 Å hydraulic radius: | 24,1049 m²/g
Cumulative pore volume of pores between
5,0058 Å and 18,2000 Å hydraulic radius: | 0,034580 cm³/g
Average pore hydraulic radius (V/A): | 14,3456 Å

## Isotherm Tabular Report
Flex 6.01 | Flex Version 6.01 | Page 1
3Flex Serial # 1131 Unit 1 Port 3
Sample: | Rh-W-30
Operator: | ML
Submitter:
File: | C:\Users\Public\Documents\Micromeritics\Flex\data\Valtchev\Ana\TFN2-009.SMP
Started: | 13/06/2023 08:43:03 | Analysis adsorptive: | N2
Completed: | 14/06/2023 08:42:50 | Analysis bath temp.: | 77,355 K
Report time: | 14/06/2023 08:45:33 | Thermal correction: | No
Sample mass: | 0,0916 g | Ambient free space: | 15,9382 cm³ Measured
Analysis free space: | 34,7234 cm³ | Equilibration interval: | 5 to 20 s
Low pressure dose: | 12,0000 cm³/g STP | Sample density: | 1,000 g/cm³
Automatic degas: | No
Comments: masse humide: 0.1065 g perte a 300 C: 13.99 % repertoire: Valtchev ; sous repertoire: Ana
Isotherm Tabular Report
Relative Pressure (p/p°) | Absolute Pressure (mmHg) | Quantity Adsorbed (cm³/g STP) | Elapsed Time (h:min) | Saturation Pressure (mmHg)
760
0.0076335 | 5.8015 | 4.6101 | 07:16
0.019824 | 15.0662 | 5.3367 | 07:21
0.028873 | 21.9436 | 5.6775 | 07:23
0.047932 | 36.4285 | 6.2042 | 07:25
0.067919 | 51.6181 | 6.6362 | 07:27
0.088224 | 67.0502 | 7.006 | 07:29
0.10946 | 83.1934 | 7.3524 | 07:31
0.1294 | 98.341 | 7.658 | 07:33
0.14932 | 113.4827 | 7.9528 | 07:35
0.16978 | 129.0357 | 8.2325 | 07:37
0.18899 | 143.6338 | 8.4879 | 07:39
0.19906 | 151.2868 | 8.6176 | 07:41
0.26723 | 203.0925 | 9.482 | 07:44
0.29901 | 227.2488 | 9.8898 | 07:46
0.34883 | 265.1128 | 10.5113 | 07:48
0.39975 | 303.8063 | 11.1432 | 07:49
0.44959 | 341.687 | 11.7622 | 07:51
0.49941 | 379.5487 | 12.4111 | 07:53
0.54939 | 417.5363 | 13.0914 | 07:55
0.59935 | 455.509 | 13.8164 | 07:57
0.64934 | 493.5012 | 14.6069 | 07:59
0.69977 | 531.8228 | 15.4829 | 08:01
0.71953 | 546.8394 | 15.8708 | 08:03
0.73957 | 562.0702 | 16.2669 | 08:06
0.75984 | 577.4792 | 16.7002 | 08:07
0.77945 | 592.3799 | 17.1715 | 08:09
0.79936 | 607.5119 | 17.6698 | 08:12
0.81937 | 622.7214 | 18.2387 | 08:13
0.83972 | 638.1846 | 18.8683 | 08:15
0.85987 | 653.4988 | 19.5791 | 08:17
0.87953 | 668.4435 | 20.3713 | 08:19
0.89926 | 683.4413 | 21.2675 | 08:21
0.91024 | 691.7814 | 21.8438 | 08:22
0.92049 | 699.5728 | 22.4855 | 08:24
0.9302 | 706.9507 | 23.2093 | 08:27
0.94005 | 714.4404 | 24.1664 | 08:28
0.94972 | 721.7888 | 25.1576 | 08:30
0.95957 | 729.2743 | 26.2112 | 08:32
0.96343 | 732.2084 | 26.8791 | 08:34
0.96846 | 736.0312 | 27.6099 | 08:36
0.9718 | 738.5706 | 28.226 | 08:38
0.9763 | 741.986 | 29.0053 | 08:40
0.97969 | 744.5656 | 29.81 | 08:42
0.97676 | 742.3359 | 29.7192 | 08:44
0.97319 | 739.6266 | 29.1389 | 08:46
0.96841 | 735.988 | 28.4233 | 08:48
0.96459 | 733.0864 | 27.7167 | 08:49
0.96009 | 729.6706 | 27.0414 | 08:51
0.95152 | 723.1535 | 26.0483 | 08:53
0.94098 | 715.1467 | 24.94 | 08:55
0.93046 | 707.1529 | 23.9076 | 08:57
0.92023 | 699.376 | 23.0629 | 08:59
0.91062 | 692.0709 | 22.2874 | 09:01
0.90016 | 684.1252 | 21.6113 | 09:03
0.8597 | 653.3745 | 19.64 | 09:06
0.82062 | 623.6712 | 18.3341 | 09:08
0.78091 | 593.488 | 17.2492 | 09:10
0.73972 | 562.1875 | 16.3248 | 09:12
0.70064 | 532.4862 | 15.577 | 09:14
0.65073 | 494.5576 | 14.7159 | 09:16
0.60012 | 456.088 | 13.9021 | 09:18
0.55004 | 418.0277 | 13.1666 | 09:20
0.50009 | 380.0687 | 12.4558 | 09:22
0.45005 | 342.0397 | 11.6935 | 09:24
0.40011 | 304.0808 | 11.0494 | 09:25
0.35043 | 266.3282 | 10.4409 | 09:27
0.29997 | 227.9752 | 9.818 | 09:29
0.25001 | 190.0097 | 9.1988 | 09:31
0.19987 | 151.9016 | 8.564 | 09:33
0.15004 | 114.029 | 7.8924 | 09:36
0.10014 | 76.1035 | 7.1374 | 09:38

## Isotherm Linear Plot
Flex 6.01 | Flex Version 6.01 | Page 1
3Flex Serial # 1131 Unit 1 Port 3
Sample: | Rh-W-30
Operator: | ML
Submitter:
File: | C:\Users\Public\Documents\Micromeritics\Flex\data\Valtchev\Ana\TFN2-009.SMP
Started: | 13/06/2023 08:43:03 | Analysis adsorptive: | N2
Completed: | 14/06/2023 08:42:50 | Analysis bath temp.: | 77,355 K
Report time: | 14/06/2023 08:45:33 | Thermal correction: | No
Sample mass: | 0,0916 g | Ambient free space: | 15,9382 cm³ Measured
Analysis free space: | 34,7234 cm³ | Equilibration interval: | 5 to 20 s
Low pressure dose: | 12,0000 cm³/g STP | Sample density: | 1,000 g/cm³
Automatic degas: | No
Comments: masse humide: 0.1065 g perte a 300 C: 13.99 % repertoire: Valtchev ; sous repertoire: Ana
Isotherm Linear Plot
TFN2-009 : Rh-W-30 : Adsorption |  | TFN2-009 : Rh-W-30 : Desorption
Relative Pressure (p/p°) | Quantity Adsorbed (cm³/g STP) | Relative Pressure (p/p°) | Quantity Adsorbed (cm³/g STP)
0.0076335 | 4.6101 | 0.97969 | 29.81
0.019824 | 5.3367 | 0.97676 | 29.7192
0.028873 | 5.6775 | 0.97319 | 29.1389
0.047932 | 6.2042 | 0.96841 | 28.4233
0.067919 | 6.6362 | 0.96459 | 27.7167
0.088224 | 7.006 | 0.96009 | 27.0414
0.10946 | 7.3524 | 0.95152 | 26.0483
0.1294 | 7.658 | 0.94098 | 24.94
0.14932 | 7.9528 | 0.93046 | 23.9076
0.16978 | 8.2325 | 0.92023 | 23.0629
0.18899 | 8.4879 | 0.91062 | 22.2874
0.19906 | 8.6176 | 0.90016 | 21.6113
0.26723 | 9.482 | 0.8597 | 19.64
0.29901 | 9.8898 | 0.82062 | 18.3341
0.34883 | 10.5113 | 0.78091 | 17.2492
0.39975 | 11.1432 | 0.73972 | 16.3248
0.44959 | 11.7622 | 0.70064 | 15.577
0.49941 | 12.4111 | 0.65073 | 14.7159
0.54939 | 13.0914 | 0.60012 | 13.9021
0.59935 | 13.8164 | 0.55004 | 13.1666
0.64934 | 14.6069 | 0.50009 | 12.4558
0.69977 | 15.4829 | 0.45005 | 11.6935
0.71953 | 15.8708 | 0.40011 | 11.0494
0.73957 | 16.2669 | 0.35043 | 10.4409
0.75984 | 16.7002 | 0.29997 | 9.818
0.77945 | 17.1715 | 0.25001 | 9.1988
0.79936 | 17.6698 | 0.19987 | 8.564
0.81937 | 18.2387 | 0.15004 | 7.8924
0.83972 | 18.8683 | 0.10014 | 7.1374
0.85987 | 19.5791
0.87953 | 20.3713
0.89926 | 21.2675
0.91024 | 21.8438
0.92049 | 22.4855
0.9302 | 23.2093
0.94005 | 24.1664
0.94972 | 25.1576
0.95957 | 26.2112
0.96343 | 26.8791
0.96846 | 27.6099
0.9718 | 28.226
0.9763 | 29.0053
0.97969 | 29.81

## Isotherm Log Plot
Flex 6.01 | Flex Version 6.01 | Page 1
3Flex Serial # 1131 Unit 1 Port 3
Sample: | Rh-W-30
Operator: | ML
Submitter:
File: | C:\Users\Public\Documents\Micromeritics\Flex\data\Valtchev\Ana\TFN2-009.SMP
Started: | 13/06/2023 08:43:03 | Analysis adsorptive: | N2
Completed: | 14/06/2023 08:42:50 | Analysis bath temp.: | 77,355 K
Report time: | 14/06/2023 08:45:33 | Thermal correction: | No
Sample mass: | 0,0916 g | Ambient free space: | 15,9382 cm³ Measured
Analysis free space: | 34,7234 cm³ | Equilibration interval: | 5 to 20 s
Low pressure dose: | 12,0000 cm³/g STP | Sample density: | 1,000 g/cm³
Automatic degas: | No
Comments: masse humide: 0.1065 g perte a 300 C: 13.99 % repertoire: Valtchev ; sous repertoire: Ana
Isotherm Log Plot
TFN2-009 : Rh-W-30 : Adsorption |  | TFN2-009 : Rh-W-30 : Desorption
Relative Pressure (p/p°) | Quantity Adsorbed (cm³/g STP) | Relative Pressure (p/p°) | Quantity Adsorbed (cm³/g STP)
0.0076335 | 4.6101 | 0.97969 | 29.81
0.019824 | 5.3367 | 0.97676 | 29.7192
0.028873 | 5.6775 | 0.97319 | 29.1389
0.047932 | 6.2042 | 0.96841 | 28.4233
0.067919 | 6.6362 | 0.96459 | 27.7167
0.088224 | 7.006 | 0.96009 | 27.0414
0.10946 | 7.3524 | 0.95152 | 26.0483
0.1294 | 7.658 | 0.94098 | 24.94
0.14932 | 7.9528 | 0.93046 | 23.9076
0.16978 | 8.2325 | 0.92023 | 23.0629
0.18899 | 8.4879 | 0.91062 | 22.2874
0.19906 | 8.6176 | 0.90016 | 21.6113
0.26723 | 9.482 | 0.8597 | 19.64
0.29901 | 9.8898 | 0.82062 | 18.3341
0.34883 | 10.5113 | 0.78091 | 17.2492
0.39975 | 11.1432 | 0.73972 | 16.3248
0.44959 | 11.7622 | 0.70064 | 15.577
0.49941 | 12.4111 | 0.65073 | 14.7159
0.54939 | 13.0914 | 0.60012 | 13.9021
0.59935 | 13.8164 | 0.55004 | 13.1666
0.64934 | 14.6069 | 0.50009 | 12.4558
0.69977 | 15.4829 | 0.45005 | 11.6935
0.71953 | 15.8708 | 0.40011 | 11.0494
0.73957 | 16.2669 | 0.35043 | 10.4409
0.75984 | 16.7002 | 0.29997 | 9.818
0.77945 | 17.1715 | 0.25001 | 9.1988
0.79936 | 17.6698 | 0.19987 | 8.564
0.81937 | 18.2387 | 0.15004 | 7.8924
0.83972 | 18.8683 | 0.10014 | 7.1374
0.85987 | 19.5791
0.87953 | 20.3713
0.89926 | 21.2675
0.91024 | 21.8438
0.92049 | 22.4855
0.9302 | 23.2093
0.94005 | 24.1664
0.94972 | 25.1576
0.95957 | 26.2112
0.96343 | 26.8791
0.96846 | 27.6099
0.9718 | 28.226
0.9763 | 29.0053
0.97969 | 29.81

## BET Reports
Flex 6.01 | Flex Version 6.01 | Page 1
3Flex Serial # 1131 Unit 1 Port 3
Sample: | Rh-W-30
Operator: | ML
Submitter:
File: | C:\Users\Public\Documents\Micromeritics\Flex\data\Valtchev\Ana\TFN2-009.SMP
Started: | 13/06/2023 08:43:03 | Analysis adsorptive: | N2
Completed: | 14/06/2023 08:42:50 | Analysis bath temp.: | 77,355 K
Report time: | 14/06/2023 08:45:33 | Thermal correction: | No
Sample mass: | 0,0916 g | Ambient free space: | 15,9382 cm³ Measured
Analysis free space: | 34,7234 cm³ | Equilibration interval: | 5 to 20 s
Low pressure dose: | 12,0000 cm³/g STP | Sample density: | 1,000 g/cm³
Automatic degas: | No
Comments: masse humide: 0.1065 g perte a 300 C: 13.99 % repertoire: Valtchev ; sous repertoire: Ana
BET Reports
Primary Data
BET: At least 2 points must be supplied for the BET least squares fit.
4145- Preparations failed in primary data.

## Langmuir Reports
Flex 6.01 | Flex Version 6.01 | Page 1
3Flex Serial # 1131 Unit 1 Port 3
Sample: | Rh-W-30
Operator: | ML
Submitter:
File: | C:\Users\Public\Documents\Micromeritics\Flex\data\Valtchev\Ana\TFN2-009.SMP
Started: | 13/06/2023 08:43:03 | Analysis adsorptive: | N2
Completed: | 14/06/2023 08:42:50 | Analysis bath temp.: | 77,355 K
Report time: | 14/06/2023 08:45:33 | Thermal correction: | No
Sample mass: | 0,0916 g | Ambient free space: | 15,9382 cm³ Measured
Analysis free space: | 34,7234 cm³ | Equilibration interval: | 5 to 20 s
Low pressure dose: | 12,0000 cm³/g STP | Sample density: | 1,000 g/cm³
Automatic degas: | No
Comments: masse humide: 0.1065 g perte a 300 C: 13.99 % repertoire: Valtchev ; sous repertoire: Ana
Langmuir Reports
Primary Data
At least two points must be selected for this calculation.

## t-Plot Error Report
Flex 6.01 | Flex Version 6.01 | Page 1
3Flex Serial # 1131 Unit 1 Port 3
Sample: | Rh-W-30
Operator: | ML
Submitter:
File: | C:\Users\Public\Documents\Micromeritics\Flex\data\Valtchev\Ana\TFN2-009.SMP
Started: | 13/06/2023 08:43:03 | Analysis adsorptive: | N2
Completed: | 14/06/2023 08:42:50 | Analysis bath temp.: | 77,355 K
Report time: | 14/06/2023 08:45:33 | Thermal correction: | No
Sample mass: | 0,0916 g | Ambient free space: | 15,9382 cm³ Measured
Analysis free space: | 34,7234 cm³ | Equilibration interval: | 5 to 20 s
Low pressure dose: | 12,0000 cm³/g STP | Sample density: | 1,000 g/cm³
Automatic degas: | No
Comments: masse humide: 0.1065 g perte a 300 C: 13.99 % repertoire: Valtchev ; sous repertoire: Ana
t-Plot Reports
Primary Data
4055- A positive BET surface area was not calculated. Please check your BET Report

## t-Plot Tabular Report
Flex 6.01 | Flex Version 6.01 | Page 1
3Flex Serial # 1131 Unit 1 Port 3
Sample: | Rh-W-30
Operator: | ML
Submitter:
File: | C:\Users\Public\Documents\Micromeritics\Flex\data\Valtchev\Ana\TFN2-009.SMP
Started: | 13/06/2023 08:43:03 | Analysis adsorptive: | N2
Completed: | 14/06/2023 08:42:50 | Analysis bath temp.: | 77,355 K
Report time: | 14/06/2023 08:45:33 | Thermal correction: | No
Sample mass: | 0,0916 g | Ambient free space: | 15,9382 cm³ Measured
Analysis free space: | 34,7234 cm³ | Equilibration interval: | 5 to 20 s
Low pressure dose: | 12,0000 cm³/g STP | Sample density: | 1,000 g/cm³
Automatic degas: | No
Comments: masse humide: 0.1065 g perte a 300 C: 13.99 % repertoire: Valtchev ; sous repertoire: Ana
t-Plot Report
Micropore volume: | -0,000549 cm³/g
Micropore area: | *
External surface area: | 31,8639 m²/g
Slope: | 2,055096 ± 0,014094 cm³/g·Å STP
Y-intercept: | -0,354392 ± 0,057143 cm³/g STP
Correlation coefficient: | 0,999835
Surface area correction factor: | 1,000
Density conversion factor: | 0,0015505
Total surface area (BET): | 4055- A positive BET surface area was not calculated. Please check your BET Report
Thickness range: | 2,5000 to 5,0000 Å
Thickness equation: | Harkins and Jura
Thickness Curve
t = [ 13.99 / ( 0.034 - log(p/p°) ) ] ^ 0.5
t-Plot Report - Data
Relative Pressure (p/p°) | Statistical Thickness (Å) | Quantity Adsorbed (cm³/g STP) | Fitted
0.067919 | 3.4116 | 6.6362 | *
0.088224 | 3.5852 | 7.006 | *
0.10946 | 3.7502 | 7.3524 | *
0.1294 | 3.8952 | 7.658 | *
0.14932 | 4.0336 | 7.9528 | *
0.16978 | 4.1711 | 8.2325 | *
0.18899 | 4.2974 | 8.4879 | *
0.19906 | 4.3628 | 8.6176 | *
0.26723 | 4.8003 | 9.482 | *
0.29901 | 5.0058 | 9.8898
0.34883 | 5.3358 | 10.5113
0.39975 | 5.6893 | 11.1432
0.44959 | 6.0582 | 11.7622
0.49941 | 6.457 | 12.4111
0.54939 | 6.8968 | 13.0914
0.59935 | 7.3879 | 13.8164
0.64934 | 7.9469 | 14.6069
0.69977 | 8.6025 | 15.4829
* The micropore area is not reported because either the micropore volume is negative or the calculated external surface area is larger than the total surface area.

## t-Plot Plot
Flex 6.01 | Flex Version 6.01 | Page 1
3Flex Serial # 1131 Unit 1 Port 3
Sample: | Rh-W-30
Operator: | ML
Submitter:
File: | C:\Users\Public\Documents\Micromeritics\Flex\data\Valtchev\Ana\TFN2-009.SMP
Started: | 13/06/2023 08:43:03 | Analysis adsorptive: | N2
Completed: | 14/06/2023 08:42:50 | Analysis bath temp.: | 77,355 K
Report time: | 14/06/2023 08:45:33 | Thermal correction: | No
Sample mass: | 0,0916 g | Ambient free space: | 15,9382 cm³ Measured
Analysis free space: | 34,7234 cm³ | Equilibration interval: | 5 to 20 s
Low pressure dose: | 12,0000 cm³/g STP | Sample density: | 1,000 g/cm³
Automatic degas: | No
Comments: masse humide: 0.1065 g perte a 300 C: 13.99 % repertoire: Valtchev ; sous repertoire: Ana
t-Plot
Harkins and Jura
TFN2-009 : Rh-W-30 |  | Not Fitted
Thickness (Å) | Quantity Adsorbed (cm³/g STP) | Thickness (Å) | Quantity Adsorbed (cm³/g STP)
3.4116 | 6.6362 | 5.0058 | 9.8898
3.5852 | 7.006 | 5.3358 | 10.5113
3.7502 | 7.3524 | 5.6893 | 11.1432
3.8952 | 7.658 | 6.0582 | 11.7622
4.0336 | 7.9528 | 6.457 | 12.4111
4.1711 | 8.2325 | 6.8968 | 13.0914
4.2974 | 8.4879 | 7.3879 | 13.8164
4.3628 | 8.6176 | 7.9469 | 14.6069
4.8003 | 9.482 | 8.6025 | 15.4829

## BJH Adsorption Pore Distributio
Flex 6.01 | Flex Version 6.01 | Page 1
3Flex Serial # 1131 Unit 1 Port 3
Sample: | Rh-W-30
Operator: | ML
Submitter:
File: | C:\Users\Public\Documents\Micromeritics\Flex\data\Valtchev\Ana\TFN2-009.SMP
Started: | 13/06/2023 08:43:03 | Analysis adsorptive: | N2
Completed: | 14/06/2023 08:42:50 | Analysis bath temp.: | 77,355 K
Report time: | 14/06/2023 08:45:33 | Thermal correction: | No
Sample mass: | 0,0916 g | Ambient free space: | 15,9382 cm³ Measured
Analysis free space: | 34,7234 cm³ | Equilibration interval: | 5 to 20 s
Low pressure dose: | 12,0000 cm³/g STP | Sample density: | 1,000 g/cm³
Automatic degas: | No
Comments: masse humide: 0.1065 g perte a 300 C: 13.99 % repertoire: Valtchev ; sous repertoire: Ana
BJH Adsorption Pore Distribution Report
Faas Correction
Harkins and Jura
t = [ 13.99 / ( 0.034 - log(p/p°) ) ] ^ 0.5
Width range: | 17,000 to 3 000,000 Å
Adsorbate property factor: | 9,53000 Å
Density conversion factor: | 0,0015505
Fraction of pores open at both ends: | 0,00
Pore Width Range (Å) | Average Width (Å) | Incremental Pore Volume (cm³/g) | Cumulative Pore Volume (cm³/g) | Incremental Pore Area (m²/g) | Cumulative Pore Area (m²/g)
964.4 - 829.4 | 886.436 | 0.0013517 | 0.0013517 | 0.060995 | 0.060995
829.4 - 700.4 | 753.6996 | 0.0013228 | 0.0026745 | 0.070203 | 0.1312
700.4 - 628.3 | 660.2703 | 0.0010564 | 0.0037309 | 0.063996 | 0.19519
628.3 - 544.3 | 580.0533 | 0.0012643 | 0.0049952 | 0.087188 | 0.28238
544.3 - 494.0 | 516.6125 | 0.0011689 | 0.0061641 | 0.090506 | 0.37289
494.0 - 400.3 | 436.9123 | 0.0018635 | 0.0080276 | 0.1706 | 0.54349
400.3 - 338.0 | 363.5835 | 0.0017862 | 0.0098137 | 0.19651 | 0.74
338.0 - 292.0 | 311.4053 | 0.0017532 | 0.011567 | 0.22519 | 0.96519
292.0 - 257.7 | 272.5233 | 0.0013352 | 0.012902 | 0.19598 | 1.1612
257.7 - 229.3 | 241.7159 | 0.0011931 | 0.014095 | 0.19744 | 1.3586
229.3 - 205.3 | 215.8501 | 0.0010778 | 0.015173 | 0.19974 | 1.5583
205.3 - 172.8 | 186.0007 | 0.0016992 | 0.016872 | 0.36541 | 1.9238
172.8 - 149.3 | 159.1514 | 0.0015263 | 0.018399 | 0.38362 | 2.3074
149.3 - 131.0 | 138.8238 | 0.0013842 | 0.019783 | 0.39884 | 2.7062
131.0 - 116.5 | 122.8342 | 0.0012352 | 0.021018 | 0.40224 | 3.1085
116.5 - 105.1 | 110.1478 | 0.0011279 | 0.022146 | 0.4096 | 3.5181
105.1 - 95.6 | 99.8662 | 0.00098719 | 0.023133 | 0.3954 | 3.9135
95.6 - 87.8 | 91.36 | 0.00094708 | 0.02408 | 0.41466 | 4.3281
87.8 - 80.9 | 84.0458 | 0.00086609 | 0.024946 | 0.4122 | 4.7403
80.9 - 75.0 | 77.7026 | 0.0007927 | 0.025739 | 0.40807 | 5.1484
75.0 - 69.9 | 72.2525 | 0.00079118 | 0.02653 | 0.43801 | 5.5864
69.9 - 59.3 | 63.6589 | 0.0017909 | 0.028321 | 1.1253 | 6.7117
59.3 - 51.3 | 54.6766 | 0.0016347 | 0.029956 | 1.1959 | 7.9076
51.3 - 44.9 | 47.6419 | 0.001506 | 0.031462 | 1.2644 | 9.172
44.9 - 39.7 | 41.9298 | 0.00142 | 0.032882 | 1.3546 | 10.5267
39.7 - 35.3 | 37.1761 | 0.0013622 | 0.034244 | 1.4656 | 11.9923
35.3 - 31.5 | 33.1253 | 0.0012895 | 0.035533 | 1.5572 | 13.5495
31.5 - 28.1 | 29.5551 | 0.0013328 | 0.036866 | 1.8039 | 15.3533
28.1 - 25.1 | 26.4034 | 0.0013125 | 0.038179 | 1.9884 | 17.3417
25.1 - 23.4 | 24.1603 | 0.0008649 | 0.039044 | 1.4319 | 18.7737
23.4 - 19.8 | 21.2663 | 0.001748 | 0.040792 | 3.2878 | 22.0615
19.8 - 19.3 | 19.5908 | 0.00024443 | 0.041036 | 0.49908 | 22.5606
19.3 - 18.4 | 18.8487 | 0.00048388 | 0.04152 | 1.0269 | 23.5875
18.4 - 17.4 | 17.8709 | 0.00051471 | 0.042035 | 1.1521 | 24.7395

## BJH Adsorption Cumulative Pore
Flex 6.01 | Flex Version 6.01 | Page 1
3Flex Serial # 1131 Unit 1 Port 3
Sample: | Rh-W-30
Operator: | ML
Submitter:
File: | C:\Users\Public\Documents\Micromeritics\Flex\data\Valtchev\Ana\TFN2-009.SMP
Started: | 13/06/2023 08:43:03 | Analysis adsorptive: | N2
Completed: | 14/06/2023 08:42:50 | Analysis bath temp.: | 77,355 K
Report time: | 14/06/2023 08:45:33 | Thermal correction: | No
Sample mass: | 0,0916 g | Ambient free space: | 15,9382 cm³ Measured
Analysis free space: | 34,7234 cm³ | Equilibration interval: | 5 to 20 s
Low pressure dose: | 12,0000 cm³/g STP | Sample density: | 1,000 g/cm³
Automatic degas: | No
Comments: masse humide: 0.1065 g perte a 300 C: 13.99 % repertoire: Valtchev ; sous repertoire: Ana
BJH Adsorption Cumulative Pore Volume (Larger)
Harkins and Jura : Faas Correction
TFN2-009 : Rh-W-30
Pore Width (Å) | Pore Volume (cm³/g)
829.3715 | 0.0013517
700.4257 | 0.0026745
628.2605 | 0.0037309
544.3425 | 0.0049952
493.9966 | 0.0061641
400.2936 | 0.0080276
337.9606 | 0.0098137
291.9747 | 0.011567
257.6505 | 0.012902
229.3193 | 0.014095
205.2541 | 0.015173
172.7655 | 0.016872
149.2648 | 0.018399
130.9897 | 0.019783
116.5357 | 0.021018
105.0714 | 0.022146
95.6446 | 0.023133
87.8198 | 0.02408
80.9059 | 0.024946
75.0016 | 0.025739
69.9072 | 0.02653
59.3493 | 0.028321
51.3235 | 0.029956
44.9301 | 0.031462
39.6788 | 0.032882
35.2726 | 0.034244
31.4794 | 0.035533
28.0835 | 0.036866
25.1132 | 0.038179
23.3579 | 0.039044
19.8477 | 0.040792
19.349 | 0.041036
18.405 | 0.04152
17.404 | 0.042035

## BJH Adsorption dV-dw Pore Volum
Flex 6.01 | Flex Version 6.01 | Page 1
3Flex Serial # 1131 Unit 1 Port 3
Sample: | Rh-W-30
Operator: | ML
Submitter:
File: | C:\Users\Public\Documents\Micromeritics\Flex\data\Valtchev\Ana\TFN2-009.SMP
Started: | 13/06/2023 08:43:03 | Analysis adsorptive: | N2
Completed: | 14/06/2023 08:42:50 | Analysis bath temp.: | 77,355 K
Report time: | 14/06/2023 08:45:33 | Thermal correction: | No
Sample mass: | 0,0916 g | Ambient free space: | 15,9382 cm³ Measured
Analysis free space: | 34,7234 cm³ | Equilibration interval: | 5 to 20 s
Low pressure dose: | 12,0000 cm³/g STP | Sample density: | 1,000 g/cm³
Automatic degas: | No
Comments: masse humide: 0.1065 g perte a 300 C: 13.99 % repertoire: Valtchev ; sous repertoire: Ana
BJH Adsorption dV/dw Pore Volume
Harkins and Jura : Faas Correction
TFN2-009 : Rh-W-30
Pore Width (Å) | dV/dw Pore Volume (cm³/g·Å)
886.436 | 1.0011e-05
753.6996 | 1.0259e-05
660.2703 | 1.4638e-05
580.0533 | 1.5066e-05
516.6125 | 2.3217e-05
436.9123 | 1.9887e-05
363.5835 | 2.8655e-05
311.4053 | 3.8124e-05
272.5233 | 3.89e-05
241.7159 | 4.2113e-05
215.8501 | 4.4788e-05
186.0007 | 5.2301e-05
159.1514 | 6.4948e-05
138.8238 | 7.5743e-05
122.8342 | 8.5459e-05
110.1478 | 9.8384e-05
99.8662 | 0.00010472
91.36 | 0.00012104
84.0458 | 0.00012527
77.7026 | 0.00013426
72.2525 | 0.0001553
63.6589 | 0.00016963
54.6766 | 0.00020368
47.6419 | 0.00023556
41.9298 | 0.0002704
37.1761 | 0.00030914
33.1253 | 0.00033997
29.5551 | 0.00039248
26.4034 | 0.00044189
24.1603 | 0.00049272
21.2663 | 0.00049798
19.5908 | 0.00049011
18.8487 | 0.00051261
17.8709 | 0.00051415

## BJH Adsorption dV-dlog(w) Pore
Flex 6.01 | Flex Version 6.01 | Page 1
3Flex Serial # 1131 Unit 1 Port 3
Sample: | Rh-W-30
Operator: | ML
Submitter:
File: | C:\Users\Public\Documents\Micromeritics\Flex\data\Valtchev\Ana\TFN2-009.SMP
Started: | 13/06/2023 08:43:03 | Analysis adsorptive: | N2
Completed: | 14/06/2023 08:42:50 | Analysis bath temp.: | 77,355 K
Report time: | 14/06/2023 08:45:33 | Thermal correction: | No
Sample mass: | 0,0916 g | Ambient free space: | 15,9382 cm³ Measured
Analysis free space: | 34,7234 cm³ | Equilibration interval: | 5 to 20 s
Low pressure dose: | 12,0000 cm³/g STP | Sample density: | 1,000 g/cm³
Automatic degas: | No
Comments: masse humide: 0.1065 g perte a 300 C: 13.99 % repertoire: Valtchev ; sous repertoire: Ana
BJH Adsorption dV/dlog(w) Pore Volume
Harkins and Jura : Faas Correction
TFN2-009 : Rh-W-30
Pore Width (Å) | dV/dlog(w) Pore Volume (cm³/g)
886.436 | 0.020635
753.6996 | 0.018025
660.2703 | 0.02237
580.0533 | 0.020305
516.6125 | 0.027733
436.9123 | 0.0204
363.5835 | 0.024297
311.4053 | 0.0276
272.5233 | 0.024583
241.7159 | 0.023584
215.8501 | 0.022386
186.0007 | 0.022706
159.1514 | 0.024037
138.8238 | 0.024404
122.8342 | 0.024326
110.1478 | 0.025079
99.8662 | 0.024181
91.36 | 0.02555
84.0458 | 0.02432
77.7026 | 0.024087
72.2525 | 0.025899
63.6589 | 0.025187
54.6766 | 0.025906
47.6419 | 0.026065
41.9298 | 0.026306
37.1761 | 0.026646
33.1253 | 0.026099
29.5551 | 0.026885
26.4034 | 0.027035
24.1603 | 0.027484
21.2663 | 0.024716
19.5908 | 0.022116
18.8487 | 0.022277
17.8709 | 0.021191

## BJH Adsorption Cumulative Por-1
Flex 6.01 | Flex Version 6.01 | Page 1
3Flex Serial # 1131 Unit 1 Port 3
Sample: | Rh-W-30
Operator: | ML
Submitter:
File: | C:\Users\Public\Documents\Micromeritics\Flex\data\Valtchev\Ana\TFN2-009.SMP
Started: | 13/06/2023 08:43:03 | Analysis adsorptive: | N2
Completed: | 14/06/2023 08:42:50 | Analysis bath temp.: | 77,355 K
Report time: | 14/06/2023 08:45:33 | Thermal correction: | No
Sample mass: | 0,0916 g | Ambient free space: | 15,9382 cm³ Measured
Analysis free space: | 34,7234 cm³ | Equilibration interval: | 5 to 20 s
Low pressure dose: | 12,0000 cm³/g STP | Sample density: | 1,000 g/cm³
Automatic degas: | No
Comments: masse humide: 0.1065 g perte a 300 C: 13.99 % repertoire: Valtchev ; sous repertoire: Ana
BJH Adsorption Cumulative Pore Area (Larger)
Harkins and Jura : Faas Correction
TFN2-009 : Rh-W-30
Pore Width (Å) | Pore Area (m²/g)
829.3715 | 0.060995
700.4257 | 0.1312
628.2605 | 0.19519
544.3425 | 0.28238
493.9966 | 0.37289
400.2936 | 0.54349
337.9606 | 0.74
291.9747 | 0.96519
257.6505 | 1.1612
229.3193 | 1.3586
205.2541 | 1.5583
172.7655 | 1.9238
149.2648 | 2.3074
130.9897 | 2.7062
116.5357 | 3.1085
105.0714 | 3.5181
95.6446 | 3.9135
87.8198 | 4.3281
80.9059 | 4.7403
75.0016 | 5.1484
69.9072 | 5.5864
59.3493 | 6.7117
51.3235 | 7.9076
44.9301 | 9.172
39.6788 | 10.5267
35.2726 | 11.9923
31.4794 | 13.5495
28.0835 | 15.3533
25.1132 | 17.3417
23.3579 | 18.7737
19.8477 | 22.0615
19.349 | 22.5606
18.405 | 23.5875
17.404 | 24.7395

## BJH Adsorption dA-dw Pore Area
Flex 6.01 | Flex Version 6.01 | Page 1
3Flex Serial # 1131 Unit 1 Port 3
Sample: | Rh-W-30
Operator: | ML
Submitter:
File: | C:\Users\Public\Documents\Micromeritics\Flex\data\Valtchev\Ana\TFN2-009.SMP
Started: | 13/06/2023 08:43:03 | Analysis adsorptive: | N2
Completed: | 14/06/2023 08:42:50 | Analysis bath temp.: | 77,355 K
Report time: | 14/06/2023 08:45:33 | Thermal correction: | No
Sample mass: | 0,0916 g | Ambient free space: | 15,9382 cm³ Measured
Analysis free space: | 34,7234 cm³ | Equilibration interval: | 5 to 20 s
Low pressure dose: | 12,0000 cm³/g STP | Sample density: | 1,000 g/cm³
Automatic degas: | No
Comments: masse humide: 0.1065 g perte a 300 C: 13.99 % repertoire: Valtchev ; sous repertoire: Ana
BJH Adsorption dA/dw Pore Area
Harkins and Jura : Faas Correction
TFN2-009 : Rh-W-30
Pore Width (Å) | dA/dw Pore Area (m²/g·Å)
886.436 | 0.00045175
753.6996 | 0.00054444
660.2703 | 0.0008868
580.0533 | 0.001039
516.6125 | 0.0017977
436.9123 | 0.0018207
363.5835 | 0.0031525
311.4053 | 0.004897
272.5233 | 0.0057095
241.7159 | 0.006969
215.8501 | 0.0082999
186.0007 | 0.011247
159.1514 | 0.016324
138.8238 | 0.021824
122.8342 | 0.027829
110.1478 | 0.035728
99.8662 | 0.041945
91.36 | 0.052993
84.0458 | 0.059619
77.7026 | 0.069114
72.2525 | 0.085978
63.6589 | 0.10659
54.6766 | 0.149
47.6419 | 0.19778
41.9298 | 0.25796
37.1761 | 0.33263
33.1253 | 0.41052
29.5551 | 0.53118
26.4034 | 0.66944
24.1603 | 0.81575
21.2663 | 0.93666
19.5908 | 1.0007
18.8487 | 1.0878
17.8709 | 1.1508

## BJH Adsorption dA-dlog(w) Pore
Flex 6.01 | Flex Version 6.01 | Page 1
3Flex Serial # 1131 Unit 1 Port 3
Sample: | Rh-W-30
Operator: | ML
Submitter:
File: | C:\Users\Public\Documents\Micromeritics\Flex\data\Valtchev\Ana\TFN2-009.SMP
Started: | 13/06/2023 08:43:03 | Analysis adsorptive: | N2
Completed: | 14/06/2023 08:42:50 | Analysis bath temp.: | 77,355 K
Report time: | 14/06/2023 08:45:33 | Thermal correction: | No
Sample mass: | 0,0916 g | Ambient free space: | 15,9382 cm³ Measured
Analysis free space: | 34,7234 cm³ | Equilibration interval: | 5 to 20 s
Low pressure dose: | 12,0000 cm³/g STP | Sample density: | 1,000 g/cm³
Automatic degas: | No
Comments: masse humide: 0.1065 g perte a 300 C: 13.99 % repertoire: Valtchev ; sous repertoire: Ana
BJH Adsorption dA/dlog(w) Pore Area
Harkins and Jura : Faas Correction
TFN2-009 : Rh-W-30
Pore Width (Å) | dA/dlog(w) Pore Area (m²/g)
886.436 | 0.93116
753.6996 | 0.95661
660.2703 | 1.3552
580.0533 | 1.4002
516.6125 | 2.1473
436.9123 | 1.8677
363.5835 | 2.6731
311.4053 | 3.5452
272.5233 | 3.6082
241.7159 | 3.9027
215.8501 | 4.1483
186.0007 | 4.8829
159.1514 | 6.0412
138.8238 | 7.0317
122.8342 | 7.9215
110.1478 | 9.1074
99.8662 | 9.6855
91.36 | 11.1864
84.0458 | 11.5746
77.7026 | 12.3997
72.2525 | 14.3379
63.6589 | 15.8261
54.6766 | 18.9523
47.6419 | 21.8844
41.9298 | 25.0952
37.1761 | 28.6696
33.1253 | 31.5151
29.5551 | 36.386
26.4034 | 40.9571
24.1603 | 45.5027
21.2663 | 46.4891
19.5908 | 45.1558
18.8487 | 47.2745
17.8709 | 47.432

## BJH Desorption Pore Distributio
Flex 6.01 | Flex Version 6.01 | Page 1
3Flex Serial # 1131 Unit 1 Port 3
Sample: | Rh-W-30
Operator: | ML
Submitter:
File: | C:\Users\Public\Documents\Micromeritics\Flex\data\Valtchev\Ana\TFN2-009.SMP
Started: | 13/06/2023 08:43:03 | Analysis adsorptive: | N2
Completed: | 14/06/2023 08:42:50 | Analysis bath temp.: | 77,355 K
Report time: | 14/06/2023 08:45:33 | Thermal correction: | No
Sample mass: | 0,0916 g | Ambient free space: | 15,9382 cm³ Measured
Analysis free space: | 34,7234 cm³ | Equilibration interval: | 5 to 20 s
Low pressure dose: | 12,0000 cm³/g STP | Sample density: | 1,000 g/cm³
Automatic degas: | No
Comments: masse humide: 0.1065 g perte a 300 C: 13.99 % repertoire: Valtchev ; sous repertoire: Ana
BJH Desorption Pore Distribution Report
Faas Correction
Harkins and Jura
t = [ 13.99 / ( 0.034 - log(p/p°) ) ] ^ 0.5
Width range: | 17,000 to 3 000,000 Å
Adsorbate property factor: | 9,53000 Å
Density conversion factor: | 0,0015505
Fraction of pores open at both ends: | 0,00
Pore Width Range (Å) | Average Width (Å) | Incremental Pore Volume (cm³/g) | Cumulative Pore Volume (cm³/g) | Incremental Pore Area (m²/g) | Cumulative Pore Area (m²/g)
965.1 - 846.1 | 897.5207 | 0.00015269 | 0.00015269 | 0.0068048 | 0.0068048
846.1 - 736.4 | 783.3751 | 0.00098542 | 0.0011381 | 0.050317 | 0.057122
736.4 - 627.8 | 673.176 | 0.0012289 | 0.002367 | 0.073022 | 0.13014
627.8 - 562.2 | 591.2508 | 0.0012273 | 0.0035943 | 0.083031 | 0.21317
562.2 - 500.9 | 527.8642 | 0.0011832 | 0.0047776 | 0.089663 | 0.30284
500.9 - 415.3 | 449.7111 | 0.0017629 | 0.0065405 | 0.15681 | 0.45964
415.3 - 343.8 | 372.4231 | 0.0020046 | 0.0085451 | 0.2153 | 0.67494
343.8 - 293.7 | 314.5781 | 0.0019015 | 0.010447 | 0.24179 | 0.91673
293.7 - 257.5 | 273.0894 | 0.0015751 | 0.012022 | 0.23071 | 1.1474
257.5 - 230.9 | 242.6802 | 0.0014685 | 0.01349 | 0.24205 | 1.3895
230.9 - 207.7 | 218.0017 | 0.0012857 | 0.014776 | 0.23591 | 1.6254
207.7 - 149.8 | 168.8045 | 0.0038522 | 0.018628 | 0.91282 | 2.5382
149.8 - 118.0 | 129.8024 | 0.0025684 | 0.021197 | 0.79148 | 3.3297
118.0 - 97.0 | 105.2151 | 0.0021689 | 0.023365 | 0.82456 | 4.1543
97.0 - 81.6 | 87.8342 | 0.00186 | 0.025225 | 0.84706 | 5.0013
81.6 - 70.8 | 75.353 | 0.0015094 | 0.026735 | 0.80124 | 5.8026
70.8 - 60.3 | 64.5883 | 0.0017715 | 0.028506 | 1.0971 | 6.8997
60.3 - 52.1 | 55.5218 | 0.0017167 | 0.030223 | 1.2368 | 8.1365
52.1 - 45.7 | 48.4152 | 0.0015626 | 0.031786 | 1.291 | 9.4274
45.7 - 40.4 | 42.6853 | 0.0015477 | 0.033333 | 1.4503 | 10.8778
40.4 - 36.0 | 37.9106 | 0.0017687 | 0.035102 | 1.8662 | 12.7439
36.0 - 32.2 | 33.8417 | 0.0013887 | 0.036491 | 1.6414 | 14.3853
32.2 - 28.9 | 30.3145 | 0.0012871 | 0.037778 | 1.6983 | 16.0836
28.9 - 25.9 | 27.1613 | 0.0013337 | 0.039112 | 1.9641 | 18.0478
25.9 - 23.1 | 24.3073 | 0.0013119 | 0.040423 | 2.1589 | 20.2067
23.1 - 20.6 | 21.6685 | 0.0013129 | 0.041736 | 2.4236 | 22.6303
20.6 - 18.1 | 19.158 | 0.0013563 | 0.043093 | 2.8318 | 25.4621

## BJH Desorption Cumulative Pore
Flex 6.01 | Flex Version 6.01 | Page 1
3Flex Serial # 1131 Unit 1 Port 3
Sample: | Rh-W-30
Operator: | ML
Submitter:
File: | C:\Users\Public\Documents\Micromeritics\Flex\data\Valtchev\Ana\TFN2-009.SMP
Started: | 13/06/2023 08:43:03 | Analysis adsorptive: | N2
Completed: | 14/06/2023 08:42:50 | Analysis bath temp.: | 77,355 K
Report time: | 14/06/2023 08:45:33 | Thermal correction: | No
Sample mass: | 0,0916 g | Ambient free space: | 15,9382 cm³ Measured
Analysis free space: | 34,7234 cm³ | Equilibration interval: | 5 to 20 s
Low pressure dose: | 12,0000 cm³/g STP | Sample density: | 1,000 g/cm³
Automatic degas: | No
Comments: masse humide: 0.1065 g perte a 300 C: 13.99 % repertoire: Valtchev ; sous repertoire: Ana
BJH Desorption Cumulative Pore Volume (Larger)
Harkins and Jura : Faas Correction
TFN2-009 : Rh-W-30
Pore Width (Å) | Pore Volume (cm³/g)
846.0697 | 0.00015269
736.3862 | 0.0011381
627.8496 | 0.002367
562.2086 | 0.0035943
500.9184 | 0.0047776
415.2546 | 0.0065405
343.7623 | 0.0085451
293.7334 | 0.010447
257.533 | 0.012022
230.9441 | 0.01349
207.7189 | 0.014776
149.7821 | 0.018628
118.0186 | 0.021197
96.9654 | 0.023365
81.6406 | 0.025225
70.8049 | 0.026735
60.2884 | 0.028506
52.1179 | 0.030223
45.6907 | 0.031786
40.4305 | 0.033333
35.9964 | 0.035102
32.191 | 0.036491
28.87 | 0.037778
25.8535 | 0.039112
23.1293 | 0.040423
20.5739 | 0.041736
18.1251 | 0.043093

## BJH Desorption dV-dw Pore Volum
Flex 6.01 | Flex Version 6.01 | Page 1
3Flex Serial # 1131 Unit 1 Port 3
Sample: | Rh-W-30
Operator: | ML
Submitter:
File: | C:\Users\Public\Documents\Micromeritics\Flex\data\Valtchev\Ana\TFN2-009.SMP
Started: | 13/06/2023 08:43:03 | Analysis adsorptive: | N2
Completed: | 14/06/2023 08:42:50 | Analysis bath temp.: | 77,355 K
Report time: | 14/06/2023 08:45:33 | Thermal correction: | No
Sample mass: | 0,0916 g | Ambient free space: | 15,9382 cm³ Measured
Analysis free space: | 34,7234 cm³ | Equilibration interval: | 5 to 20 s
Low pressure dose: | 12,0000 cm³/g STP | Sample density: | 1,000 g/cm³
Automatic degas: | No
Comments: masse humide: 0.1065 g perte a 300 C: 13.99 % repertoire: Valtchev ; sous repertoire: Ana
BJH Desorption dV/dw Pore Volume
Harkins and Jura : Faas Correction
TFN2-009 : Rh-W-30
Pore Width (Å) | dV/dw Pore Volume (cm³/g·Å)
897.5207 | 1.283e-06
783.3751 | 8.9842e-06
673.176 | 1.1323e-05
591.2508 | 1.8697e-05
527.8642 | 1.9306e-05
449.7111 | 2.058e-05
372.4231 | 2.8039e-05
314.5781 | 3.8009e-05
273.0894 | 4.351e-05
242.6802 | 5.523e-05
218.0017 | 5.5359e-05
168.8045 | 6.649e-05
129.8024 | 8.086e-05
105.2151 | 0.00010302
87.8342 | 0.00012137
75.353 | 0.0001393
64.5883 | 0.00016845
55.5218 | 0.00021011
48.4152 | 0.00024311
42.6853 | 0.00029423
37.9106 | 0.0003989
33.8417 | 0.00036493
30.3145 | 0.00038755
27.1613 | 0.00044213
24.3073 | 0.00048159
21.6685 | 0.00051377
19.158 | 0.00055387

## BJH Desorption dV-dlog(w) Pore
Flex 6.01 | Flex Version 6.01 | Page 1
3Flex Serial # 1131 Unit 1 Port 3
Sample: | Rh-W-30
Operator: | ML
Submitter:
File: | C:\Users\Public\Documents\Micromeritics\Flex\data\Valtchev\Ana\TFN2-009.SMP
Started: | 13/06/2023 08:43:03 | Analysis adsorptive: | N2
Completed: | 14/06/2023 08:42:50 | Analysis bath temp.: | 77,355 K
Report time: | 14/06/2023 08:45:33 | Thermal correction: | No
Sample mass: | 0,0916 g | Ambient free space: | 15,9382 cm³ Measured
Analysis free space: | 34,7234 cm³ | Equilibration interval: | 5 to 20 s
Low pressure dose: | 12,0000 cm³/g STP | Sample density: | 1,000 g/cm³
Automatic degas: | No
Comments: masse humide: 0.1065 g perte a 300 C: 13.99 % repertoire: Valtchev ; sous repertoire: Ana
BJH Desorption dV/dlog(w) Pore Volume
Harkins and Jura : Faas Correction
TFN2-009 : Rh-W-30
Pore Width (Å) | dV/dlog(w) Pore Volume (cm³/g)
897.5207 | 0.0026714
783.3751 | 0.016342
673.176 | 0.017746
591.2508 | 0.025591
527.8642 | 0.023603
449.7111 | 0.021644
372.4231 | 0.024429
314.5781 | 0.027839
273.0894 | 0.027575
242.6802 | 0.031029
218.0017 | 0.027932
168.8045 | 0.027125
129.8024 | 0.024813
105.2151 | 0.025417
87.8342 | 0.024896
75.353 | 0.024407
64.5883 | 0.025369
55.5218 | 0.027143
48.4152 | 0.027337
42.6853 | 0.029136
37.9106 | 0.035059
33.8417 | 0.028618
30.3145 | 0.027217
27.1613 | 0.027827
24.3073 | 0.02713
21.6685 | 0.025821
19.158 | 0.024644

## BJH Desorption Cumulative Por-1
Flex 6.01 | Flex Version 6.01 | Page 1
3Flex Serial # 1131 Unit 1 Port 3
Sample: | Rh-W-30
Operator: | ML
Submitter:
File: | C:\Users\Public\Documents\Micromeritics\Flex\data\Valtchev\Ana\TFN2-009.SMP
Started: | 13/06/2023 08:43:03 | Analysis adsorptive: | N2
Completed: | 14/06/2023 08:42:50 | Analysis bath temp.: | 77,355 K
Report time: | 14/06/2023 08:45:33 | Thermal correction: | No
Sample mass: | 0,0916 g | Ambient free space: | 15,9382 cm³ Measured
Analysis free space: | 34,7234 cm³ | Equilibration interval: | 5 to 20 s
Low pressure dose: | 12,0000 cm³/g STP | Sample density: | 1,000 g/cm³
Automatic degas: | No
Comments: masse humide: 0.1065 g perte a 300 C: 13.99 % repertoire: Valtchev ; sous repertoire: Ana
BJH Desorption Cumulative Pore Area (Larger)
Harkins and Jura : Faas Correction
TFN2-009 : Rh-W-30
Pore Width (Å) | Pore Area (m²/g)
846.0697 | 0.0068048
736.3862 | 0.057122
627.8496 | 0.13014
562.2086 | 0.21317
500.9184 | 0.30284
415.2546 | 0.45964
343.7623 | 0.67494
293.7334 | 0.91673
257.533 | 1.1474
230.9441 | 1.3895
207.7189 | 1.6254
149.7821 | 2.5382
118.0186 | 3.3297
96.9654 | 4.1543
81.6406 | 5.0013
70.8049 | 5.8026
60.2884 | 6.8997
52.1179 | 8.1365
45.6907 | 9.4274
40.4305 | 10.8778
35.9964 | 12.7439
32.191 | 14.3853
28.87 | 16.0836
25.8535 | 18.0478
23.1293 | 20.2067
20.5739 | 22.6303
18.1251 | 25.4621

## BJH Desorption dA-dw Pore Area
Flex 6.01 | Flex Version 6.01 | Page 1
3Flex Serial # 1131 Unit 1 Port 3
Sample: | Rh-W-30
Operator: | ML
Submitter:
File: | C:\Users\Public\Documents\Micromeritics\Flex\data\Valtchev\Ana\TFN2-009.SMP
Started: | 13/06/2023 08:43:03 | Analysis adsorptive: | N2
Completed: | 14/06/2023 08:42:50 | Analysis bath temp.: | 77,355 K
Report time: | 14/06/2023 08:45:33 | Thermal correction: | No
Sample mass: | 0,0916 g | Ambient free space: | 15,9382 cm³ Measured
Analysis free space: | 34,7234 cm³ | Equilibration interval: | 5 to 20 s
Low pressure dose: | 12,0000 cm³/g STP | Sample density: | 1,000 g/cm³
Automatic degas: | No
Comments: masse humide: 0.1065 g perte a 300 C: 13.99 % repertoire: Valtchev ; sous repertoire: Ana
BJH Desorption dA/dw Pore Area
Harkins and Jura : Faas Correction
TFN2-009 : Rh-W-30
Pore Width (Å) | dA/dw Pore Area (m²/g·Å)
897.5207 | 5.7179e-05
783.3751 | 0.00045875
673.176 | 0.00067279
591.2508 | 0.0012649
527.8642 | 0.0014629
449.7111 | 0.0018305
372.4231 | 0.0030115
314.5781 | 0.004833
273.0894 | 0.0063731
242.6802 | 0.0091033
218.0017 | 0.010158
168.8045 | 0.015755
129.8024 | 0.024918
105.2151 | 0.039166
87.8342 | 0.055274
75.353 | 0.073945
64.5883 | 0.10432
55.5218 | 0.15137
48.4152 | 0.20086
42.6853 | 0.27572
37.9106 | 0.42088
33.8417 | 0.43133
30.3145 | 0.51137
27.1613 | 0.65112
24.3073 | 0.7925
21.6685 | 0.94842
19.158 | 1.1564

## BJH Desorption dA-dlog(w) Pore
Flex 6.01 | Flex Version 6.01 | Page 1
3Flex Serial # 1131 Unit 1 Port 3
Sample: | Rh-W-30
Operator: | ML
Submitter:
File: | C:\Users\Public\Documents\Micromeritics\Flex\data\Valtchev\Ana\TFN2-009.SMP
Started: | 13/06/2023 08:43:03 | Analysis adsorptive: | N2
Completed: | 14/06/2023 08:42:50 | Analysis bath temp.: | 77,355 K
Report time: | 14/06/2023 08:45:33 | Thermal correction: | No
Sample mass: | 0,0916 g | Ambient free space: | 15,9382 cm³ Measured
Analysis free space: | 34,7234 cm³ | Equilibration interval: | 5 to 20 s
Low pressure dose: | 12,0000 cm³/g STP | Sample density: | 1,000 g/cm³
Automatic degas: | No
Comments: masse humide: 0.1065 g perte a 300 C: 13.99 % repertoire: Valtchev ; sous repertoire: Ana
BJH Desorption dA/dlog(w) Pore Area
Harkins and Jura : Faas Correction
TFN2-009 : Rh-W-30
Pore Width (Å) | dA/dlog(w) Pore Area (m²/g)
897.5207 | 0.11906
783.3751 | 0.83444
673.176 | 1.0545
591.2508 | 1.7313
527.8642 | 1.7886
449.7111 | 1.9251
372.4231 | 2.6238
314.5781 | 3.5399
273.0894 | 4.039
242.6802 | 5.1144
218.0017 | 5.125
168.8045 | 6.4276
129.8024 | 7.6465
105.2151 | 9.6628
87.8342 | 11.338
75.353 | 12.9561
64.5883 | 15.7111
55.5218 | 19.5551
48.4152 | 22.5853
42.6853 | 27.3034
37.9106 | 36.9916
33.8417 | 33.8261
30.3145 | 35.9133
27.1613 | 40.9808
24.3073 | 44.6455
21.6685 | 47.6654
19.158 | 51.454

## DFT Pore Size Pore Table
Flex 6.01 | Flex Version 6.01 | Page 1
3Flex Serial # 1131 Unit 1 Port 3
Sample: | Rh-W-30
Operator: | ML
Submitter:
File: | C:\Users\Public\Documents\Micromeritics\Flex\data\Valtchev\Ana\TFN2-009.SMP
Started: | 13/06/2023 08:43:03 | Analysis adsorptive: | N2
Completed: | 14/06/2023 08:42:50 | Analysis bath temp.: | 77,355 K
Report time: | 14/06/2023 08:45:33 | Thermal correction: | No
Sample mass: | 0,0916 g | Ambient free space: | 15,9382 cm³ Measured
Analysis free space: | 34,7234 cm³ | Equilibration interval: | 5 to 20 s
Low pressure dose: | 12,0000 cm³/g STP | Sample density: | 1,000 g/cm³
Automatic degas: | No
Comments: masse humide: 0.1065 g perte a 300 C: 13.99 % repertoire: Valtchev ; sous repertoire: Ana
Porosity Distribution by
Model: N2 - Cylindrical Pores - Oxide Surface
Method: Non-negative Regularization: 0,20000
Standard Deviation of Fit: 0,03653 cm³/g STP
Volume in Pores | < | 16,66 Å | : | 0,00135 cm³/g
Total Volume in Pores | <= | 248,29 Å | : | 0,02852 cm³/g
Area in Pores | > | 248,29 Å | : | 1,920 m²/g
Total Area in Pores | >= | 16,66 Å | : | 22,269 m²/g
Pore Table
Pore Width (Å) | Cumulative Pore Volume (cm³/g) | Incremental Pore Volume (cm³/g) | Cumulative Pore Area (m²/g) | Incremental Pore Area (m²/g)
16.6576 | 0.0013482 | 1.7121e-06 | 0.0041114 | 0.0041114
17.0151 | 0.0013528 | 4.6358e-06 | 0.015009 | 0.010898
17.3726 | 0.0013548 | 1.9402e-06 | 0.019477 | 0.0044673
17.73 | 0.0013548 | 0 | 0.019477 | 0
18.0875 | 0.0013548 | 0 | 0.019477 | 0
18.4449 | 0.0013548 | 0 | 0.019477 | 0
18.8024 | 0.0013548 | 0 | 0.019477 | 0
19.1599 | 0.0013548 | 0 | 0.019477 | 0
19.5173 | 0.0013614 | 6.6559e-06 | 0.033118 | 0.013641
19.8748 | 0.0013865 | 2.5059e-05 | 0.083552 | 0.050434
20.2322 | 0.0014431 | 5.6608e-05 | 0.19547 | 0.11192
20.5897 | 0.001543 | 9.9937e-05 | 0.38962 | 0.19415
20.9472 | 0.0016942 | 0.00015122 | 0.67838 | 0.28876
21.3046 | 0.0018994 | 0.00020518 | 1.0636 | 0.38523
21.6621 | 0.0021552 | 0.00025578 | 1.5359 | 0.47231
22.377 | 0.0024571 | 0.00030196 | 2.0757 | 0.53977
23.0919 | 0.0027912 | 0.00033407 | 2.6544 | 0.57869
23.8068 | 0.0031386 | 0.00034739 | 3.238 | 0.58368
24.5218 | 0.0034792 | 0.00034057 | 3.7936 | 0.55553
25.2367 | 0.0037957 | 0.00031655 | 4.2953 | 0.50173
25.9516 | 0.0040782 | 0.00028248 | 4.7307 | 0.43539
26.6665 | 0.0043263 | 0.00024811 | 5.1029 | 0.37217
27.3814 | 0.004549 | 0.00022266 | 5.4282 | 0.32528
28.0964 | 0.00476 | 0.00021099 | 5.7285 | 0.30037
28.8113 | 0.0049729 | 0.00021292 | 6.0241 | 0.29561
29.5262 | 0.0051994 | 0.00022649 | 6.331 | 0.30684
30.2411 | 0.0054461 | 0.00024668 | 6.6573 | 0.32629
30.956 | 0.0057112 | 0.00026513 | 6.9998 | 0.34258
31.671 | 0.0059884 | 0.00027719 | 7.3499 | 0.35008
32.3859 | 0.0062725 | 0.00028415 | 7.7009 | 0.35095
33.1008 | 0.006559 | 0.00028651 | 8.0471 | 0.34622
33.8157 | 0.006843 | 0.000284 | 8.383 | 0.33594
34.5306 | 0.0071253 | 0.00028228 | 8.71 | 0.32699
35.2456 | 0.0074091 | 0.00028382 | 9.0321 | 0.32211
35.9605 | 0.0076967 | 0.00028759 | 9.352 | 0.31989
36.6754 | 0.007986 | 0.00028924 | 9.6675 | 0.31545
37.3903 | 0.0082667 | 0.00028076 | 9.9678 | 0.30035
38.1052 | 0.0085336 | 0.00026691 | 10.248 | 0.28018
38.8202 | 0.0087857 | 0.00025206 | 10.5078 | 0.25972
39.5351 | 0.009026 | 0.00024027 | 10.7508 | 0.2431
40.25 | 0.0092594 | 0.00023341 | 10.9828 | 0.23196
40.9649 | 0.0094903 | 0.00023091 | 11.2083 | 0.22547
41.6798 | 0.0097221 | 0.00023183 | 11.4308 | 0.22248
42.3948 | 0.009957 | 0.00023484 | 11.6523 | 0.22158
43.1097 | 0.010195 | 0.00023839 | 11.8735 | 0.22119
43.8246 | 0.010436 | 0.00024075 | 12.0933 | 0.21974
44.5395 | 0.010675 | 0.00023885 | 12.3078 | 0.21451
45.2544 | 0.010903 | 0.0002282 | 12.5095 | 0.2017
45.9694 | 0.01111 | 0.00020676 | 12.6894 | 0.17991
46.6843 | 0.011285 | 0.00017543 | 12.8397 | 0.15031
47.3992 | 0.011431 | 0.00014614 | 12.963 | 0.12333
48.1141 | 0.011575 | 0.00014326 | 13.0821 | 0.1191
48.829 | 0.011756 | 0.00018103 | 13.2304 | 0.14829
49.544 | 0.012018 | 0.00026244 | 13.4423 | 0.21188
50.2589 | 0.012396 | 0.00037803 | 13.7432 | 0.30086
52.0462 | 0.0129 | 0.00050336 | 14.13 | 0.38685
54.9059 | 0.013478 | 0.0005786 | 14.5515 | 0.42152
57.7655 | 0.014077 | 0.00059853 | 14.966 | 0.41446
60.9827 | 0.014698 | 0.00062125 | 15.3735 | 0.40749
64.1998 | 0.015341 | 0.00064349 | 15.7744 | 0.40093
67.417 | 0.015982 | 0.00064029 | 16.1543 | 0.3799
70.9916 | 0.016588 | 0.00060649 | 16.4961 | 0.34172
74.5662 | 0.017152 | 0.00056406 | 16.7986 | 0.30258
78.4982 | 0.017718 | 0.00056566 | 17.0869 | 0.28824
82.7877 | 0.018269 | 0.0005513 | 17.3532 | 0.26637
87.0773 | 0.018769 | 0.00049956 | 17.5827 | 0.22948
91.3668 | 0.019271 | 0.00050246 | 17.8027 | 0.21998
96.3712 | 0.019831 | 0.0005601 | 18.0352 | 0.23248
101.3757 | 0.020371 | 0.00053919 | 18.2479 | 0.21275
106.38 | 0.020823 | 0.00045263 | 18.4181 | 0.17019
112.0995 | 0.021288 | 0.00046502 | 18.584 | 0.16593
117.8188 | 0.021861 | 0.00057259 | 18.7784 | 0.1944
123.8956 | 0.022431 | 0.00057068 | 18.9627 | 0.18425
130.3299 | 0.022882 | 0.00045038 | 19.1009 | 0.13823
136.7642 | 0.023276 | 0.00039391 | 19.2161 | 0.11521
143.9134 | 0.023672 | 0.00039617 | 19.3262 | 0.11011
151.0626 | 0.024115 | 0.0004434 | 19.4436 | 0.11741
158.9267 | 0.024683 | 0.00056759 | 19.5865 | 0.14286
167.1483 | 0.025252 | 0.00056871 | 19.7226 | 0.1361
175.7273 | 0.025686 | 0.00043458 | 19.8215 | 0.098921
184.6638 | 0.026071 | 0.00038508 | 19.9049 | 0.083413
193.9578 | 0.026449 | 0.00037802 | 19.9829 | 0.07796
203.9667 | 0.026829 | 0.0003794 | 20.0573 | 0.074405
214.333 | 0.02722 | 0.00039079 | 20.1302 | 0.072931
225.0568 | 0.027609 | 0.00038954 | 20.1995 | 0.069235
236.4955 | 0.027948 | 0.00033851 | 20.2567 | 0.057254
248.2917 | 0.028523 | 0.00057499 | 20.3494 | 0.092631

## DFT Pore Size Isotherm Table
Flex 6.01 | Flex Version 6.01 | Page 1
3Flex Serial # 1131 Unit 1 Port 3
Sample: | Rh-W-30
Operator: | ML
Submitter:
File: | C:\Users\Public\Documents\Micromeritics\Flex\data\Valtchev\Ana\TFN2-009.SMP
Started: | 13/06/2023 08:43:03 | Analysis adsorptive: | N2
Completed: | 14/06/2023 08:42:50 | Analysis bath temp.: | 77,355 K
Report time: | 14/06/2023 08:45:33 | Thermal correction: | No
Sample mass: | 0,0916 g | Ambient free space: | 15,9382 cm³ Measured
Analysis free space: | 34,7234 cm³ | Equilibration interval: | 5 to 20 s
Low pressure dose: | 12,0000 cm³/g STP | Sample density: | 1,000 g/cm³
Automatic degas: | No
Comments: masse humide: 0.1065 g perte a 300 C: 13.99 % repertoire: Valtchev ; sous repertoire: Ana
Porosity Distribution by
Model: N2 - Cylindrical Pores - Oxide Surface
Method: Non-negative Regularization: 0,20000
Standard Deviation of Fit: 0,03653 cm³/g STP
Isotherm Table
Relative Pressure (p/p°) | Experimental Quantity Adsorbed (cm³/g STP) | Fitted Quantity Adsorbed (cm³/g STP) | Absolute Residual (cm³/g STP) | Relative Residual
0.0079433 | 4.6319 | 4.5704 | 0.061537 | 0.013285
0.01 | 4.7736 | 4.7555 | 0.018102 | 0.003792
0.012356 | 4.9279 | 4.9312 | -0.0033342 | -0.00067661
0.015186 | 5.0991 | 5.1074 | -0.0082454 | -0.001617
0.018486 | 5.2744 | 5.2782 | -0.0038444 | -0.00072888
0.022295 | 5.4426 | 5.4463 | -0.0037455 | -0.00068819
0.026653 | 5.6066 | 5.6112 | -0.0045168 | -0.00080561
0.031598 | 5.7586 | 5.7782 | -0.019593 | -0.0034025
0.037162 | 5.9214 | 5.9443 | -0.022895 | -0.0038665
0.043374 | 6.0918 | 6.1117 | -0.019824 | -0.0032541
0.050259 | 6.2579 | 6.2793 | -0.021481 | -0.0034326
0.057835 | 6.4285 | 6.4442 | -0.01571 | -0.0024438
0.066116 | 6.6013 | 6.6089 | -0.0075252 | -0.00114
0.075109 | 6.7721 | 6.7704 | 0.0016528 | 0.00024406
0.084816 | 6.9478 | 6.9409 | 0.0069135 | 0.00099506
0.095232 | 7.1228 | 7.1265 | -0.0036417 | -0.00051128
0.10635 | 7.3035 | 7.2988 | 0.0047031 | 0.00064395
0.11815 | 7.4867 | 7.4763 | 0.010409 | 0.0013903
0.13061 | 7.6763 | 7.663 | 0.013323 | 0.0017356
0.14371 | 7.872 | 7.8582 | 0.013757 | 0.0017476
0.15741 | 8.0652 | 8.0532 | 0.012012 | 0.0014894
0.17169 | 8.258 | 8.2686 | -0.010672 | -0.0012924
0.18649 | 8.4552 | 8.4522 | 0.0029674 | 0.00035095
0.20179 | 8.6523 | 8.6669 | -0.014551 | -0.0016817
0.21754 | 8.8522 | 8.854 | -0.0018005 | -0.0002034
0.23369 | 9.0567 | 9.0421 | 0.014573 | 0.0016091
0.2502 | 9.2657 | 9.2756 | -0.0099075 | -0.0010693
0.26701 | 9.4793 | 9.4649 | 0.014363 | 0.0015151
0.28409 | 9.6991 | 9.6998 | -0.00074505 | -7.6817e-05
0.30138 | 9.9196 | 9.9375 | -0.017884 | -0.0018029
0.31884 | 10.1382 | 10.1226 | 0.015568 | 0.0015356
0.33642 | 10.3571 | 10.3553 | 0.0017702 | 0.00017092
0.35407 | 10.5763 | 10.5781 | -0.0018409 | -0.00017406
0.37176 | 10.7958 | 10.7958 | 5.171e-05 | 4.7898e-06
0.38944 | 11.0152 | 11.0144 | 0.00085733 | 7.7831e-05
0.40707 | 11.2341 | 11.2364 | -0.0023249 | -0.00020695
0.42461 | 11.4519 | 11.4561 | -0.0041774 | -0.00036477
0.44203 | 11.6683 | 11.6564 | 0.011977 | 0.0010265
0.45931 | 11.8846 | 11.8795 | 0.0051252 | 0.00043125
0.47639 | 12.1063 | 12.1469 | -0.040503 | -0.0033456
0.49327 | 12.3297 | 12.3814 | -0.051744 | -0.0041967
0.50991 | 12.5513 | 12.4831 | 0.068176 | 0.0054317
0.52629 | 12.7732 | 12.7402 | 0.033002 | 0.0025837
0.54239 | 12.9944 | 13.0067 | -0.012275 | -0.00094463
0.5582 | 13.2149 | 13.2844 | -0.06949 | -0.0052585
0.57369 | 13.4371 | 13.3771 | 0.059958 | 0.0044621
0.58885 | 13.6598 | 13.6618 | -0.0019796 | -0.00014492
0.60368 | 13.8816 | 13.9488 | -0.06722 | -0.0048424
0.61815 | 14.1051 | 14.0337 | 0.071364 | 0.0050595
0.63227 | 14.3295 | 14.3103 | 0.019247 | 0.0013432
0.64603 | 14.5527 | 14.5761 | -0.023416 | -0.0016091
0.65942 | 14.7722 | 14.8455 | -0.073287 | -0.0049612
0.67244 | 14.9895 | 14.9211 | 0.068376 | 0.0045616
0.68508 | 15.2095 | 15.1868 | 0.022706 | 0.0014929
0.69736 | 15.4364 | 15.4373 | -0.00085587 | -5.5445e-05
0.70926 | 15.6686 | 15.6913 | -0.022758 | -0.0014524
0.72079 | 15.8957 | 15.9704 | -0.074711 | -0.0047001
0.73195 | 16.1161 | 16.0378 | 0.078298 | 0.0048584
0.74276 | 16.3309 | 16.3105 | 0.020399 | 0.0012491
0.7532 | 16.5511 | 16.5524 | -0.0012682 | -7.6625e-05
0.76329 | 16.7805 | 16.8019 | -0.021312 | -0.0012701
0.77303 | 17.0146 | 17.0973 | -0.082744 | -0.0048631
0.78243 | 17.2446 | 17.1582 | 0.086417 | 0.0050113
0.7915 | 17.4692 | 17.4536 | 0.015664 | 0.00089668
0.80023 | 17.6926 | 17.701 | -0.0083442 | -0.00047162
0.80865 | 17.9248 | 17.9263 | -0.0014971 | -8.3523e-05
0.81675 | 18.1613 | 18.1543 | 0.0069882 | 0.00038478
0.82455 | 18.3936 | 18.4047 | -0.011171 | -0.00060735
0.83205 | 18.6244 | 18.7126 | -0.088267 | -0.0047394
0.83927 | 18.8538 | 18.7647 | 0.089107 | 0.0047262
0.8462 | 19.0852 | 19.0752 | 0.010012 | 0.00052459
0.85286 | 19.3205 | 19.3265 | -0.0059704 | -0.00030902
0.85926 | 19.5562 | 19.5567 | -0.00049218 | -2.5167e-05
0.8654 | 19.7884 | 19.7876 | 0.00083364 | 4.2127e-05
0.87129 | 20.0196 | 20.0199 | -0.00032332 | -1.615e-05
0.87695 | 20.2564 | 20.2605 | -0.0041533 | -0.00020504
0.88237 | 20.5002 | 20.5013 | -0.0011591 | -5.654e-05
0.88757 | 20.7363 | 20.7183 | 0.018059 | 0.00087088
0.89255 | 20.9627 | 21.0542 | -0.09155 | -0.0043673
0.89733 | 21.1795 | 21.1026 | 0.076918 | 0.0036317

## DFT Pore Size Cumulative Area G
Flex 6.01 | Flex Version 6.01 | Page 1
3Flex Serial # 1131 Unit 1 Port 3
Sample: | Rh-W-30
Operator: | ML
Submitter:
File: | C:\Users\Public\Documents\Micromeritics\Flex\data\Valtchev\Ana\TFN2-009.SMP
Started: | 13/06/2023 08:43:03 | Analysis adsorptive: | N2
Completed: | 14/06/2023 08:42:50 | Analysis bath temp.: | 77,355 K
Report time: | 14/06/2023 08:45:33 | Thermal correction: | No
Sample mass: | 0,0916 g | Ambient free space: | 15,9382 cm³ Measured
Analysis free space: | 34,7234 cm³ | Equilibration interval: | 5 to 20 s
Low pressure dose: | 12,0000 cm³/g STP | Sample density: | 1,000 g/cm³
Automatic degas: | No
Comments: masse humide: 0.1065 g perte a 300 C: 13.99 % repertoire: Valtchev ; sous repertoire: Ana
Cumulative Surface Area vs. Pore Width
TFN2-009 : Rh-W-30
Pore Width (Å) | Cumulative Surface Area (m²/g)
16.6576 | 0.0041114
17.0151 | 0.015009
17.3726 | 0.019477
17.73 | 0.019477
18.0875 | 0.019477
18.4449 | 0.019477
18.8024 | 0.019477
19.1599 | 0.019477
19.5173 | 0.033118
19.8748 | 0.083552
20.2322 | 0.19547
20.5897 | 0.38962
20.9472 | 0.67838
21.3046 | 1.0636
21.6621 | 1.5359
22.377 | 2.0757
23.0919 | 2.6544
23.8068 | 3.238
24.5218 | 3.7936
25.2367 | 4.2953
25.9516 | 4.7307
26.6665 | 5.1029
27.3814 | 5.4282
28.0964 | 5.7285
28.8113 | 6.0241
29.5262 | 6.331
30.2411 | 6.6573
30.956 | 6.9998
31.671 | 7.3499
32.3859 | 7.7009
33.1008 | 8.0471
33.8157 | 8.383
34.5306 | 8.71
35.2456 | 9.0321
35.9605 | 9.352
36.6754 | 9.6675
37.3903 | 9.9678
38.1052 | 10.248
38.8202 | 10.5078
39.5351 | 10.7508
40.25 | 10.9828
40.9649 | 11.2083
41.6798 | 11.4308
42.3948 | 11.6523
43.1097 | 11.8735
43.8246 | 12.0933
44.5395 | 12.3078
45.2544 | 12.5095
45.9694 | 12.6894
46.6843 | 12.8397
47.3992 | 12.963
48.1141 | 13.0821
48.829 | 13.2304
49.544 | 13.4423
50.2589 | 13.7432
52.0462 | 14.13
54.9059 | 14.5515
57.7655 | 14.966
60.9827 | 15.3735
64.1998 | 15.7744
67.417 | 16.1543
70.9916 | 16.4961
74.5662 | 16.7986
78.4982 | 17.0869
82.7877 | 17.3532
87.0773 | 17.5827
91.3668 | 17.8027
96.3712 | 18.0352
101.3757 | 18.2479
106.38 | 18.4181
112.0995 | 18.584
117.8188 | 18.7784
123.8956 | 18.9627
130.3299 | 19.1009
136.7642 | 19.2161
143.9134 | 19.3262
151.0626 | 19.4436
158.9267 | 19.5865
167.1483 | 19.7226
175.7273 | 19.8215
184.6638 | 19.9049
193.9578 | 19.9829
203.9667 | 20.0573
214.333 | 20.1302
225.0568 | 20.1995
236.4955 | 20.2567
248.2917 | 20.3494

## DFT Pore Size Incremental Area
Flex 6.01 | Flex Version 6.01 | Page 1
3Flex Serial # 1131 Unit 1 Port 3
Sample: | Rh-W-30
Operator: | ML
Submitter:
File: | C:\Users\Public\Documents\Micromeritics\Flex\data\Valtchev\Ana\TFN2-009.SMP
Started: | 13/06/2023 08:43:03 | Analysis adsorptive: | N2
Completed: | 14/06/2023 08:42:50 | Analysis bath temp.: | 77,355 K
Report time: | 14/06/2023 08:45:33 | Thermal correction: | No
Sample mass: | 0,0916 g | Ambient free space: | 15,9382 cm³ Measured
Analysis free space: | 34,7234 cm³ | Equilibration interval: | 5 to 20 s
Low pressure dose: | 12,0000 cm³/g STP | Sample density: | 1,000 g/cm³
Automatic degas: | No
Comments: masse humide: 0.1065 g perte a 300 C: 13.99 % repertoire: Valtchev ; sous repertoire: Ana
Incremental Surface Area vs. Pore Width
TFN2-009 : Rh-W-30
Pore Width (Å) | Incremental Surface Area (m²/g)
16.6576 | 0.0041114
17.0151 | 0.010898
17.3726 | 0.0044673
17.73 | 0
18.0875 | 0
18.4449 | 0
18.8024 | 0
19.1599 | 0
19.5173 | 0.013641
19.8748 | 0.050434
20.2322 | 0.11192
20.5897 | 0.19415
20.9472 | 0.28876
21.3046 | 0.38523
21.6621 | 0.47231
22.377 | 0.53977
23.0919 | 0.57869
23.8068 | 0.58368
24.5218 | 0.55553
25.2367 | 0.50173
25.9516 | 0.43539
26.6665 | 0.37217
27.3814 | 0.32528
28.0964 | 0.30037
28.8113 | 0.29561
29.5262 | 0.30684
30.2411 | 0.32629
30.956 | 0.34258
31.671 | 0.35008
32.3859 | 0.35095
33.1008 | 0.34622
33.8157 | 0.33594
34.5306 | 0.32699
35.2456 | 0.32211
35.9605 | 0.31989
36.6754 | 0.31545
37.3903 | 0.30035
38.1052 | 0.28018
38.8202 | 0.25972
39.5351 | 0.2431
40.25 | 0.23196
40.9649 | 0.22547
41.6798 | 0.22248
42.3948 | 0.22158
43.1097 | 0.22119
43.8246 | 0.21974
44.5395 | 0.21451
45.2544 | 0.2017
45.9694 | 0.17991
46.6843 | 0.15031
47.3992 | 0.12333
48.1141 | 0.1191
48.829 | 0.14829
49.544 | 0.21188
50.2589 | 0.30086
52.0462 | 0.38685
54.9059 | 0.42152
57.7655 | 0.41446
60.9827 | 0.40749
64.1998 | 0.40093
67.417 | 0.3799
70.9916 | 0.34172
74.5662 | 0.30258
78.4982 | 0.28824
82.7877 | 0.26637
87.0773 | 0.22948
91.3668 | 0.21998
96.3712 | 0.23248
101.3757 | 0.21275
106.38 | 0.17019
112.0995 | 0.16593
117.8188 | 0.1944
123.8956 | 0.18425
130.3299 | 0.13823
136.7642 | 0.11521
143.9134 | 0.11011
151.0626 | 0.11741
158.9267 | 0.14286
167.1483 | 0.1361
175.7273 | 0.098921
184.6638 | 0.083413
193.9578 | 0.07796
203.9667 | 0.074405
214.333 | 0.072931
225.0568 | 0.069235
236.4955 | 0.057254
248.2917 | 0.092631

## DFT Pore Size dA-dlog(W) Area G
Flex 6.01 | Flex Version 6.01 | Page 1
3Flex Serial # 1131 Unit 1 Port 3
Sample: | Rh-W-30
Operator: | ML
Submitter:
File: | C:\Users\Public\Documents\Micromeritics\Flex\data\Valtchev\Ana\TFN2-009.SMP
Started: | 13/06/2023 08:43:03 | Analysis adsorptive: | N2
Completed: | 14/06/2023 08:42:50 | Analysis bath temp.: | 77,355 K
Report time: | 14/06/2023 08:45:33 | Thermal correction: | No
Sample mass: | 0,0916 g | Ambient free space: | 15,9382 cm³ Measured
Analysis free space: | 34,7234 cm³ | Equilibration interval: | 5 to 20 s
Low pressure dose: | 12,0000 cm³/g STP | Sample density: | 1,000 g/cm³
Automatic degas: | No
Comments: masse humide: 0.1065 g perte a 300 C: 13.99 % repertoire: Valtchev ; sous repertoire: Ana
dA/dlog(W) Surface Area vs. Pore Width
TFN2-009 : Rh-W-30
Pore Width (Å) | dA/dlog(W) Surface Area (m²/g)
16.6576 | 0.44587
17.0151 | 1.1943
17.3726 | 0.49985
17.73 | 0
18.0875 | 0
18.4449 | 0
18.8024 | 0
19.1599 | 0
19.5173 | 1.7148
19.8748 | 6.456
20.2322 | 14.5841
20.5897 | 25.7472
20.9472 | 38.9596
21.3046 | 52.8617
21.6621 | 44.2896
22.377 | 38.8881
23.0919 | 43.0251
23.8068 | 44.7408
24.5218 | 43.8629
25.2367 | 40.7703
25.9516 | 36.3825
26.6665 | 31.9571
27.3814 | 28.6792
28.0964 | 27.1755
28.8113 | 27.425
29.5262 | 29.1737
30.2411 | 31.7741
30.956 | 34.1503
31.671 | 35.704
32.3859 | 36.6008
33.1008 | 36.905
33.8157 | 36.5827
34.5306 | 36.3611
35.2456 | 36.5598
35.9605 | 37.0451
36.6754 | 37.2576
37.3903 | 36.1657
38.1052 | 34.3823
38.8202 | 32.4698
39.5351 | 30.9508
40.25 | 30.0666
40.9649 | 29.7457
41.6798 | 29.8633
42.3948 | 30.2519
43.1097 | 30.7092
43.8246 | 31.0134
44.5395 | 30.7684
45.2544 | 29.3962
45.9694 | 26.6348
46.6843 | 22.5986
47.3992 | 18.8263
48.1141 | 18.4545
48.829 | 23.32
49.544 | 33.8079
50.2589 | 28.1205
52.0462 | 20.1455
54.9059 | 18.6185
57.7655 | 18.1828
60.9827 | 17.7692
64.1998 | 18.407
67.417 | 17.3976
70.9916 | 15.6136
74.5662 | 13.8629
78.4982 | 12.691
82.7877 | 11.8267
87.0773 | 10.7178
91.3668 | 9.9893
96.3712 | 10.299
101.3757 | 9.9154
106.38 | 7.7946
112.0995 | 7.4821
117.8188 | 8.9475
123.8956 | 8.4074
130.3299 | 6.4417
136.7642 | 5.3515
143.9134 | 5.0997
151.0626 | 5.4488
158.9267 | 6.5016
167.1483 | 6.2369
175.7273 | 4.5712
184.6638 | 3.8916
193.9578 | 3.6112
203.9667 | 3.4302
214.333 | 3.4134
225.0568 | 3.2403
236.4955 | 2.6836
248.2917 | 4.382

## DFT Pore Size Cumulative Volume
Flex 6.01 | Flex Version 6.01 | Page 1
3Flex Serial # 1131 Unit 1 Port 3
Sample: | Rh-W-30
Operator: | ML
Submitter:
File: | C:\Users\Public\Documents\Micromeritics\Flex\data\Valtchev\Ana\TFN2-009.SMP
Started: | 13/06/2023 08:43:03 | Analysis adsorptive: | N2
Completed: | 14/06/2023 08:42:50 | Analysis bath temp.: | 77,355 K
Report time: | 14/06/2023 08:45:33 | Thermal correction: | No
Sample mass: | 0,0916 g | Ambient free space: | 15,9382 cm³ Measured
Analysis free space: | 34,7234 cm³ | Equilibration interval: | 5 to 20 s
Low pressure dose: | 12,0000 cm³/g STP | Sample density: | 1,000 g/cm³
Automatic degas: | No
Comments: masse humide: 0.1065 g perte a 300 C: 13.99 % repertoire: Valtchev ; sous repertoire: Ana
Cumulative Pore Volume vs. Pore Width
TFN2-009 : Rh-W-30
Pore Width (Å) | Cumulative Pore Volume (cm³/g)
16.6576 | 0.0013482
17.0151 | 0.0013528
17.3726 | 0.0013548
17.73 | 0.0013548
18.0875 | 0.0013548
18.4449 | 0.0013548
18.8024 | 0.0013548
19.1599 | 0.0013548
19.5173 | 0.0013614
19.8748 | 0.0013865
20.2322 | 0.0014431
20.5897 | 0.001543
20.9472 | 0.0016942
21.3046 | 0.0018994
21.6621 | 0.0021552
22.377 | 0.0024571
23.0919 | 0.0027912
23.8068 | 0.0031386
24.5218 | 0.0034792
25.2367 | 0.0037957
25.9516 | 0.0040782
26.6665 | 0.0043263
27.3814 | 0.004549
28.0964 | 0.00476
28.8113 | 0.0049729
29.5262 | 0.0051994
30.2411 | 0.0054461
30.956 | 0.0057112
31.671 | 0.0059884
32.3859 | 0.0062725
33.1008 | 0.006559
33.8157 | 0.006843
34.5306 | 0.0071253
35.2456 | 0.0074091
35.9605 | 0.0076967
36.6754 | 0.007986
37.3903 | 0.0082667
38.1052 | 0.0085336
38.8202 | 0.0087857
39.5351 | 0.009026
40.25 | 0.0092594
40.9649 | 0.0094903
41.6798 | 0.0097221
42.3948 | 0.009957
43.1097 | 0.010195
43.8246 | 0.010436
44.5395 | 0.010675
45.2544 | 0.010903
45.9694 | 0.01111
46.6843 | 0.011285
47.3992 | 0.011431
48.1141 | 0.011575
48.829 | 0.011756
49.544 | 0.012018
50.2589 | 0.012396
52.0462 | 0.0129
54.9059 | 0.013478
57.7655 | 0.014077
60.9827 | 0.014698
64.1998 | 0.015341
67.417 | 0.015982
70.9916 | 0.016588
74.5662 | 0.017152
78.4982 | 0.017718
82.7877 | 0.018269
87.0773 | 0.018769
91.3668 | 0.019271
96.3712 | 0.019831
101.3757 | 0.020371
106.38 | 0.020823
112.0995 | 0.021288
117.8188 | 0.021861
123.8956 | 0.022431
130.3299 | 0.022882
136.7642 | 0.023276
143.9134 | 0.023672
151.0626 | 0.024115
158.9267 | 0.024683
167.1483 | 0.025252
175.7273 | 0.025686
184.6638 | 0.026071
193.9578 | 0.026449
203.9667 | 0.026829
214.333 | 0.02722
225.0568 | 0.027609
236.4955 | 0.027948
248.2917 | 0.028523

## DFT Pore Size Incremental Volum
Flex 6.01 | Flex Version 6.01 | Page 1
3Flex Serial # 1131 Unit 1 Port 3
Sample: | Rh-W-30
Operator: | ML
Submitter:
File: | C:\Users\Public\Documents\Micromeritics\Flex\data\Valtchev\Ana\TFN2-009.SMP
Started: | 13/06/2023 08:43:03 | Analysis adsorptive: | N2
Completed: | 14/06/2023 08:42:50 | Analysis bath temp.: | 77,355 K
Report time: | 14/06/2023 08:45:33 | Thermal correction: | No
Sample mass: | 0,0916 g | Ambient free space: | 15,9382 cm³ Measured
Analysis free space: | 34,7234 cm³ | Equilibration interval: | 5 to 20 s
Low pressure dose: | 12,0000 cm³/g STP | Sample density: | 1,000 g/cm³
Automatic degas: | No
Comments: masse humide: 0.1065 g perte a 300 C: 13.99 % repertoire: Valtchev ; sous repertoire: Ana
Incremental Pore Volume vs. Pore Width
TFN2-009 : Rh-W-30
Pore Width (Å) | Incremental Pore Volume (cm³/g)
16.6576 | 1.7121e-06
17.0151 | 4.6358e-06
17.3726 | 1.9402e-06
17.73 | 0
18.0875 | 0
18.4449 | 0
18.8024 | 0
19.1599 | 0
19.5173 | 6.6559e-06
19.8748 | 2.5059e-05
20.2322 | 5.6608e-05
20.5897 | 9.9937e-05
20.9472 | 0.00015122
21.3046 | 0.00020518
21.6621 | 0.00025578
22.377 | 0.00030196
23.0919 | 0.00033407
23.8068 | 0.00034739
24.5218 | 0.00034057
25.2367 | 0.00031655
25.9516 | 0.00028248
26.6665 | 0.00024811
27.3814 | 0.00022266
28.0964 | 0.00021099
28.8113 | 0.00021292
29.5262 | 0.00022649
30.2411 | 0.00024668
30.956 | 0.00026513
31.671 | 0.00027719
32.3859 | 0.00028415
33.1008 | 0.00028651
33.8157 | 0.000284
34.5306 | 0.00028228
35.2456 | 0.00028382
35.9605 | 0.00028759
36.6754 | 0.00028924
37.3903 | 0.00028076
38.1052 | 0.00026691
38.8202 | 0.00025206
39.5351 | 0.00024027
40.25 | 0.00023341
40.9649 | 0.00023091
41.6798 | 0.00023183
42.3948 | 0.00023484
43.1097 | 0.00023839
43.8246 | 0.00024075
44.5395 | 0.00023885
45.2544 | 0.0002282
45.9694 | 0.00020676
46.6843 | 0.00017543
47.3992 | 0.00014614
48.1141 | 0.00014326
48.829 | 0.00018103
49.544 | 0.00026244
50.2589 | 0.00037803
52.0462 | 0.00050336
54.9059 | 0.0005786
57.7655 | 0.00059853
60.9827 | 0.00062125
64.1998 | 0.00064349
67.417 | 0.00064029
70.9916 | 0.00060649
74.5662 | 0.00056406
78.4982 | 0.00056566
82.7877 | 0.0005513
87.0773 | 0.00049956
91.3668 | 0.00050246
96.3712 | 0.0005601
101.3757 | 0.00053919
106.38 | 0.00045263
112.0995 | 0.00046502
117.8188 | 0.00057259
123.8956 | 0.00057068
130.3299 | 0.00045038
136.7642 | 0.00039391
143.9134 | 0.00039617
151.0626 | 0.0004434
158.9267 | 0.00056759
167.1483 | 0.00056871
175.7273 | 0.00043458
184.6638 | 0.00038508
193.9578 | 0.00037802
203.9667 | 0.0003794
214.333 | 0.00039079
225.0568 | 0.00038954
236.4955 | 0.00033851
248.2917 | 0.00057499

## DFT Pore Size dV-dlog(W) Volume
Flex 6.01 | Flex Version 6.01 | Page 1
3Flex Serial # 1131 Unit 1 Port 3
Sample: | Rh-W-30
Operator: | ML
Submitter:
File: | C:\Users\Public\Documents\Micromeritics\Flex\data\Valtchev\Ana\TFN2-009.SMP
Started: | 13/06/2023 08:43:03 | Analysis adsorptive: | N2
Completed: | 14/06/2023 08:42:50 | Analysis bath temp.: | 77,355 K
Report time: | 14/06/2023 08:45:33 | Thermal correction: | No
Sample mass: | 0,0916 g | Ambient free space: | 15,9382 cm³ Measured
Analysis free space: | 34,7234 cm³ | Equilibration interval: | 5 to 20 s
Low pressure dose: | 12,0000 cm³/g STP | Sample density: | 1,000 g/cm³
Automatic degas: | No
Comments: masse humide: 0.1065 g perte a 300 C: 13.99 % repertoire: Valtchev ; sous repertoire: Ana
dV/dlog(W) Pore Volume vs. Pore Width
TFN2-009 : Rh-W-30
Pore Width (Å) | dV/dlog(W) Pore Volume (cm³/g)
16.6576 | 0.00018568
17.0151 | 0.00050802
17.3726 | 0.00021709
17.73 | 0
18.0875 | 0
18.4449 | 0
18.8024 | 0
19.1599 | 0
19.5173 | 0.0008367
19.8748 | 0.0032078
20.2322 | 0.0073767
20.5897 | 0.013253
20.9472 | 0.020402
21.3046 | 0.028155
21.6621 | 0.023985
22.377 | 0.021755
23.0919 | 0.024838
23.8068 | 0.026628
24.5218 | 0.02689
25.2367 | 0.025723
25.9516 | 0.023605
26.6665 | 0.021305
27.3814 | 0.019632
28.0964 | 0.019088
28.8113 | 0.019754
29.5262 | 0.021535
30.2411 | 0.024022
30.956 | 0.026429
31.671 | 0.028269
32.3859 | 0.029634
33.1008 | 0.03054
33.8157 | 0.030927
34.5306 | 0.031389
35.2456 | 0.032214
35.9605 | 0.033304
36.6754 | 0.034161
37.3903 | 0.033806
38.1052 | 0.032754
38.8202 | 0.031512
39.5351 | 0.030591
40.25 | 0.030254
40.9649 | 0.030463
41.6798 | 0.031117
42.3948 | 0.032063
43.1097 | 0.033097
43.8246 | 0.033979
44.5395 | 0.03426
45.2544 | 0.033258
45.9694 | 0.03061
46.6843 | 0.026375
47.3992 | 0.022309
48.1141 | 0.022198
48.829 | 0.028467
49.544 | 0.041874
50.2589 | 0.035333
52.0462 | 0.026212
54.9059 | 0.025557
57.7655 | 0.026259
60.9827 | 0.02709
64.1998 | 0.029543
67.417 | 0.029322
70.9916 | 0.027711
74.5662 | 0.025843
78.4982 | 0.024906
82.7877 | 0.024478
87.0773 | 0.023332
91.3668 | 0.022817
96.3712 | 0.024813
101.3757 | 0.02513
106.38 | 0.02073
112.0995 | 0.020968
117.8188 | 0.026355
123.8956 | 0.026041
130.3299 | 0.020989
136.7642 | 0.018297
143.9134 | 0.018348
151.0626 | 0.020578
158.9267 | 0.025832
167.1483 | 0.026062
175.7273 | 0.020082
184.6638 | 0.017966
193.9578 | 0.01751
203.9667 | 0.017491
214.333 | 0.01829
225.0568 | 0.018231
236.4955 | 0.015866
248.2917 | 0.0272

## DFT Pore Size Log Goodness of F
Flex 6.01 | Flex Version 6.01 | Page 1
3Flex Serial # 1131 Unit 1 Port 3
Sample: | Rh-W-30
Operator: | ML
Submitter:
File: | C:\Users\Public\Documents\Micromeritics\Flex\data\Valtchev\Ana\TFN2-009.SMP
Started: | 13/06/2023 08:43:03 | Analysis adsorptive: | N2
Completed: | 14/06/2023 08:42:50 | Analysis bath temp.: | 77,355 K
Report time: | 14/06/2023 08:45:33 | Thermal correction: | No
Sample mass: | 0,0916 g | Ambient free space: | 15,9382 cm³ Measured
Analysis free space: | 34,7234 cm³ | Equilibration interval: | 5 to 20 s
Low pressure dose: | 12,0000 cm³/g STP | Sample density: | 1,000 g/cm³
Automatic degas: | No
Comments: masse humide: 0.1065 g perte a 300 C: 13.99 % repertoire: Valtchev ; sous repertoire: Ana
Goodness of Fit
Standard Deviation of Fit: 0,03653 cm³/g STP
TFN2-009 : Rh-W-30 : Adsorption |  | TFN2-009 : Rh-W-30 : model fit
Relative Pressure (p/p°) | Quantity Adsorbed (cm³/g STP) | Relative Pressure (p/p°) | Quantity Adsorbed (cm³/g STP)
0.0076335 | 4.6101 | 0.0079433 | 4.5704
0.019824 | 5.3367 | 0.01 | 4.7555
0.028873 | 5.6775 | 0.012356 | 4.9312
0.047932 | 6.2042 | 0.015186 | 5.1074
0.067919 | 6.6362 | 0.018486 | 5.2782
0.088224 | 7.006 | 0.022295 | 5.4463
0.10946 | 7.3524 | 0.026653 | 5.6112
0.1294 | 7.658 | 0.031598 | 5.7782
0.14932 | 7.9528 | 0.037162 | 5.9443
0.16978 | 8.2325 | 0.043374 | 6.1117
0.18899 | 8.4879 | 0.050259 | 6.2793
0.19906 | 8.6176 | 0.057835 | 6.4442
0.26723 | 9.482 | 0.066116 | 6.6089
0.29901 | 9.8898 | 0.075109 | 6.7704
0.34883 | 10.5113 | 0.084816 | 6.9409
0.39975 | 11.1432 | 0.095232 | 7.1265
0.44959 | 11.7622 | 0.10635 | 7.2988
0.49941 | 12.4111 | 0.11815 | 7.4763
0.54939 | 13.0914 | 0.13061 | 7.663
0.59935 | 13.8164 | 0.14371 | 7.8582
0.64934 | 14.6069 | 0.15741 | 8.0532
0.69977 | 15.4829 | 0.17169 | 8.2686
0.71953 | 15.8708 | 0.18649 | 8.4522
0.73957 | 16.2669 | 0.20179 | 8.6669
0.75984 | 16.7002 | 0.21754 | 8.854
0.77945 | 17.1715 | 0.23369 | 9.0421
0.79936 | 17.6698 | 0.2502 | 9.2756
0.81937 | 18.2387 | 0.26701 | 9.4649
0.83972 | 18.8683 | 0.28409 | 9.6998
0.85987 | 19.5791 | 0.30138 | 9.9375
0.87953 | 20.3713 | 0.31884 | 10.1226
0.89926 | 21.2675 | 0.33642 | 10.3553
0.91024 | 21.8438 | 0.35407 | 10.5781
0.92049 | 22.4855 | 0.37176 | 10.7958
0.9302 | 23.2093 | 0.38944 | 11.0144
0.94005 | 24.1664 | 0.40707 | 11.2364
0.94972 | 25.1576 | 0.42461 | 11.4561
0.95957 | 26.2112 | 0.44203 | 11.6564
0.96343 | 26.8791 | 0.45931 | 11.8795
0.96846 | 27.6099 | 0.47639 | 12.1469
0.9718 | 28.226 | 0.49327 | 12.3814
0.9763 | 29.0053 | 0.50991 | 12.4831
0.97969 | 29.81 | 0.52629 | 12.7402
|  | 0.54239 | 13.0067
|  | 0.5582 | 13.2844
|  | 0.57369 | 13.3771
|  | 0.58885 | 13.6618
|  | 0.60368 | 13.9488
|  | 0.61815 | 14.0337
|  | 0.63227 | 14.3103
|  | 0.64603 | 14.5761
|  | 0.65942 | 14.8455
|  | 0.67244 | 14.9211
|  | 0.68508 | 15.1868
|  | 0.69736 | 15.4373
|  | 0.70926 | 15.6913
|  | 0.72079 | 15.9704
|  | 0.73195 | 16.0378
|  | 0.74276 | 16.3105
|  | 0.7532 | 16.5524
|  | 0.76329 | 16.8019
|  | 0.77303 | 17.0973
|  | 0.78243 | 17.1582
|  | 0.7915 | 17.4536
|  | 0.80023 | 17.701
|  | 0.80865 | 17.9263
|  | 0.81675 | 18.1543
|  | 0.82455 | 18.4047
|  | 0.83205 | 18.7126
|  | 0.83927 | 18.7647
|  | 0.8462 | 19.0752
|  | 0.85286 | 19.3265
|  | 0.85926 | 19.5567
|  | 0.8654 | 19.7876
|  | 0.87129 | 20.0199
|  | 0.87695 | 20.2605
|  | 0.88237 | 20.5013
|  | 0.88757 | 20.7183
|  | 0.89255 | 21.0542
|  | 0.89733 | 21.1026

## DFT Pore Size Goodness of Fit G
Flex 6.01 | Flex Version 6.01 | Page 1
3Flex Serial # 1131 Unit 1 Port 3
Sample: | Rh-W-30
Operator: | ML
Submitter:
File: | C:\Users\Public\Documents\Micromeritics\Flex\data\Valtchev\Ana\TFN2-009.SMP
Started: | 13/06/2023 08:43:03 | Analysis adsorptive: | N2
Completed: | 14/06/2023 08:42:50 | Analysis bath temp.: | 77,355 K
Report time: | 14/06/2023 08:45:33 | Thermal correction: | No
Sample mass: | 0,0916 g | Ambient free space: | 15,9382 cm³ Measured
Analysis free space: | 34,7234 cm³ | Equilibration interval: | 5 to 20 s
Low pressure dose: | 12,0000 cm³/g STP | Sample density: | 1,000 g/cm³
Automatic degas: | No
Comments: masse humide: 0.1065 g perte a 300 C: 13.99 % repertoire: Valtchev ; sous repertoire: Ana
Goodness of Fit
Standard Deviation of Fit: 0,03653 cm³/g STP
TFN2-009 : Rh-W-30 : Adsorption |  | TFN2-009 : Rh-W-30 : model fit
Relative Pressure (p/p°) | Quantity Adsorbed (cm³/g STP) | Relative Pressure (p/p°) | Quantity Adsorbed (cm³/g STP)
0.0076335 | 4.6101 | 0.0079433 | 4.5704
0.019824 | 5.3367 | 0.01 | 4.7555
0.028873 | 5.6775 | 0.012356 | 4.9312
0.047932 | 6.2042 | 0.015186 | 5.1074
0.067919 | 6.6362 | 0.018486 | 5.2782
0.088224 | 7.006 | 0.022295 | 5.4463
0.10946 | 7.3524 | 0.026653 | 5.6112
0.1294 | 7.658 | 0.031598 | 5.7782
0.14932 | 7.9528 | 0.037162 | 5.9443
0.16978 | 8.2325 | 0.043374 | 6.1117
0.18899 | 8.4879 | 0.050259 | 6.2793
0.19906 | 8.6176 | 0.057835 | 6.4442
0.26723 | 9.482 | 0.066116 | 6.6089
0.29901 | 9.8898 | 0.075109 | 6.7704
0.34883 | 10.5113 | 0.084816 | 6.9409
0.39975 | 11.1432 | 0.095232 | 7.1265
0.44959 | 11.7622 | 0.10635 | 7.2988
0.49941 | 12.4111 | 0.11815 | 7.4763
0.54939 | 13.0914 | 0.13061 | 7.663
0.59935 | 13.8164 | 0.14371 | 7.8582
0.64934 | 14.6069 | 0.15741 | 8.0532
0.69977 | 15.4829 | 0.17169 | 8.2686
0.71953 | 15.8708 | 0.18649 | 8.4522
0.73957 | 16.2669 | 0.20179 | 8.6669
0.75984 | 16.7002 | 0.21754 | 8.854
0.77945 | 17.1715 | 0.23369 | 9.0421
0.79936 | 17.6698 | 0.2502 | 9.2756
0.81937 | 18.2387 | 0.26701 | 9.4649
0.83972 | 18.8683 | 0.28409 | 9.6998
0.85987 | 19.5791 | 0.30138 | 9.9375
0.87953 | 20.3713 | 0.31884 | 10.1226
0.89926 | 21.2675 | 0.33642 | 10.3553
0.91024 | 21.8438 | 0.35407 | 10.5781
0.92049 | 22.4855 | 0.37176 | 10.7958
0.9302 | 23.2093 | 0.38944 | 11.0144
0.94005 | 24.1664 | 0.40707 | 11.2364
0.94972 | 25.1576 | 0.42461 | 11.4561
0.95957 | 26.2112 | 0.44203 | 11.6564
0.96343 | 26.8791 | 0.45931 | 11.8795
0.96846 | 27.6099 | 0.47639 | 12.1469
0.9718 | 28.226 | 0.49327 | 12.3814
0.9763 | 29.0053 | 0.50991 | 12.4831
0.97969 | 29.81 | 0.52629 | 12.7402
|  | 0.54239 | 13.0067
|  | 0.5582 | 13.2844
|  | 0.57369 | 13.3771
|  | 0.58885 | 13.6618
|  | 0.60368 | 13.9488
|  | 0.61815 | 14.0337
|  | 0.63227 | 14.3103
|  | 0.64603 | 14.5761
|  | 0.65942 | 14.8455
|  | 0.67244 | 14.9211
|  | 0.68508 | 15.1868
|  | 0.69736 | 15.4373
|  | 0.70926 | 15.6913
|  | 0.72079 | 15.9704
|  | 0.73195 | 16.0378
|  | 0.74276 | 16.3105
|  | 0.7532 | 16.5524
|  | 0.76329 | 16.8019
|  | 0.77303 | 17.0973
|  | 0.78243 | 17.1582
|  | 0.7915 | 17.4536
|  | 0.80023 | 17.701
|  | 0.80865 | 17.9263
|  | 0.81675 | 18.1543
|  | 0.82455 | 18.4047
|  | 0.83205 | 18.7126
|  | 0.83927 | 18.7647
|  | 0.8462 | 19.0752
|  | 0.85286 | 19.3265
|  | 0.85926 | 19.5567
|  | 0.8654 | 19.7876
|  | 0.87129 | 20.0199
|  | 0.87695 | 20.2605
|  | 0.88237 | 20.5013
|  | 0.88757 | 20.7183
|  | 0.89255 | 21.0542
|  | 0.89733 | 21.1026

## Options
Flex 6.01 | Flex Version 6.01 | Page 1
3Flex Serial # 1131 Unit 1 Port 3
Sample: | Rh-W-30
Operator: | ML
Submitter:
File: | C:\Users\Public\Documents\Micromeritics\Flex\data\Valtchev\Ana\TFN2-009.SMP
Started: | 13/06/2023 08:43:03 | Analysis adsorptive: | N2
Completed: | 14/06/2023 08:42:50 | Analysis bath temp.: | 77,355 K
Report time: | 14/06/2023 08:45:33 | Thermal correction: | No
Sample mass: | 0,0916 g | Ambient free space: | 15,9382 cm³ Measured
Analysis free space: | 34,7234 cm³ | Equilibration interval: | 5 to 20 s
Low pressure dose: | 12,0000 cm³/g STP | Sample density: | 1,000 g/cm³
Automatic degas: | No
Comments: masse humide: 0.1065 g perte a 300 C: 13.99 % repertoire: Valtchev ; sous repertoire: Ana
Sample: | Rh-W-30
Operator: | ML
Submitter:
Mass type: | Entered
Sample mass: | 0,0916 g
Density: | 1,000 g/cm³
Type of data: | Automatically collected
Instrument type: | 3500
Original instrument type: | 3500
Comments: | masse humide: 0.1065 g perte a 300 C: 13.99 % repertoire: Valtchev ; sous repertoire: Ana
Sample tube: | Sample Tube B
Ambient free space: | 1,0000 cm³
Analysis free space: | 1,0000 cm³
Use isothermal jacket: | Yes
Use filler rod: | Yes
Vacuum seal type: | Check Seal
Degas conditions: | Degas Conditions
Smart VacPrep evacuation
Backfill sample tube: | Automatic
Evacuation rate: | 1,0 mmHg/s
Unrest. evacuation from: | 1,0 mmHg
Vacuum level: | 1,000000e-01 mmHg
Evacuation time: | 180 min
Temperature ramp rate: | 1,0 °C/min
Target temperature: | 90 °C
Hold pressure: | 100 mmHg
Heating Phase
Sample prep: Stage | Temperature (°C) | Ramp Rate (°C/min) | Time (min)
1 | 300 | 1,5 | 480
Analysis conditions: | Silica Alumina, nitrogen @77.35 K
Absolute pressure dosing: | No
Set external trigger: | No
Pressure Table
Starting Pressure (p/p°) | Pressure Increment (p/p°) | Dose Amount (cm³/g STP) | Equilibration Interval (s) | Ending Pressure (p/p°)
0,000000000 |  | 12,0000 | 20 | 0,010000000
0,010000000 | 0,020000000 |  | 5 | 0,200000000
0,200000000 | 0,050000000 |  | 5 | 0,700000000
0,700000000 | 0,020000000 |  | 5 | 0,900000000
0,900000000 | 0,010000000 |  | 5 | 0,960000000
0,960000000 | 0,004000000 |  | 5 | 0,980000000
0,980000000 | 0,004000000 |  | 5 | 0,960000000
0,960000000 | 0,010000000 |  | 5 | 0,900000000
0,900000000 | 0,040000000 |  | 5 | 0,700000000
0,700000000 | 0,050000000 |  | 5 | 0,100000000
Preparation
Backfill gas: | Nitrogen
Evacuation rate: | 5,0 mmHg/s
Unrestricted evacuation from: | 5,0 mmHg
Vacuum level: | 5,0e-02 mmHg
Evacuation time: | 0,10 h
Evacuate and hold: | No
Degas in situ: | Yes
Target temperature: | 30 °C
Temperature ramp rate: | 1,0 °C/min
Hold pressure: | 1 mmHg
Sample prep: Stage | Temperature (°C) | Ramp Rate (°C/min) | Time (min)
1 | 300 | 3,0 | 240
Leak test: | Yes
Leak test duration: | 60 s
Elevator operation: | Wait for operator
Free Space
Measured after analysis
Evacuation time: | 0,10 h
Estimated ambient free space: | 14,0000 cm³
Estimated analysis free space: | 29,0000 cm³
p° and Temperature
p° type: | Entered
p°: | 760,000 mmHg
Temperature type: | Calculated from p° or Psat
Dosing
Target tolerance: | 5.0% or 2,000 mmHg
Minimum equilibration delay at p/p° >= 0.995: | 600 s
Minimum equilibration delay: | 0,00 h
Maximum equilibration delay: | 999,00 h
Termination
Backfill at end of analysis: | Yes
Backfill gas: | Nitrogen
Adsorptive: | Nitrogen (N2)
Maximum manifold pressure: | 925,00 mmHg
Therm. tran. hard-sphere diameter: | 3,6810 Å
Molecular cross-sectional area: | 0,162 nm²
Adsorbate molecular weight: | 28,01
Mass flow constant: | 1,000
Relative thermal conductivity: | 1,00
Gas blend: | No
Adsorbed-phase free-space correction: | Yes
Fluid properties: | H:\FPI\fpiv6\nitrogen.fpi
Dosing method: | Normal
Sample Information
Sample Tube
Degas Conditions
Analysis Conditions
Adsorptive Properties

## Sample Log
Flex 6.01 | Flex Version 6.01 | Page 1
3Flex Serial # 1131 Unit 1 Port 3
Sample: | Rh-W-30
Operator: | ML
Submitter:
File: | C:\Users\Public\Documents\Micromeritics\Flex\data\Valtchev\Ana\TFN2-009.SMP
Started: | 13/06/2023 08:43:03 | Analysis adsorptive: | N2
Completed: | 14/06/2023 08:42:50 | Analysis bath temp.: | 77,355 K
Report time: | 14/06/2023 08:45:33 | Thermal correction: | No
Sample mass: | 0,0916 g | Ambient free space: | 15,9382 cm³ Measured
Analysis free space: | 34,7234 cm³ | Equilibration interval: | 5 to 20 s
Low pressure dose: | 12,0000 cm³/g STP | Sample density: | 1,000 g/cm³
Automatic degas: | No
Comments: masse humide: 0.1065 g perte a 300 C: 13.99 % repertoire: Valtchev ; sous repertoire: Ana
Sample Log
Date | Time | Log Message
12/06/2023 | 15:38:00 | Degas operation started on Smart VacPrep 1 - S/N: 391, port 3.
12/06/2023 | 15:38:03 | Started evacuation at 1,00 mmHg/s to 0,1000 mmHg, hold for 180 minutes.
12/06/2023 | 19:41:20 | Started temperature ramp at 1.5 °C/min to 300 °C.
12/06/2023 | 22:00:52 | Started temperature hold at 300 °C for 480 minutes.
13/06/2023 | 06:02:00 | Started cool-down wait.
13/06/2023 | 06:56:26 | Started backfilling.
13/06/2023 | 06:56:32 | Degas operation completed.
13/06/2023 | 08:43:03 | Starting a sample analysis (Serial # 1131) for C:\Users\Public\Documents\Micromeritic...\TFN2-009.SMP on port 3.
13/06/2023 | 08:43:03 | System volume: 25.5716 cm³
13/06/2023 | 14:22:47 | Sample degas completed (sample port 3, temperature: 300,0 °C, elapsed: 19729 s).
13/06/2023 | 15:19:08 | Degas in situ is finished. Please remove the heating mantle and support. Properly position the isothermal jackets, dewar lid, and dewar. Unplug the heating mantle before proceeding. 6007- Warning: The shield is not in place.
13/06/2023 | 15:31:34 | Operation skipped by operator.
13/06/2023 | 15:31:34 | 10940- The dewar shield was not present when the analysis was started.
13/06/2023 | 15:32:54 | Leak rate measured on sample port 3 (interval: 60 s, rate: 0,000052 mmHg/min).
13/06/2023 | 15:35:00 | Please raise the elevator. Click Continue when ready to proceed.
13/06/2023 | 15:35:36 | Operation skipped by operator.
13/06/2023 | 15:50:53 | Port 3 vacuum level is 2,60e-05 mmHg.
13/06/2023 | 15:50:59 | Data collection started on sample port 3 (gas: N2).
14/06/2023 | 00:27:11 | Please lower the elevator. Click Continue when ready to proceed. The operator is responsible for using manual control to maintain safe pressure in the sample tubes.
14/06/2023 | 07:34:15 | Operation skipped by operator.
14/06/2023 | 07:47:07 | Please raise the elevator. Click Continue when ready to proceed.
14/06/2023 | 07:47:07 | Ambient free-space measurement on sample port 3 complete (elapsed: 83040 s, qty in free-space: 15,9382 cm³, P1: 799,5643 mmHg, P2: 266,8811 mmHg, Tman: 45,0 °C, Tport: 45,0 °C).
14/06/2023 | 07:49:34 | Operation skipped by operator.
14/06/2023 | 08:19:10 | Analysis free-space measurement on sample port 3 complete (elapsed: 84964 s, qty in free-space: 34,7234 cm³, P3: 186,8596 mmHg, Tport: 45,0 °C).
14/06/2023 | 08:19:11 | Analysis termination started.
14/06/2023 | 08:19:17 | Please lower the elevator. Click Continue when ready to proceed. The operator is responsible for using manual control to maintain safe pressure in the sample tubes.
14/06/2023 | 08:37:49 | Operation skipped by operator.
14/06/2023 | 08:42:50 | Port 3 1000 mmHg transducer scale changed from 1 033,5518 to 1 033,5240 mmHg (fraction of nominal: 1.01).
14/06/2023 | 08:42:50 | Finished a sample analysis for C:\Users\Public\Documents\Micromeritic...\TFN2-009.SMP on port 3.