## Summary
Flex 6.01 | Flex Version 6.01 | Page 1
3Flex Serial # 1131 Unit 1 Port 3
Sample: | ST-KOH
Operator: | ML
Submitter:
File: | C:\Users\Public\Documents\Micromeritics\Flex\data\Valtchev\Ana\TFN2-012.SMP
Started: | 14/06/2023 08:47:45 | Analysis adsorptive: | N2
Completed: | 15/06/2023 08:21:12 | Analysis bath temp.: | 77,355 K
Report time: | 15/06/2023 09:11:17 | Thermal correction: | No
Sample mass: | 0,0789 g | Ambient free space: | 15,2937 cm³ Measured
Analysis free space: | 33,4776 cm³ | Equilibration interval: | 5 to 20 s
Low pressure dose: | 12,0000 cm³/g STP | Sample density: | 1,000 g/cm³
Automatic degas: | No
Comments: masse humide: 0.1040 g perte a 300 C: 24.17 % repertoire: Valtchev ; sous repertoire: Ana
Summary Report
Surface Area
Single point surface area at p/p° = 0,010941083: | 799,6546 m²/g
BET Surface Area: | 798,7999 m²/g
t-Plot Micropore Area: | 751,0462 m²/g
t-Plot external surface area: | 47,7537 m²/g
BJH Adsorption cumulative surface area of pores
between 17,000 Å and 3 000,000 Å width: | 16,5735 m²/g
BJH Desorption cumulative surface area of pores
between 17,000 Å and 3 000,000 Å width: | 24,3286 m²/g
D-H Adsorption cumulative surface area of pores
between 17,000 Å and 3 000,000 Å width: | 25,5924 m²/g
D-H Desorption cumulative surface area of pores
between 17,000 Å and 3 000,000 Å width: | 23,2305 m²/g
Pore Volume
Single point adsorption total pore volume of pores
less than 660,177 Å width at p/p° = 0,970000000: | 0,316565 cm³/g
Single point desorption total pore volume of pores
less than 660,177 Å width at p/p° = 0,970000000: | 0,316652 cm³/g
t-Plot micropore volume: | 0,281738 cm³/g
BJH Adsorption cumulative volume of pores
between 17,000 Å and 3 000,000 Å width: | 0,019251 cm³/g
BJH Desorption cumulative volume of pores
between 17,000 Å and 3 000,000 Å width: | 0,024474 cm³/g
D-H Adsorption cumulative volume of pores
between 17,000 Å and 3 000,000 Å width: | 0,024961 cm³/g
D-H Desorption cumulative volume of pores
between 17,000 Å and 3 000,000 Å width: | 0,023794 cm³/g
Pore Size
Adsorption average pore diameter (4V/A by BET): | 15,852 Å
Desorption average pore diameter (4V/A by BET): | 15,856 Å
BJH Adsorption average pore width (4V/A): | 46,461 Å
BJH Desorption average pore width (4V/A): | 40,240 Å
D-H Adsorption average pore width (4V/A): | 39,013 Å
D-H Desorption average pore width (4V/A): | 40,970 Å
Freundlich
Qm·C: | 119,1617 ± 2,4917 cm³/g STP
m: | 10,6815 ± 0,9434
Temkin
q·alpha/Qm: | 0,066066 ± 0,003031 kJ/mol·(cm³/g STP)
A: | 2 772 739,5864 ± 2 027 320,1512 mmHg
Volume in Pores | < | 5,58 Å | : | 0,00000 cm³/g
Total Volume in Pores | <= | 248,29 Å | : | 0,30557 cm³/g
Area in Pores | > | 248,29 Å | : | 0,000 m²/g
Total Area in Pores | >= | 5,58 Å | : | 1 497,391 m²/g
Nanoparticle Size:
Average Particle Size | 75,113 Å
Horvath-Kawazoe
Maximum pore volume at p/p° = 0,169599011: | 0,301824 cm³/g
Median pore width: | 5,750 Å
Dubinin-Astakhov
Micropore surface area: | 917,8529 m²/g
Limiting micropore volume: | 0,301555 cm³/g
MP-Method
Cumulative surface area of pores between
1,9023 Å and 18,0000 Å hydraulic radius: | 1 315,2523 m²/g
Cumulative pore volume of pores between
1,9023 Å and 18,0000 Å hydraulic radius: | 0,313996 cm³/g
Average pore hydraulic radius (V/A): | 2,3873 Å

## Isotherm Tabular Report
Flex 6.01 | Flex Version 6.01 | Page 1
3Flex Serial # 1131 Unit 1 Port 3
Sample: | ST-KOH
Operator: | ML
Submitter:
File: | C:\Users\Public\Documents\Micromeritics\Flex\data\Valtchev\Ana\TFN2-012.SMP
Started: | 14/06/2023 08:47:45 | Analysis adsorptive: | N2
Completed: | 15/06/2023 08:21:12 | Analysis bath temp.: | 77,355 K
Report time: | 15/06/2023 09:11:17 | Thermal correction: | No
Sample mass: | 0,0789 g | Ambient free space: | 15,2937 cm³ Measured
Analysis free space: | 33,4776 cm³ | Equilibration interval: | 5 to 20 s
Low pressure dose: | 12,0000 cm³/g STP | Sample density: | 1,000 g/cm³
Automatic degas: | No
Comments: masse humide: 0.1040 g perte a 300 C: 24.17 % repertoire: Valtchev ; sous repertoire: Ana
Isotherm Tabular Report
Relative Pressure (p/p°) | Absolute Pressure (mmHg) | Quantity Adsorbed (cm³/g STP) | Elapsed Time (h:min) | Saturation Pressure (mmHg)
760
2.729e-07 | 0.00020741 | 11.5361 | 07:08
5.2571e-07 | 0.00039954 | 22.8904 | 07:24
7.3694e-07 | 0.00056007 | 34.5874 | 07:41
9.763e-07 | 0.00074199 | 46.3165 | 08:01
1.262e-06 | 0.0009591 | 57.8177 | 08:25
1.641e-06 | 0.0012471 | 69.4734 | 08:52
2.145e-06 | 0.0016302 | 81.1722 | 09:22
2.8207e-06 | 0.0021437 | 92.8748 | 09:56
3.8314e-06 | 0.0029118 | 104.4047 | 10:39
5.6401e-06 | 0.0042865 | 115.9975 | 11:25
8.9219e-06 | 0.0067807 | 127.6223 | 12:22
1.8516e-05 | 0.014073 | 139.2033 | 12:59
4.75e-05 | 0.0361 | 150.7556 | 13:30
0.0001473 | 0.11195 | 162.3667 | 13:55
0.00074885 | 0.56913 | 173.2796 | 14:10
0.0039373 | 2.9923 | 181.3931 | 14:19
0.010941 | 8.3152 | 185.7521 | 14:29
0.035333 | 26.8531 | 189.8979 | 14:33
0.048187 | 36.6221 | 190.8765 | 14:35
0.067687 | 51.4425 | 191.9222 | 14:37
0.089743 | 68.2045 | 192.7687 | 14:39
0.11 | 83.6008 | 193.3788 | 14:41
0.13002 | 98.8184 | 193.8645 | 14:43
0.14975 | 113.8113 | 194.2917 | 14:45
0.1696 | 128.8952 | 194.6646 | 14:46
0.18958 | 144.0805 | 195.0152 | 14:48
0.20024 | 152.1837 | 195.1856 | 14:50
0.24769 | 188.2412 | 195.8333 | 14:52
0.29922 | 227.4064 | 196.43 | 14:54
0.34956 | 265.6622 | 196.9426 | 14:56
0.3994 | 303.5451 | 197.3921 | 14:58
0.44945 | 341.5836 | 197.8002 | 14:59
0.49947 | 379.5975 | 198.1832 | 15:01
0.54944 | 417.5774 | 198.5458 | 15:03
0.59952 | 455.6357 | 198.9083 | 15:05
0.64944 | 493.5778 | 199.2835 | 15:07
0.69936 | 531.517 | 199.6539 | 15:09
0.71965 | 546.9312 | 199.7994 | 15:10
0.73999 | 562.3901 | 199.989 | 15:12
0.76002 | 577.62 | 200.1902 | 15:14
0.7797 | 592.5737 | 200.4015 | 15:16
0.79976 | 607.8212 | 200.6028 | 15:18
0.81959 | 622.8873 | 200.8096 | 15:19
0.8398 | 638.2473 | 201.0439 | 15:21
0.85976 | 653.415 | 201.3346 | 15:23
0.88012 | 668.8928 | 201.6373 | 15:25
0.89933 | 683.491 | 202 | 15:27
0.91013 | 691.6996 | 202.2764 | 15:28
0.92056 | 699.6222 | 202.4974 | 15:30
0.9303 | 707.0292 | 202.7238 | 15:32
0.94048 | 714.7632 | 203.0006 | 15:34
0.95054 | 722.4103 | 203.3204 | 15:35
0.96059 | 730.0474 | 203.758 | 15:37
0.96407 | 732.6932 | 203.9417 | 15:39
0.96822 | 735.846 | 204.0967 | 15:41
0.97207 | 738.7735 | 204.2626 | 15:43
0.97608 | 741.8229 | 204.4541 | 15:45
0.98018 | 744.9352 | 204.6741 | 15:46
0.97685 | 742.4026 | 204.4963 | 15:48
0.97257 | 739.1519 | 204.3375 | 15:50
0.96757 | 735.35 | 204.1255 | 15:53
0.96454 | 733.0491 | 204.0261 | 15:55
0.95984 | 729.4788 | 203.9189 | 15:57
0.95103 | 722.7855 | 203.6593 | 15:59
0.94048 | 714.7628 | 203.3613 | 16:01
0.93057 | 707.2302 | 203.1048 | 16:02
0.92036 | 699.4709 | 202.858 | 16:04
0.91025 | 691.789 | 202.6643 | 16:06
0.90004 | 684.0331 | 202.4794 | 16:08
0.86138 | 654.647 | 201.9417 | 16:10
0.82071 | 623.736 | 201.4489 | 16:12
0.78032 | 593.0409 | 201.0112 | 16:14
0.74037 | 562.6823 | 200.6599 | 16:16
0.70017 | 532.1282 | 200.3722 | 16:18
0.65078 | 494.595 | 199.9895 | 16:20
0.60007 | 456.0522 | 199.5887 | 16:22
0.55006 | 418.05 | 199.2012 | 16:24
0.50052 | 380.3985 | 198.4404 | 16:26
0.44999 | 341.9942 | 197.857 | 16:27
0.40054 | 304.4116 | 197.4375 | 16:29
0.35015 | 266.1133 | 196.9796 | 16:31
0.29993 | 227.9471 | 196.4742 | 16:33
0.25011 | 190.0821 | 195.8898 | 16:35
0.20011 | 152.0867 | 195.1843 | 16:37
0.15021 | 114.1576 | 194.3018 | 16:39
0.10018 | 76.1373 | 193.0719 | 16:42

## Isotherm Linear Plot
Flex 6.01 | Flex Version 6.01 | Page 1
3Flex Serial # 1131 Unit 1 Port 3
Sample: | ST-KOH
Operator: | ML
Submitter:
File: | C:\Users\Public\Documents\Micromeritics\Flex\data\Valtchev\Ana\TFN2-012.SMP
Started: | 14/06/2023 08:47:45 | Analysis adsorptive: | N2
Completed: | 15/06/2023 08:21:12 | Analysis bath temp.: | 77,355 K
Report time: | 15/06/2023 09:11:17 | Thermal correction: | No
Sample mass: | 0,0789 g | Ambient free space: | 15,2937 cm³ Measured
Analysis free space: | 33,4776 cm³ | Equilibration interval: | 5 to 20 s
Low pressure dose: | 12,0000 cm³/g STP | Sample density: | 1,000 g/cm³
Automatic degas: | No
Comments: masse humide: 0.1040 g perte a 300 C: 24.17 % repertoire: Valtchev ; sous repertoire: Ana
Isotherm Linear Plot
TFN2-012 : ST-KOH : Adsorption |  | TFN2-012 : ST-KOH : Desorption
Relative Pressure (p/p°) | Quantity Adsorbed (cm³/g STP) | Relative Pressure (p/p°) | Quantity Adsorbed (cm³/g STP)
2.729e-07 | 11.5361 | 0.98018 | 204.6741
5.2571e-07 | 22.8904 | 0.97685 | 204.4963
7.3694e-07 | 34.5874 | 0.97257 | 204.3375
9.763e-07 | 46.3165 | 0.96757 | 204.1255
1.262e-06 | 57.8177 | 0.96454 | 204.0261
1.641e-06 | 69.4734 | 0.95984 | 203.9189
2.145e-06 | 81.1722 | 0.95103 | 203.6593
2.8207e-06 | 92.8748 | 0.94048 | 203.3613
3.8314e-06 | 104.4047 | 0.93057 | 203.1048
5.6401e-06 | 115.9975 | 0.92036 | 202.858
8.9219e-06 | 127.6223 | 0.91025 | 202.6643
1.8516e-05 | 139.2033 | 0.90004 | 202.4794
4.75e-05 | 150.7556 | 0.86138 | 201.9417
0.0001473 | 162.3667 | 0.82071 | 201.4489
0.00074885 | 173.2796 | 0.78032 | 201.0112
0.0039373 | 181.3931 | 0.74037 | 200.6599
0.010941 | 185.7521 | 0.70017 | 200.3722
0.035333 | 189.8979 | 0.65078 | 199.9895
0.048187 | 190.8765 | 0.60007 | 199.5887
0.067687 | 191.9222 | 0.55006 | 199.2012
0.089743 | 192.7687 | 0.50052 | 198.4404
0.11 | 193.3788 | 0.44999 | 197.857
0.13002 | 193.8645 | 0.40054 | 197.4375
0.14975 | 194.2917 | 0.35015 | 196.9796
0.1696 | 194.6646 | 0.29993 | 196.4742
0.18958 | 195.0152 | 0.25011 | 195.8898
0.20024 | 195.1856 | 0.20011 | 195.1843
0.24769 | 195.8333 | 0.15021 | 194.3018
0.29922 | 196.43 | 0.10018 | 193.0719
0.34956 | 196.9426
0.3994 | 197.3921
0.44945 | 197.8002
0.49947 | 198.1832
0.54944 | 198.5458
0.59952 | 198.9083
0.64944 | 199.2835
0.69936 | 199.6539
0.71965 | 199.7994
0.73999 | 199.989
0.76002 | 200.1902
0.7797 | 200.4015
0.79976 | 200.6028
0.81959 | 200.8096
0.8398 | 201.0439
0.85976 | 201.3346
0.88012 | 201.6373
0.89933 | 202
0.91013 | 202.2764
0.92056 | 202.4974
0.9303 | 202.7238
0.94048 | 203.0006
0.95054 | 203.3204
0.96059 | 203.758
0.96407 | 203.9417
0.96822 | 204.0967
0.97207 | 204.2626
0.97608 | 204.4541
0.98018 | 204.6741

## Isotherm Log Plot
Flex 6.01 | Flex Version 6.01 | Page 1
3Flex Serial # 1131 Unit 1 Port 3
Sample: | ST-KOH
Operator: | ML
Submitter:
File: | C:\Users\Public\Documents\Micromeritics\Flex\data\Valtchev\Ana\TFN2-012.SMP
Started: | 14/06/2023 08:47:45 | Analysis adsorptive: | N2
Completed: | 15/06/2023 08:21:12 | Analysis bath temp.: | 77,355 K
Report time: | 15/06/2023 09:11:17 | Thermal correction: | No
Sample mass: | 0,0789 g | Ambient free space: | 15,2937 cm³ Measured
Analysis free space: | 33,4776 cm³ | Equilibration interval: | 5 to 20 s
Low pressure dose: | 12,0000 cm³/g STP | Sample density: | 1,000 g/cm³
Automatic degas: | No
Comments: masse humide: 0.1040 g perte a 300 C: 24.17 % repertoire: Valtchev ; sous repertoire: Ana
Isotherm Log Plot
TFN2-012 : ST-KOH : Adsorption |  | TFN2-012 : ST-KOH : Desorption
Relative Pressure (p/p°) | Quantity Adsorbed (cm³/g STP) | Relative Pressure (p/p°) | Quantity Adsorbed (cm³/g STP)
2.729e-07 | 11.5361 | 0.98018 | 204.6741
5.2571e-07 | 22.8904 | 0.97685 | 204.4963
7.3694e-07 | 34.5874 | 0.97257 | 204.3375
9.763e-07 | 46.3165 | 0.96757 | 204.1255
1.262e-06 | 57.8177 | 0.96454 | 204.0261
1.641e-06 | 69.4734 | 0.95984 | 203.9189
2.145e-06 | 81.1722 | 0.95103 | 203.6593
2.8207e-06 | 92.8748 | 0.94048 | 203.3613
3.8314e-06 | 104.4047 | 0.93057 | 203.1048
5.6401e-06 | 115.9975 | 0.92036 | 202.858
8.9219e-06 | 127.6223 | 0.91025 | 202.6643
1.8516e-05 | 139.2033 | 0.90004 | 202.4794
4.75e-05 | 150.7556 | 0.86138 | 201.9417
0.0001473 | 162.3667 | 0.82071 | 201.4489
0.00074885 | 173.2796 | 0.78032 | 201.0112
0.0039373 | 181.3931 | 0.74037 | 200.6599
0.010941 | 185.7521 | 0.70017 | 200.3722
0.035333 | 189.8979 | 0.65078 | 199.9895
0.048187 | 190.8765 | 0.60007 | 199.5887
0.067687 | 191.9222 | 0.55006 | 199.2012
0.089743 | 192.7687 | 0.50052 | 198.4404
0.11 | 193.3788 | 0.44999 | 197.857
0.13002 | 193.8645 | 0.40054 | 197.4375
0.14975 | 194.2917 | 0.35015 | 196.9796
0.1696 | 194.6646 | 0.29993 | 196.4742
0.18958 | 195.0152 | 0.25011 | 195.8898
0.20024 | 195.1856 | 0.20011 | 195.1843
0.24769 | 195.8333 | 0.15021 | 194.3018
0.29922 | 196.43 | 0.10018 | 193.0719
0.34956 | 196.9426
0.3994 | 197.3921
0.44945 | 197.8002
0.49947 | 198.1832
0.54944 | 198.5458
0.59952 | 198.9083
0.64944 | 199.2835
0.69936 | 199.6539
0.71965 | 199.7994
0.73999 | 199.989
0.76002 | 200.1902
0.7797 | 200.4015
0.79976 | 200.6028
0.81959 | 200.8096
0.8398 | 201.0439
0.85976 | 201.3346
0.88012 | 201.6373
0.89933 | 202
0.91013 | 202.2764
0.92056 | 202.4974
0.9303 | 202.7238
0.94048 | 203.0006
0.95054 | 203.3204
0.96059 | 203.758
0.96407 | 203.9417
0.96822 | 204.0967
0.97207 | 204.2626
0.97608 | 204.4541
0.98018 | 204.6741

## BET Tabular Report
Flex 6.01 | Flex Version 6.01 | Page 1
3Flex Serial # 1131 Unit 1 Port 3
Sample: | ST-KOH
Operator: | ML
Submitter:
File: | C:\Users\Public\Documents\Micromeritics\Flex\data\Valtchev\Ana\TFN2-012.SMP
Started: | 14/06/2023 08:47:45 | Analysis adsorptive: | N2
Completed: | 15/06/2023 08:21:12 | Analysis bath temp.: | 77,355 K
Report time: | 15/06/2023 09:11:17 | Thermal correction: | No
Sample mass: | 0,0789 g | Ambient free space: | 15,2937 cm³ Measured
Analysis free space: | 33,4776 cm³ | Equilibration interval: | 5 to 20 s
Low pressure dose: | 12,0000 cm³/g STP | Sample density: | 1,000 g/cm³
Automatic degas: | No
Comments: masse humide: 0.1040 g perte a 300 C: 24.17 % repertoire: Valtchev ; sous repertoire: Ana
BET Report
BET surface area: | 798,7999 ± 1,3267 m²/g
Slope: | 0,005449 ± 0,000009 g/cm³ STP
Y-intercept: | 0,000000 ± 0,000000 g/cm³ STP
C: | 102 678,671805
Qm: | 183,5234 cm³/g STP
Correlation coefficient: | 0,9999793
Molecular cross-sectional area: | 0,1620 nm²
Relative Pressure (p/p°) | Quantity Adsorbed (cm³/g STP) | 1/[Q(p°/p - 1)]
2.729e-07 | 11.5361 | 2.3656e-08
5.2571e-07 | 22.8904 | 2.2966e-08
7.3694e-07 | 34.5874 | 2.1307e-08
9.763e-07 | 46.3165 | 2.1079e-08
1.262e-06 | 57.8177 | 2.1827e-08
1.641e-06 | 69.4734 | 2.362e-08
2.145e-06 | 81.1722 | 2.6426e-08
2.8207e-06 | 92.8748 | 3.0371e-08
3.8314e-06 | 104.4047 | 3.6697e-08
5.6401e-06 | 115.9975 | 4.8623e-08
8.9219e-06 | 127.6223 | 6.9909e-08
1.8516e-05 | 139.2033 | 1.3302e-07
4.75e-05 | 150.7556 | 3.1509e-07
0.0001473 | 162.3667 | 9.0732e-07
0.00074885 | 173.2796 | 4.3249e-06
0.0039373 | 181.3931 | 2.1792e-05
0.010941 | 185.7521 | 5.9553e-05

## BET Transform Plot
Flex 6.01 | Flex Version 6.01 | Page 1
3Flex Serial # 1131 Unit 1 Port 3
Sample: | ST-KOH
Operator: | ML
Submitter:
File: | C:\Users\Public\Documents\Micromeritics\Flex\data\Valtchev\Ana\TFN2-012.SMP
Started: | 14/06/2023 08:47:45 | Analysis adsorptive: | N2
Completed: | 15/06/2023 08:21:12 | Analysis bath temp.: | 77,355 K
Report time: | 15/06/2023 09:11:17 | Thermal correction: | No
Sample mass: | 0,0789 g | Ambient free space: | 15,2937 cm³ Measured
Analysis free space: | 33,4776 cm³ | Equilibration interval: | 5 to 20 s
Low pressure dose: | 12,0000 cm³/g STP | Sample density: | 1,000 g/cm³
Automatic degas: | No
Comments: masse humide: 0.1040 g perte a 300 C: 24.17 % repertoire: Valtchev ; sous repertoire: Ana
BET Surface Area Plot
TFN2-012 : ST-KOH |  | Not Fitted
Relative Pressure (p/p°) | 1/[Q(p°/p - 1)] | Relative Pressure (p/p°) | 1/[Q(p°/p - 1)]
2.729e-07 | 2.3656e-08 | 0.035333 | 0.00019288
5.2571e-07 | 2.2966e-08 | 0.048187 | 0.00026523
7.3694e-07 | 2.1307e-08 | 0.067687 | 0.00037829
9.763e-07 | 2.1079e-08 | 0.089743 | 0.00051145
1.262e-06 | 2.1827e-08 | 0.11 | 0.00063914
1.641e-06 | 2.362e-08 | 0.13002 | 0.00077094
2.145e-06 | 2.6426e-08 | 0.14975 | 0.00090651
2.8207e-06 | 3.0371e-08 | 0.1696 | 0.0010492
3.8314e-06 | 3.6697e-08 | 0.18958 | 0.0011995
5.6401e-06 | 4.8623e-08 | 0.20024 | 0.0012828
8.9219e-06 | 6.9909e-08 | 0.24769 | 0.0016812
1.8516e-05 | 1.3302e-07 | 0.29922 | 0.0021737
4.75e-05 | 3.1509e-07 | 0.34956 | 0.0027288
0.0001473 | 9.0732e-07 | 0.3994 | 0.003369
0.00074885 | 4.3249e-06 | 0.44945 | 0.0041273
0.0039373 | 2.1792e-05 | 0.49947 | 0.0050352
0.010941 | 5.9553e-05 | 0.54944 | 0.0061421
|  | 0.59952 | 0.0075261
|  | 0.64944 | 0.0092964
|  | 0.69936 | 0.011652
|  | 0.71965 | 0.012847
|  | 0.73999 | 0.014231
|  | 0.76002 | 0.015821
|  | 0.7797 | 0.017661
|  | 0.79976 | 0.019911
|  | 0.81959 | 0.022623
|  | 0.8398 | 0.026075
|  | 0.85976 | 0.030449
|  | 0.88012 | 0.036411
|  | 0.89933 | 0.044225
|  | 0.91013 | 0.050067
|  | 0.92056 | 0.057222
|  | 0.9303 | 0.065841
|  | 0.94048 | 0.077835
|  | 0.95054 | 0.094522
|  | 0.96059 | 0.11962
|  | 0.96407 | 0.13157
|  | 0.96822 | 0.14927
|  | 0.97207 | 0.17039
|  | 0.97608 | 0.19961

## BET Isotherm Plot
Flex 6.01 | Flex Version 6.01 | Page 1
3Flex Serial # 1131 Unit 1 Port 3
Sample: | ST-KOH
Operator: | ML
Submitter:
File: | C:\Users\Public\Documents\Micromeritics\Flex\data\Valtchev\Ana\TFN2-012.SMP
Started: | 14/06/2023 08:47:45 | Analysis adsorptive: | N2
Completed: | 15/06/2023 08:21:12 | Analysis bath temp.: | 77,355 K
Report time: | 15/06/2023 09:11:17 | Thermal correction: | No
Sample mass: | 0,0789 g | Ambient free space: | 15,2937 cm³ Measured
Analysis free space: | 33,4776 cm³ | Equilibration interval: | 5 to 20 s
Low pressure dose: | 12,0000 cm³/g STP | Sample density: | 1,000 g/cm³
Automatic degas: | No
Comments: masse humide: 0.1040 g perte a 300 C: 24.17 % repertoire: Valtchev ; sous repertoire: Ana
BET Isotherm Plot
TFN2-012 : ST-KOH |  | BET Equation
Relative Pressure (p/p°) | cm³/g STP | Relative Pressure (p/p°) | cm³/g STP
2.729e-07 | 11.5361 | 2.729e-07 | 5.0024
5.2571e-07 | 22.8904 | 5.2571e-07 | 9.3991
7.3694e-07 | 34.5874 | 7.3694e-07 | 12.91
9.763e-07 | 46.3165 | 9.763e-07 | 16.7212
1.262e-06 | 57.8177 | 1.262e-06 | 21.0526
1.641e-06 | 69.4734 | 1.641e-06 | 26.4633
2.145e-06 | 81.1722 | 2.145e-06 | 33.1251
2.8207e-06 | 92.8748 | 2.8207e-06 | 41.2161
3.8314e-06 | 104.4047 | 3.8314e-06 | 51.8146
5.6401e-06 | 115.9975 | 5.6401e-06 | 67.3052
8.9219e-06 | 127.6223 | 8.9219e-06 | 87.7445
1.8516e-05 | 139.2033 | 1.8516e-05 | 120.2697
4.75e-05 | 150.7556 | 4.75e-05 | 152.3056
0.0001473 | 162.3667 | 0.0001473 | 172.1685
0.00074885 | 173.2796 | 0.00074885 | 181.3048
0.0039373 | 181.3931 | 0.0039373 | 183.796
0.010941 | 185.7521 | 0.010941 | 185.3903
0.035333 | 189.8979 | 0.035333 | 190.1948
0.048187 | 190.8765 | 0.048187 | 192.7775
0.067687 | 191.9222 | 0.067687 | 196.8211
0.089743 | 192.7687 | 0.089743 | 201.5972
0.11 | 193.3788 | 0.11 | 206.19
0.13002 | 193.8645 | 0.13002 | 210.9385
0.14975 | 194.2917 | 0.14975 | 215.8349
0.1696 | 194.6646 | 0.1696 | 220.9952
0.18958 | 195.0152 | 0.18958 | 226.4451
0.20024 | 195.1856 | 0.20024 | 229.4646
0.24769 | 195.8333 | 0.24769 | 243.9379
0.29922 | 196.43 | 0.29922 | 261.8781
0.34956 | 196.9426 | 0.34956 | 282.1456
0.3994 | 197.3921 | 0.3994 | 305.563
0.44945 | 197.8002 | 0.44945 | 333.3428
0.49947 | 198.1832 | 0.49947 | 366.6548
0.54944 | 198.5458 | 0.54944 | 407.3232
0.59952 | 198.9083 | 0.59952 | 458.2563
0.64944 | 199.2835 | 0.64944 | 523.5188
0.69936 | 199.6539 | 0.69936 | 610.4488
0.71965 | 199.7994 | 0.71965 | 654.6112
0.73999 | 199.989 | 0.73999 | 705.8216
0.76002 | 200.1902 | 0.76002 | 764.7625
0.7797 | 200.4015 | 0.7797 | 833.0673
0.79976 | 200.6028 | 0.79976 | 916.5364
0.81959 | 200.8096 | 0.81959 | 1017.2467
0.8398 | 201.0439 | 0.8398 | 1145.58
0.85976 | 201.3346 | 0.85976 | 1308.6045
0.88012 | 201.6373 | 0.88012 | 1530.9177
0.89933 | 202 | 0.89933 | 1823.0231
0.91013 | 202.2764 | 0.91013 | 2042.12
0.92056 | 202.4974 | 0.92056 | 2310.0816
0.9303 | 202.7238 | 0.9303 | 2633.1067
0.94048 | 203.0006 | 0.94048 | 3083.2782
0.95054 | 203.3204 | 0.95054 | 3710.5338
0.96059 | 203.758 | 0.96059 | 4656.6091
0.96407 | 203.9417 | 0.96407 | 5107.7975
0.96822 | 204.0967 | 0.96822 | 5774.521
0.97207 | 204.2626 | 0.97207 | 6570.9245
0.97608 | 204.4541 | 0.97608 | 7673.257
0.98018 | 204.6741 | 0.98018 | 9258.5455

## Langmuir Reports
Flex 6.01 | Flex Version 6.01 | Page 1
3Flex Serial # 1131 Unit 1 Port 3
Sample: | ST-KOH
Operator: | ML
Submitter:
File: | C:\Users\Public\Documents\Micromeritics\Flex\data\Valtchev\Ana\TFN2-012.SMP
Started: | 14/06/2023 08:47:45 | Analysis adsorptive: | N2
Completed: | 15/06/2023 08:21:12 | Analysis bath temp.: | 77,355 K
Report time: | 15/06/2023 09:11:17 | Thermal correction: | No
Sample mass: | 0,0789 g | Ambient free space: | 15,2937 cm³ Measured
Analysis free space: | 33,4776 cm³ | Equilibration interval: | 5 to 20 s
Low pressure dose: | 12,0000 cm³/g STP | Sample density: | 1,000 g/cm³
Automatic degas: | No
Comments: masse humide: 0.1040 g perte a 300 C: 24.17 % repertoire: Valtchev ; sous repertoire: Ana
Langmuir Reports
Primary Data

## t-Plot Tabular Report
Flex 6.01 | Flex Version 6.01 | Page 1
3Flex Serial # 1131 Unit 1 Port 3
Sample: | ST-KOH
Operator: | ML
Submitter:
File: | C:\Users\Public\Documents\Micromeritics\Flex\data\Valtchev\Ana\TFN2-012.SMP
Started: | 14/06/2023 08:47:45 | Analysis adsorptive: | N2
Completed: | 15/06/2023 08:21:12 | Analysis bath temp.: | 77,355 K
Report time: | 15/06/2023 09:11:17 | Thermal correction: | No
Sample mass: | 0,0789 g | Ambient free space: | 15,2937 cm³ Measured
Analysis free space: | 33,4776 cm³ | Equilibration interval: | 5 to 20 s
Low pressure dose: | 12,0000 cm³/g STP | Sample density: | 1,000 g/cm³
Automatic degas: | No
Comments: masse humide: 0.1040 g perte a 300 C: 24.17 % repertoire: Valtchev ; sous repertoire: Ana
t-Plot Report
Micropore volume: | 0,281738 cm³/g
Micropore area: | 751,0462 m²/g
External surface area: | 47,7537 m²/g
Slope: | 3,079923 ± 0,159615 cm³/g·Å STP
Y-intercept: | 181,709889 ± 0,645087 cm³/g STP
Correlation coefficient: | 0,990730
Surface area correction factor: | 1,000
Density conversion factor: | 0,0015505
Total surface area (BET): | 798,7999 m²/g
Thickness range: | 2,5000 to 5,0000 Å
Thickness equation: | Harkins and Jura
Thickness Curve
t = [ 13.99 / ( 0.034 - log(p/p°) ) ] ^ 0.5
t-Plot Report - Data
Relative Pressure (p/p°) | Statistical Thickness (Å) | Quantity Adsorbed (cm³/g STP) | Fitted
0.067687 | 3.4095 | 191.9222 | *
0.089743 | 3.5975 | 192.7687 | *
0.11 | 3.7542 | 193.3788 | *
0.13002 | 3.8996 | 193.8645 | *
0.14975 | 4.0365 | 194.2917 | *
0.1696 | 4.1699 | 194.6646 | *
0.18958 | 4.3012 | 195.0152 | *
0.20024 | 4.3704 | 195.1856 | *
0.24769 | 4.675 | 195.8333 | *
0.29922 | 5.0071 | 196.43
0.34956 | 5.3407 | 196.9426
0.3994 | 5.6868 | 197.3921
0.44945 | 6.0571 | 197.8002
0.49947 | 6.4576 | 198.1832
0.54944 | 6.8973 | 198.5458
0.59952 | 7.3896 | 198.9083
0.64944 | 7.9481 | 199.2835
0.69936 | 8.5968 | 199.6539

## t-Plot Plot
Flex 6.01 | Flex Version 6.01 | Page 1
3Flex Serial # 1131 Unit 1 Port 3
Sample: | ST-KOH
Operator: | ML
Submitter:
File: | C:\Users\Public\Documents\Micromeritics\Flex\data\Valtchev\Ana\TFN2-012.SMP
Started: | 14/06/2023 08:47:45 | Analysis adsorptive: | N2
Completed: | 15/06/2023 08:21:12 | Analysis bath temp.: | 77,355 K
Report time: | 15/06/2023 09:11:17 | Thermal correction: | No
Sample mass: | 0,0789 g | Ambient free space: | 15,2937 cm³ Measured
Analysis free space: | 33,4776 cm³ | Equilibration interval: | 5 to 20 s
Low pressure dose: | 12,0000 cm³/g STP | Sample density: | 1,000 g/cm³
Automatic degas: | No
Comments: masse humide: 0.1040 g perte a 300 C: 24.17 % repertoire: Valtchev ; sous repertoire: Ana
t-Plot
Harkins and Jura
TFN2-012 : ST-KOH |  | Not Fitted
Thickness (Å) | Quantity Adsorbed (cm³/g STP) | Thickness (Å) | Quantity Adsorbed (cm³/g STP)
3.4095 | 191.9222 | 5.0071 | 196.43
3.5975 | 192.7687 | 5.3407 | 196.9426
3.7542 | 193.3788 | 5.6868 | 197.3921
3.8996 | 193.8645 | 6.0571 | 197.8002
4.0365 | 194.2917 | 6.4576 | 198.1832
4.1699 | 194.6646 | 6.8973 | 198.5458
4.3012 | 195.0152 | 7.3896 | 198.9083
4.3704 | 195.1856 | 7.9481 | 199.2835
4.675 | 195.8333 | 8.5968 | 199.6539

## BJH Adsorption Pore Distributio
Flex 6.01 | Flex Version 6.01 | Page 1
3Flex Serial # 1131 Unit 1 Port 3
Sample: | ST-KOH
Operator: | ML
Submitter:
File: | C:\Users\Public\Documents\Micromeritics\Flex\data\Valtchev\Ana\TFN2-012.SMP
Started: | 14/06/2023 08:47:45 | Analysis adsorptive: | N2
Completed: | 15/06/2023 08:21:12 | Analysis bath temp.: | 77,355 K
Report time: | 15/06/2023 09:11:17 | Thermal correction: | No
Sample mass: | 0,0789 g | Ambient free space: | 15,2937 cm³ Measured
Analysis free space: | 33,4776 cm³ | Equilibration interval: | 5 to 20 s
Low pressure dose: | 12,0000 cm³/g STP | Sample density: | 1,000 g/cm³
Automatic degas: | No
Comments: masse humide: 0.1040 g perte a 300 C: 24.17 % repertoire: Valtchev ; sous repertoire: Ana
BJH Adsorption Pore Distribution Report
Faas Correction
Harkins and Jura
t = [ 13.99 / ( 0.034 - log(p/p°) ) ] ^ 0.5
Width range: | 17,000 to 3 000,000 Å
Adsorbate property factor: | 9,53000 Å
Density conversion factor: | 0,0015505
Fraction of pores open at both ends: | 0,00
Pore Width Range (Å) | Average Width (Å) | Incremental Pore Volume (cm³/g) | Cumulative Pore Volume (cm³/g) | Incremental Pore Area (m²/g) | Cumulative Pore Area (m²/g)
985.4 - 820.0 | 887.1678 | 0.00036765 | 0.00036765 | 0.016576 | 0.016576
820.0 - 704.8 | 753.4134 | 0.00032311 | 0.00069076 | 0.017154 | 0.033731
704.8 - 621.4 | 657.6837 | 0.00028245 | 0.00097321 | 0.017178 | 0.050909
621.4 - 551.5 | 582.158 | 0.00026609 | 0.0012393 | 0.018283 | 0.069192
551.5 - 504.2 | 525.6277 | 0.00031855 | 0.0015578 | 0.024241 | 0.093433
504.2 - 404.5 | 443.0177 | 0.00076899 | 0.0023268 | 0.069432 | 0.16287
404.5 - 338.1 | 365.1089 | 0.00056902 | 0.0028959 | 0.062339 | 0.2252
338.1 - 290.2 | 310.3333 | 0.00049854 | 0.0033944 | 0.064258 | 0.28946
290.2 - 255.7 | 270.6495 | 0.00041144 | 0.0038058 | 0.060807 | 0.35027
255.7 - 226.9 | 239.4695 | 0.00040587 | 0.0042117 | 0.067794 | 0.41806
226.9 - 203.2 | 213.6711 | 0.00051936 | 0.0047311 | 0.097226 | 0.51529
203.2 - 171.4 | 184.4522 | 0.0006827 | 0.0054138 | 0.14805 | 0.66334
171.4 - 147.0 | 157.2028 | 0.00057061 | 0.0059844 | 0.14519 | 0.80853
147.0 - 128.9 | 136.6679 | 0.00055885 | 0.0065432 | 0.16356 | 0.97209
128.9 - 114.5 | 120.7893 | 0.00044578 | 0.006989 | 0.14762 | 1.1197
114.5 - 103.1 | 108.1749 | 0.00039464 | 0.0073836 | 0.14593 | 1.2656
103.1 - 93.6 | 97.8604 | 0.00038873 | 0.0077724 | 0.15889 | 1.4245
93.6 - 85.7 | 89.2887 | 0.00041988 | 0.0081922 | 0.1881 | 1.6126
85.7 - 78.9 | 81.9958 | 0.00040041 | 0.0085927 | 0.19533 | 1.808
78.9 - 72.9 | 75.6205 | 0.00037649 | 0.0089691 | 0.19915 | 2.0071
72.9 - 67.7 | 70.053 | 0.00027373 | 0.0092429 | 0.1563 | 2.1634
67.7 - 57.2 | 61.4828 | 0.00072531 | 0.0099682 | 0.47188 | 2.6353
57.2 - 49.2 | 52.5417 | 0.00075768 | 0.010726 | 0.57682 | 3.2121
49.2 - 42.8 | 45.4974 | 0.00073643 | 0.011462 | 0.64745 | 3.8596
42.8 - 37.5 | 39.7791 | 0.00074625 | 0.012209 | 0.7504 | 4.61
37.5 - 33.1 | 35.0143 | 0.00080705 | 0.013016 | 0.92197 | 5.5319
33.1 - 29.3 | 30.9487 | 0.00087592 | 0.013892 | 1.1321 | 6.664
29.3 - 26.0 | 27.4179 | 0.00098801 | 0.01488 | 1.4414 | 8.1054
26.0 - 23.0 | 24.2708 | 0.0011501 | 0.01603 | 1.8955 | 10.0009
23.0 - 20.2 | 21.3706 | 0.0013496 | 0.017379 | 2.526 | 12.527
20.2 - 17.7 | 18.7929 | 0.0014758 | 0.018855 | 3.1412 | 15.6681
17.7 - 17.2 | 17.4767 | 0.00039555 | 0.019251 | 0.90532 | 16.5735

## BJH Adsorption Cumulative Pore
Flex 6.01 | Flex Version 6.01 | Page 1
3Flex Serial # 1131 Unit 1 Port 3
Sample: | ST-KOH
Operator: | ML
Submitter:
File: | C:\Users\Public\Documents\Micromeritics\Flex\data\Valtchev\Ana\TFN2-012.SMP
Started: | 14/06/2023 08:47:45 | Analysis adsorptive: | N2
Completed: | 15/06/2023 08:21:12 | Analysis bath temp.: | 77,355 K
Report time: | 15/06/2023 09:11:17 | Thermal correction: | No
Sample mass: | 0,0789 g | Ambient free space: | 15,2937 cm³ Measured
Analysis free space: | 33,4776 cm³ | Equilibration interval: | 5 to 20 s
Low pressure dose: | 12,0000 cm³/g STP | Sample density: | 1,000 g/cm³
Automatic degas: | No
Comments: masse humide: 0.1040 g perte a 300 C: 24.17 % repertoire: Valtchev ; sous repertoire: Ana
BJH Adsorption Cumulative Pore Volume (Larger)
Harkins and Jura : Faas Correction
TFN2-012 : ST-KOH
Pore Width (Å) | Pore Volume (cm³/g)
819.9587 | 0.00036765
704.7766 | 0.00069076
621.4293 | 0.00097321
551.5352 | 0.0012393
504.1557 | 0.0015578
404.5109 | 0.0023268
338.1218 | 0.0028959
290.2333 | 0.0033944
255.6958 | 0.0038058
226.8985 | 0.0042117
203.2253 | 0.0047311
171.4305 | 0.0054138
146.9942 | 0.0059844
128.8984 | 0.0065432
114.5171 | 0.006989
103.1257 | 0.0073836
93.5981 | 0.0077724
85.7311 | 0.0081922
78.8821 | 0.0085927
72.8778 | 0.0089691
67.653 | 0.0092429
57.2106 | 0.0099682
49.1902 | 0.010726
42.7794 | 0.011462
37.528 | 0.012209
33.1045 | 0.013016
29.298 | 0.013892
25.9719 | 0.01488
22.968 | 0.01603
20.1644 | 0.017379
17.7494 | 0.018855
17.221 | 0.019251

## BJH Adsorption dV-dw Pore Volum
Flex 6.01 | Flex Version 6.01 | Page 1
3Flex Serial # 1131 Unit 1 Port 3
Sample: | ST-KOH
Operator: | ML
Submitter:
File: | C:\Users\Public\Documents\Micromeritics\Flex\data\Valtchev\Ana\TFN2-012.SMP
Started: | 14/06/2023 08:47:45 | Analysis adsorptive: | N2
Completed: | 15/06/2023 08:21:12 | Analysis bath temp.: | 77,355 K
Report time: | 15/06/2023 09:11:17 | Thermal correction: | No
Sample mass: | 0,0789 g | Ambient free space: | 15,2937 cm³ Measured
Analysis free space: | 33,4776 cm³ | Equilibration interval: | 5 to 20 s
Low pressure dose: | 12,0000 cm³/g STP | Sample density: | 1,000 g/cm³
Automatic degas: | No
Comments: masse humide: 0.1040 g perte a 300 C: 24.17 % repertoire: Valtchev ; sous repertoire: Ana
BJH Adsorption dV/dw Pore Volume
Harkins and Jura : Faas Correction
TFN2-012 : ST-KOH
Pore Width (Å) | dV/dw Pore Volume (cm³/g·Å)
887.1678 | 2.2229e-06
753.4134 | 2.8052e-06
657.6837 | 3.3888e-06
582.158 | 3.807e-06
525.6277 | 6.7233e-06
443.0177 | 7.7173e-06
365.1089 | 8.5709e-06
310.3333 | 1.041e-05
270.6495 | 1.1913e-05
239.4695 | 1.4094e-05
213.6711 | 2.1939e-05
184.4522 | 2.1472e-05
157.2028 | 2.3351e-05
136.6679 | 3.0883e-05
120.7893 | 3.0997e-05
108.1749 | 3.4644e-05
97.8604 | 4.0801e-05
89.2887 | 5.3373e-05
81.9958 | 5.8462e-05
75.6205 | 6.2703e-05
70.053 | 5.2391e-05
61.4828 | 6.9459e-05
52.5417 | 9.4469e-05
45.4974 | 0.00011487
39.7791 | 0.00014211
35.0143 | 0.00018245
30.9487 | 0.00023012
27.4179 | 0.00029705
24.2708 | 0.00038288
21.3706 | 0.00048137
18.7929 | 0.0006111
17.4767 | 0.0007486

## BJH Adsorption dV-dlog(w) Pore
Flex 6.01 | Flex Version 6.01 | Page 1
3Flex Serial # 1131 Unit 1 Port 3
Sample: | ST-KOH
Operator: | ML
Submitter:
File: | C:\Users\Public\Documents\Micromeritics\Flex\data\Valtchev\Ana\TFN2-012.SMP
Started: | 14/06/2023 08:47:45 | Analysis adsorptive: | N2
Completed: | 15/06/2023 08:21:12 | Analysis bath temp.: | 77,355 K
Report time: | 15/06/2023 09:11:17 | Thermal correction: | No
Sample mass: | 0,0789 g | Ambient free space: | 15,2937 cm³ Measured
Analysis free space: | 33,4776 cm³ | Equilibration interval: | 5 to 20 s
Low pressure dose: | 12,0000 cm³/g STP | Sample density: | 1,000 g/cm³
Automatic degas: | No
Comments: masse humide: 0.1040 g perte a 300 C: 24.17 % repertoire: Valtchev ; sous repertoire: Ana
BJH Adsorption dV/dlog(w) Pore Volume
Harkins and Jura : Faas Correction
TFN2-012 : ST-KOH
Pore Width (Å) | dV/dlog(w) Pore Volume (cm³/g)
887.1678 | 0.0046071
753.4134 | 0.0049149
657.6837 | 0.0051674
582.158 | 0.005135
525.6277 | 0.008166
443.0177 | 0.008041
365.1089 | 0.0073085
310.3333 | 0.0075165
270.6495 | 0.0074774
239.4695 | 0.0078213
213.6711 | 0.010853
184.4522 | 0.0092394
157.2028 | 0.0085436
136.6679 | 0.0097953
120.7893 | 0.0086767
108.1749 | 0.0086728
97.8604 | 0.0092336
89.2887 | 0.011012
81.9958 | 0.011073
75.6205 | 0.01095
70.053 | 0.0084725
61.4828 | 0.0099617
52.5417 | 0.01155
45.4974 | 0.012143
39.7791 | 0.01312
35.0143 | 0.014817
30.9487 | 0.016512
27.4179 | 0.018879
24.2708 | 0.021546
21.3706 | 0.02387
18.7929 | 0.026638
17.4767 | 0.030137

## BJH Adsorption Cumulative Por-1
Flex 6.01 | Flex Version 6.01 | Page 1
3Flex Serial # 1131 Unit 1 Port 3
Sample: | ST-KOH
Operator: | ML
Submitter:
File: | C:\Users\Public\Documents\Micromeritics\Flex\data\Valtchev\Ana\TFN2-012.SMP
Started: | 14/06/2023 08:47:45 | Analysis adsorptive: | N2
Completed: | 15/06/2023 08:21:12 | Analysis bath temp.: | 77,355 K
Report time: | 15/06/2023 09:11:17 | Thermal correction: | No
Sample mass: | 0,0789 g | Ambient free space: | 15,2937 cm³ Measured
Analysis free space: | 33,4776 cm³ | Equilibration interval: | 5 to 20 s
Low pressure dose: | 12,0000 cm³/g STP | Sample density: | 1,000 g/cm³
Automatic degas: | No
Comments: masse humide: 0.1040 g perte a 300 C: 24.17 % repertoire: Valtchev ; sous repertoire: Ana
BJH Adsorption Cumulative Pore Area (Larger)
Harkins and Jura : Faas Correction
TFN2-012 : ST-KOH
Pore Width (Å) | Pore Area (m²/g)
819.9587 | 0.016576
704.7766 | 0.033731
621.4293 | 0.050909
551.5352 | 0.069192
504.1557 | 0.093433
404.5109 | 0.16287
338.1218 | 0.2252
290.2333 | 0.28946
255.6958 | 0.35027
226.8985 | 0.41806
203.2253 | 0.51529
171.4305 | 0.66334
146.9942 | 0.80853
128.8984 | 0.97209
114.5171 | 1.1197
103.1257 | 1.2656
93.5981 | 1.4245
85.7311 | 1.6126
78.8821 | 1.808
72.8778 | 2.0071
67.653 | 2.1634
57.2106 | 2.6353
49.1902 | 3.2121
42.7794 | 3.8596
37.528 | 4.61
33.1045 | 5.5319
29.298 | 6.664
25.9719 | 8.1054
22.968 | 10.0009
20.1644 | 12.527
17.7494 | 15.6681
17.221 | 16.5735

## BJH Adsorption dA-dw Pore Area
Flex 6.01 | Flex Version 6.01 | Page 1
3Flex Serial # 1131 Unit 1 Port 3
Sample: | ST-KOH
Operator: | ML
Submitter:
File: | C:\Users\Public\Documents\Micromeritics\Flex\data\Valtchev\Ana\TFN2-012.SMP
Started: | 14/06/2023 08:47:45 | Analysis adsorptive: | N2
Completed: | 15/06/2023 08:21:12 | Analysis bath temp.: | 77,355 K
Report time: | 15/06/2023 09:11:17 | Thermal correction: | No
Sample mass: | 0,0789 g | Ambient free space: | 15,2937 cm³ Measured
Analysis free space: | 33,4776 cm³ | Equilibration interval: | 5 to 20 s
Low pressure dose: | 12,0000 cm³/g STP | Sample density: | 1,000 g/cm³
Automatic degas: | No
Comments: masse humide: 0.1040 g perte a 300 C: 24.17 % repertoire: Valtchev ; sous repertoire: Ana
BJH Adsorption dA/dw Pore Area
Harkins and Jura : Faas Correction
TFN2-012 : ST-KOH
Pore Width (Å) | dA/dw Pore Area (m²/g·Å)
887.1678 | 0.00010022
753.4134 | 0.00014893
657.6837 | 0.00020611
582.158 | 0.00026158
525.6277 | 0.00051164
443.0177 | 0.0006968
365.1089 | 0.000939
310.3333 | 0.0013418
270.6495 | 0.0017606
239.4695 | 0.0023542
213.6711 | 0.004107
184.4522 | 0.0046564
157.2028 | 0.0059416
136.6679 | 0.0090388
120.7893 | 0.010265
108.1749 | 0.01281
97.8604 | 0.016677
89.2887 | 0.02391
81.9958 | 0.02852
75.6205 | 0.033167
70.053 | 0.029915
61.4828 | 0.045189
52.5417 | 0.071919
45.4974 | 0.10099
39.7791 | 0.14289
35.0143 | 0.20842
30.9487 | 0.29742
27.4179 | 0.43336
24.2708 | 0.63101
21.3706 | 0.901
18.7929 | 1.3007
17.4767 | 1.7134

## BJH Adsorption dA-dlog(w) Pore
Flex 6.01 | Flex Version 6.01 | Page 1
3Flex Serial # 1131 Unit 1 Port 3
Sample: | ST-KOH
Operator: | ML
Submitter:
File: | C:\Users\Public\Documents\Micromeritics\Flex\data\Valtchev\Ana\TFN2-012.SMP
Started: | 14/06/2023 08:47:45 | Analysis adsorptive: | N2
Completed: | 15/06/2023 08:21:12 | Analysis bath temp.: | 77,355 K
Report time: | 15/06/2023 09:11:17 | Thermal correction: | No
Sample mass: | 0,0789 g | Ambient free space: | 15,2937 cm³ Measured
Analysis free space: | 33,4776 cm³ | Equilibration interval: | 5 to 20 s
Low pressure dose: | 12,0000 cm³/g STP | Sample density: | 1,000 g/cm³
Automatic degas: | No
Comments: masse humide: 0.1040 g perte a 300 C: 24.17 % repertoire: Valtchev ; sous repertoire: Ana
BJH Adsorption dA/dlog(w) Pore Area
Harkins and Jura : Faas Correction
TFN2-012 : ST-KOH
Pore Width (Å) | dA/dlog(w) Pore Area (m²/g)
887.1678 | 0.20772
753.4134 | 0.26094
657.6837 | 0.31428
582.158 | 0.35283
525.6277 | 0.62143
443.0177 | 0.72602
365.1089 | 0.80069
310.3333 | 0.96883
270.6495 | 1.1051
239.4695 | 1.3064
213.6711 | 2.0317
184.4522 | 2.0036
157.2028 | 2.1739
136.6679 | 2.8669
120.7893 | 2.8733
108.1749 | 3.207
97.8604 | 3.7742
89.2887 | 4.9333
81.9958 | 5.4019
75.6205 | 5.792
70.053 | 4.8378
61.4828 | 6.4809
52.5417 | 8.7933
45.4974 | 10.6762
39.7791 | 13.1928
35.0143 | 16.9266
30.9487 | 21.341
27.4179 | 27.5422
24.2708 | 35.5088
21.3706 | 44.6787
18.7929 | 56.6983
17.4767 | 68.9773

## BJH Desorption Pore Distributio
Flex 6.01 | Flex Version 6.01 | Page 1
3Flex Serial # 1131 Unit 1 Port 3
Sample: | ST-KOH
Operator: | ML
Submitter:
File: | C:\Users\Public\Documents\Micromeritics\Flex\data\Valtchev\Ana\TFN2-012.SMP
Started: | 14/06/2023 08:47:45 | Analysis adsorptive: | N2
Completed: | 15/06/2023 08:21:12 | Analysis bath temp.: | 77,355 K
Report time: | 15/06/2023 09:11:17 | Thermal correction: | No
Sample mass: | 0,0789 g | Ambient free space: | 15,2937 cm³ Measured
Analysis free space: | 33,4776 cm³ | Equilibration interval: | 5 to 20 s
Low pressure dose: | 12,0000 cm³/g STP | Sample density: | 1,000 g/cm³
Automatic degas: | No
Comments: masse humide: 0.1040 g perte a 300 C: 24.17 % repertoire: Valtchev ; sous repertoire: Ana
BJH Desorption Pore Distribution Report
Faas Correction
Harkins and Jura
t = [ 13.99 / ( 0.034 - log(p/p°) ) ] ^ 0.5
Width range: | 17,000 to 3 000,000 Å
Adsorbate property factor: | 9,53000 Å
Density conversion factor: | 0,0015505
Fraction of pores open at both ends: | 0,00
Pore Width Range (Å) | Average Width (Å) | Incremental Pore Volume (cm³/g) | Cumulative Pore Volume (cm³/g) | Incremental Pore Area (m²/g) | Cumulative Pore Area (m²/g)
988.2 - 849.2 | 907.8867 | 0.0002987 | 0.0002987 | 0.01316 | 0.01316
849.2 - 720.1 | 773.6925 | 0.00026943 | 0.00056813 | 0.01393 | 0.02709
720.1 - 612.1 | 657.028 | 0.00036433 | 0.00093246 | 0.022181 | 0.04927
612.1 - 561.5 | 584.4944 | 0.00017229 | 0.0011047 | 0.011791 | 0.061061
561.5 - 497.9 | 525.6741 | 0.00018687 | 0.0012916 | 0.014219 | 0.07528
497.9 - 411.3 | 445.9717 | 0.00046135 | 0.001753 | 0.041379 | 0.11666
411.3 - 341.0 | 369.2088 | 0.00054012 | 0.0022931 | 0.058516 | 0.17518
341.0 - 294.1 | 313.8853 | 0.00047297 | 0.0027661 | 0.060273 | 0.23545
294.1 - 257.9 | 273.4894 | 0.00046203 | 0.0032281 | 0.067576 | 0.30302
257.9 - 230.0 | 242.259 | 0.00036521 | 0.0035933 | 0.060301 | 0.36333
230.0 - 207.5 | 217.4961 | 0.00035321 | 0.0039465 | 0.06496 | 0.42829
207.5 - 151.5 | 170.245 | 0.0010549 | 0.0050014 | 0.24785 | 0.67613
151.5 - 118.1 | 130.2938 | 0.001002 | 0.0060034 | 0.30761 | 0.98374
118.1 - 96.7 | 105.0446 | 0.000916 | 0.0069194 | 0.34881 | 1.3326
96.7 - 81.8 | 87.8951 | 0.00073859 | 0.007658 | 0.33612 | 1.6687
81.8 - 70.7 | 75.3477 | 0.00060027 | 0.0082582 | 0.31867 | 1.9873
70.7 - 60.3 | 64.557 | 0.00085112 | 0.0091094 | 0.52736 | 2.5147
60.3 - 52.1 | 55.5204 | 0.00092904 | 0.010038 | 0.66933 | 3.184
52.1 - 45.7 | 48.4151 | 0.00091994 | 0.010958 | 0.76005 | 3.9441
45.7 - 40.5 | 42.7135 | 0.0021353 | 0.013094 | 1.9996 | 5.9437
40.5 - 36.0 | 37.9228 | 0.0015427 | 0.014636 | 1.6272 | 7.5709
36.0 - 32.2 | 33.8595 | 0.00098652 | 0.015623 | 1.1654 | 8.7363
32.2 - 28.9 | 30.3147 | 0.0011266 | 0.016749 | 1.4866 | 10.2228
28.9 - 25.9 | 27.1534 | 0.0013092 | 0.018059 | 1.9286 | 12.1515
25.9 - 23.1 | 24.3097 | 0.0016131 | 0.019672 | 2.6543 | 14.8058
23.1 - 20.6 | 21.6782 | 0.0020678 | 0.02174 | 3.8155 | 18.6213
20.6 - 18.1 | 19.1677 | 0.0027349 | 0.024474 | 5.7073 | 24.3286

## BJH Desorption Cumulative Pore
Flex 6.01 | Flex Version 6.01 | Page 1
3Flex Serial # 1131 Unit 1 Port 3
Sample: | ST-KOH
Operator: | ML
Submitter:
File: | C:\Users\Public\Documents\Micromeritics\Flex\data\Valtchev\Ana\TFN2-012.SMP
Started: | 14/06/2023 08:47:45 | Analysis adsorptive: | N2
Completed: | 15/06/2023 08:21:12 | Analysis bath temp.: | 77,355 K
Report time: | 15/06/2023 09:11:17 | Thermal correction: | No
Sample mass: | 0,0789 g | Ambient free space: | 15,2937 cm³ Measured
Analysis free space: | 33,4776 cm³ | Equilibration interval: | 5 to 20 s
Low pressure dose: | 12,0000 cm³/g STP | Sample density: | 1,000 g/cm³
Automatic degas: | No
Comments: masse humide: 0.1040 g perte a 300 C: 24.17 % repertoire: Valtchev ; sous repertoire: Ana
BJH Desorption Cumulative Pore Volume (Larger)
Harkins and Jura : Faas Correction
TFN2-012 : ST-KOH
Pore Width (Å) | Pore Volume (cm³/g)
849.1944 | 0.0002987
720.0911 | 0.00056813
612.1023 | 0.00093246
561.4563 | 0.0011047
497.8798 | 0.0012916
411.3029 | 0.001753
340.9621 | 0.0022931
294.1459 | 0.0027661
257.92 | 0.0032281
230.0299 | 0.0035933
207.4775 | 0.0039465
151.5273 | 0.0050014
118.0734 | 0.0060034
96.7083 | 0.0069194
81.847 | 0.007658
70.6905 | 0.0082582
60.2974 | 0.0091094
52.1112 | 0.010038
45.6941 | 0.010958
40.4722 | 0.013094
35.9916 | 0.014636
32.222 | 0.015623
28.8522 | 0.016749
25.8514 | 0.018059
23.1343 | 0.019672
20.586 | 0.02174
18.1334 | 0.024474

## BJH Desorption dV-dw Pore Volum
Flex 6.01 | Flex Version 6.01 | Page 1
3Flex Serial # 1131 Unit 1 Port 3
Sample: | ST-KOH
Operator: | ML
Submitter:
File: | C:\Users\Public\Documents\Micromeritics\Flex\data\Valtchev\Ana\TFN2-012.SMP
Started: | 14/06/2023 08:47:45 | Analysis adsorptive: | N2
Completed: | 15/06/2023 08:21:12 | Analysis bath temp.: | 77,355 K
Report time: | 15/06/2023 09:11:17 | Thermal correction: | No
Sample mass: | 0,0789 g | Ambient free space: | 15,2937 cm³ Measured
Analysis free space: | 33,4776 cm³ | Equilibration interval: | 5 to 20 s
Low pressure dose: | 12,0000 cm³/g STP | Sample density: | 1,000 g/cm³
Automatic degas: | No
Comments: masse humide: 0.1040 g perte a 300 C: 24.17 % repertoire: Valtchev ; sous repertoire: Ana
BJH Desorption dV/dw Pore Volume
Harkins and Jura : Faas Correction
TFN2-012 : ST-KOH
Pore Width (Å) | dV/dw Pore Volume (cm³/g·Å)
907.8867 | 2.1488e-06
773.6925 | 2.0869e-06
657.028 | 3.3738e-06
584.4944 | 3.4018e-06
525.6741 | 2.9393e-06
445.9717 | 5.3287e-06
369.2088 | 7.6786e-06
313.8853 | 1.0103e-05
273.4894 | 1.2754e-05
242.259 | 1.3095e-05
217.4961 | 1.5662e-05
170.245 | 1.8854e-05
130.2938 | 2.9952e-05
105.0446 | 4.2874e-05
87.8951 | 4.9699e-05
75.3477 | 5.3804e-05
64.557 | 8.1893e-05
55.5204 | 0.00011349
48.4151 | 0.00014336
42.7135 | 0.00040891
37.9228 | 0.00034429
33.8595 | 0.00026171
30.3147 | 0.00033433
27.1534 | 0.00043629
24.3097 | 0.00059369
21.6782 | 0.00081146
19.1677 | 0.0011151

## BJH Desorption dV-dlog(w) Pore
Flex 6.01 | Flex Version 6.01 | Page 1
3Flex Serial # 1131 Unit 1 Port 3
Sample: | ST-KOH
Operator: | ML
Submitter:
File: | C:\Users\Public\Documents\Micromeritics\Flex\data\Valtchev\Ana\TFN2-012.SMP
Started: | 14/06/2023 08:47:45 | Analysis adsorptive: | N2
Completed: | 15/06/2023 08:21:12 | Analysis bath temp.: | 77,355 K
Report time: | 15/06/2023 09:11:17 | Thermal correction: | No
Sample mass: | 0,0789 g | Ambient free space: | 15,2937 cm³ Measured
Analysis free space: | 33,4776 cm³ | Equilibration interval: | 5 to 20 s
Low pressure dose: | 12,0000 cm³/g STP | Sample density: | 1,000 g/cm³
Automatic degas: | No
Comments: masse humide: 0.1040 g perte a 300 C: 24.17 % repertoire: Valtchev ; sous repertoire: Ana
BJH Desorption dV/dlog(w) Pore Volume
Harkins and Jura : Faas Correction
TFN2-012 : ST-KOH
Pore Width (Å) | dV/dlog(w) Pore Volume (cm³/g)
907.8867 | 0.0045369
773.6925 | 0.003762
657.028 | 0.0051632
584.4944 | 0.0045934
525.6741 | 0.0035805
445.9717 | 0.0055609
369.2088 | 0.0066308
313.8853 | 0.0073737
273.4894 | 0.0080947
242.259 | 0.0073482
217.4961 | 0.0078819
170.245 | 0.0077291
130.2938 | 0.0092487
105.0446 | 0.010567
87.8951 | 0.010193
75.3477 | 0.009432
64.557 | 0.012324
55.5204 | 0.014661
48.4151 | 0.016119
42.7135 | 0.040515
37.9228 | 0.030274
33.8595 | 0.020532
30.3147 | 0.023484
27.1534 | 0.02745
24.3097 | 0.033448
21.6782 | 0.040798
19.1677 | 0.049641

## BJH Desorption Cumulative Por-1
Flex 6.01 | Flex Version 6.01 | Page 1
3Flex Serial # 1131 Unit 1 Port 3
Sample: | ST-KOH
Operator: | ML
Submitter:
File: | C:\Users\Public\Documents\Micromeritics\Flex\data\Valtchev\Ana\TFN2-012.SMP
Started: | 14/06/2023 08:47:45 | Analysis adsorptive: | N2
Completed: | 15/06/2023 08:21:12 | Analysis bath temp.: | 77,355 K
Report time: | 15/06/2023 09:11:17 | Thermal correction: | No
Sample mass: | 0,0789 g | Ambient free space: | 15,2937 cm³ Measured
Analysis free space: | 33,4776 cm³ | Equilibration interval: | 5 to 20 s
Low pressure dose: | 12,0000 cm³/g STP | Sample density: | 1,000 g/cm³
Automatic degas: | No
Comments: masse humide: 0.1040 g perte a 300 C: 24.17 % repertoire: Valtchev ; sous repertoire: Ana
BJH Desorption Cumulative Pore Area (Larger)
Harkins and Jura : Faas Correction
TFN2-012 : ST-KOH
Pore Width (Å) | Pore Area (m²/g)
849.1944 | 0.01316
720.0911 | 0.02709
612.1023 | 0.04927
561.4563 | 0.061061
497.8798 | 0.07528
411.3029 | 0.11666
340.9621 | 0.17518
294.1459 | 0.23545
257.92 | 0.30302
230.0299 | 0.36333
207.4775 | 0.42829
151.5273 | 0.67613
118.0734 | 0.98374
96.7083 | 1.3326
81.847 | 1.6687
70.6905 | 1.9873
60.2974 | 2.5147
52.1112 | 3.184
45.6941 | 3.9441
40.4722 | 5.9437
35.9916 | 7.5709
32.222 | 8.7363
28.8522 | 10.2228
25.8514 | 12.1515
23.1343 | 14.8058
20.586 | 18.6213
18.1334 | 24.3286

## BJH Desorption dA-dw Pore Area
Flex 6.01 | Flex Version 6.01 | Page 1
3Flex Serial # 1131 Unit 1 Port 3
Sample: | ST-KOH
Operator: | ML
Submitter:
File: | C:\Users\Public\Documents\Micromeritics\Flex\data\Valtchev\Ana\TFN2-012.SMP
Started: | 14/06/2023 08:47:45 | Analysis adsorptive: | N2
Completed: | 15/06/2023 08:21:12 | Analysis bath temp.: | 77,355 K
Report time: | 15/06/2023 09:11:17 | Thermal correction: | No
Sample mass: | 0,0789 g | Ambient free space: | 15,2937 cm³ Measured
Analysis free space: | 33,4776 cm³ | Equilibration interval: | 5 to 20 s
Low pressure dose: | 12,0000 cm³/g STP | Sample density: | 1,000 g/cm³
Automatic degas: | No
Comments: masse humide: 0.1040 g perte a 300 C: 24.17 % repertoire: Valtchev ; sous repertoire: Ana
BJH Desorption dA/dw Pore Area
Harkins and Jura : Faas Correction
TFN2-012 : ST-KOH
Pore Width (Å) | dA/dw Pore Area (m²/g·Å)
907.8867 | 9.4675e-05
773.6925 | 0.0001079
657.028 | 0.0002054
584.4944 | 0.0002328
525.6741 | 0.00022366
445.9717 | 0.00047794
369.2088 | 0.00083189
313.8853 | 0.0012874
273.4894 | 0.0018654
242.259 | 0.0021621
217.4961 | 0.0028804
170.245 | 0.0044298
130.2938 | 0.0091951
105.0446 | 0.016326
87.8951 | 0.022617
75.3477 | 0.028563
64.557 | 0.050742
55.5204 | 0.081764
48.4151 | 0.11844
42.7135 | 0.38293
37.9228 | 0.36315
33.8595 | 0.30917
30.3147 | 0.44114
27.1534 | 0.6427
24.3097 | 0.97688
21.6782 | 1.4973
19.1677 | 2.327

## BJH Desorption dA-dlog(w) Pore
Flex 6.01 | Flex Version 6.01 | Page 1
3Flex Serial # 1131 Unit 1 Port 3
Sample: | ST-KOH
Operator: | ML
Submitter:
File: | C:\Users\Public\Documents\Micromeritics\Flex\data\Valtchev\Ana\TFN2-012.SMP
Started: | 14/06/2023 08:47:45 | Analysis adsorptive: | N2
Completed: | 15/06/2023 08:21:12 | Analysis bath temp.: | 77,355 K
Report time: | 15/06/2023 09:11:17 | Thermal correction: | No
Sample mass: | 0,0789 g | Ambient free space: | 15,2937 cm³ Measured
Analysis free space: | 33,4776 cm³ | Equilibration interval: | 5 to 20 s
Low pressure dose: | 12,0000 cm³/g STP | Sample density: | 1,000 g/cm³
Automatic degas: | No
Comments: masse humide: 0.1040 g perte a 300 C: 24.17 % repertoire: Valtchev ; sous repertoire: Ana
BJH Desorption dA/dlog(w) Pore Area
Harkins and Jura : Faas Correction
TFN2-012 : ST-KOH
Pore Width (Å) | dA/dlog(w) Pore Area (m²/g)
907.8867 | 0.19989
773.6925 | 0.19449
657.028 | 0.31434
584.4944 | 0.31435
525.6741 | 0.27245
445.9717 | 0.49877
369.2088 | 0.71838
313.8853 | 0.93967
273.4894 | 1.1839
242.259 | 1.2133
217.4961 | 1.4496
170.245 | 1.816
130.2938 | 2.8394
105.0446 | 4.0237
87.8951 | 4.6387
75.3477 | 5.0072
64.557 | 7.636
55.5204 | 10.5628
48.4151 | 13.3175
42.7135 | 37.9411
37.9228 | 31.9324
33.8595 | 24.2553
30.3147 | 30.9871
27.1534 | 40.4364
24.3097 | 55.0366
21.6782 | 75.28
19.1677 | 103.5933

## DFT Pore Size Pore Table
Flex 6.01 | Flex Version 6.01 | Page 1
3Flex Serial # 1131 Unit 1 Port 3
Sample: | ST-KOH
Operator: | ML
Submitter:
File: | C:\Users\Public\Documents\Micromeritics\Flex\data\Valtchev\Ana\TFN2-012.SMP
Started: | 14/06/2023 08:47:45 | Analysis adsorptive: | N2
Completed: | 15/06/2023 08:21:12 | Analysis bath temp.: | 77,355 K
Report time: | 15/06/2023 09:11:17 | Thermal correction: | No
Sample mass: | 0,0789 g | Ambient free space: | 15,2937 cm³ Measured
Analysis free space: | 33,4776 cm³ | Equilibration interval: | 5 to 20 s
Low pressure dose: | 12,0000 cm³/g STP | Sample density: | 1,000 g/cm³
Automatic degas: | No
Comments: masse humide: 0.1040 g perte a 300 C: 24.17 % repertoire: Valtchev ; sous repertoire: Ana
Porosity Distribution by
Model: N2 - Cylindrical Pores - Oxide Surface
Method: Non-negative Regularization: 0,20000
Standard Deviation of Fit: 1,66404 cm³/g STP
Volume in Pores | < | 5,58 Å | : | 0,00000 cm³/g
Total Volume in Pores | <= | 248,29 Å | : | 0,30557 cm³/g
Area in Pores | > | 248,29 Å | : | 0,000 m²/g
Total Area in Pores | >= | 5,58 Å | : | 1 497,391 m²/g
Pore Table
Pore Width (Å) | Cumulative Pore Volume (cm³/g) | Incremental Pore Volume (cm³/g) | Cumulative Pore Area (m²/g) | Incremental Pore Area (m²/g)
5.5764 | 0.00046666 | 0.00046666 | 3.3474 | 3.3474
5.9338 | 0.0028466 | 0.0023799 | 19.3906 | 16.0432
6.2913 | 0.0092452 | 0.0063986 | 60.073 | 40.6823
6.6488 | 0.02196 | 0.012715 | 136.5662 | 76.4933
7.0062 | 0.04288 | 0.02092 | 256.0039 | 119.4377
7.3637 | 0.072783 | 0.029903 | 418.4384 | 162.4345
7.7211 | 0.11066 | 0.037877 | 614.6632 | 196.2248
8.0786 | 0.15342 | 0.042765 | 826.4074 | 211.7442
8.4361 | 0.19648 | 0.043058 | 1030.5674 | 204.16
8.7935 | 0.23506 | 0.038576 | 1206.0413 | 175.4739
9.151 | 0.26553 | 0.030476 | 1339.2569 | 133.2156
9.5084 | 0.2863 | 0.020765 | 1426.6104 | 87.3536
9.8659 | 0.29796 | 0.011658 | 1473.8768 | 47.2663
10.2234 | 0.30281 | 0.0048498 | 1492.8521 | 18.9754
10.5808 | 0.3039 | 0.0010934 | 1496.9857 | 4.1335
10.9383 | 0.3039 | 0 | 1496.9857 | 0
11.2957 | 0.3039 | 0 | 1496.9857 | 0
11.6532 | 0.3039 | 0 | 1496.9857 | 0
12.0107 | 0.3039 | 0 | 1496.9857 | 0
12.3681 | 0.3039 | 0 | 1496.9857 | 0
12.7256 | 0.3039 | 0 | 1496.9857 | 0
13.083 | 0.3039 | 0 | 1496.9857 | 0
13.4405 | 0.3039 | 0 | 1496.9857 | 0
13.798 | 0.3039 | 0 | 1496.9857 | 0
14.1554 | 0.3039 | 0 | 1496.9857 | 0
14.5129 | 0.3039 | 0 | 1496.9857 | 0
14.8703 | 0.3039 | 0 | 1496.9857 | 0
15.2278 | 0.3039 | 0 | 1496.9857 | 0
15.5853 | 0.3039 | 0 | 1496.9857 | 0
15.9427 | 0.3039 | 0 | 1496.9857 | 0
16.3002 | 0.3039 | 0 | 1496.9857 | 0
16.6576 | 0.3039 | 0 | 1496.9857 | 0
17.0151 | 0.3039 | 0 | 1496.9857 | 0
17.3726 | 0.3039 | 0 | 1496.9857 | 0
17.73 | 0.3039 | 0 | 1496.9857 | 0
18.0875 | 0.3039 | 0 | 1496.9857 | 0
18.4449 | 0.3039 | 0 | 1496.9857 | 0
18.8024 | 0.3039 | 0 | 1496.9857 | 0
19.1599 | 0.3039 | 0 | 1496.9857 | 0
19.5173 | 0.3039 | 0 | 1496.9857 | 0
19.8748 | 0.3039 | 0 | 1496.9857 | 0
20.2322 | 0.3039 | 0 | 1496.9857 | 0
20.5897 | 0.3039 | 0 | 1496.9857 | 0
20.9472 | 0.3039 | 0 | 1496.9857 | 0
21.3046 | 0.3039 | 0 | 1496.9857 | 0
21.6621 | 0.3039 | 0 | 1496.9857 | 0
22.377 | 0.3039 | 0 | 1496.9857 | 0
23.0919 | 0.3039 | 0 | 1496.9857 | 0
23.8068 | 0.3039 | 0 | 1496.9857 | 0
24.5218 | 0.3039 | 0 | 1496.9857 | 0
25.2367 | 0.3039 | 0 | 1496.9857 | 0
25.9516 | 0.3039 | 0 | 1496.9857 | 0
26.6665 | 0.3039 | 0 | 1496.9857 | 0
27.3814 | 0.3039 | 0 | 1496.9857 | 0
28.0964 | 0.3039 | 0 | 1496.9857 | 0
28.8113 | 0.3039 | 0 | 1496.9857 | 0
29.5262 | 0.3039 | 0 | 1496.9857 | 0
30.2411 | 0.3039 | 0 | 1496.9857 | 0
30.956 | 0.3039 | 0 | 1496.9857 | 0
31.671 | 0.3039 | 0 | 1496.9857 | 0
32.3859 | 0.3039 | 0 | 1496.9857 | 0
33.1008 | 0.3039 | 0 | 1496.9857 | 0
33.8157 | 0.3039 | 0 | 1496.9857 | 0
34.5306 | 0.3039 | 0 | 1496.9857 | 0
35.2456 | 0.3039 | 0 | 1496.9857 | 0
35.9605 | 0.3039 | 0 | 1496.9857 | 0
36.6754 | 0.3039 | 0 | 1496.9857 | 0
37.3903 | 0.3039 | 0 | 1496.9857 | 0
38.1052 | 0.3039 | 0 | 1496.9857 | 0
38.8202 | 0.3039 | 0 | 1496.9857 | 0
39.5351 | 0.3039 | 0 | 1496.9857 | 0
40.25 | 0.3039 | 0 | 1496.9857 | 0
40.9649 | 0.3039 | 0 | 1496.9857 | 0
41.6798 | 0.3039 | 0 | 1496.9857 | 0
42.3948 | 0.3039 | 0 | 1496.9857 | 0
43.1097 | 0.3039 | 0 | 1496.9857 | 0
43.8246 | 0.3039 | 0 | 1496.9857 | 0
44.5395 | 0.3039 | 0 | 1496.9857 | 0
45.2544 | 0.3039 | 0 | 1496.9857 | 0
45.9694 | 0.3039 | 0 | 1496.9857 | 0
46.6843 | 0.3039 | 0 | 1496.9857 | 0
47.3992 | 0.3039 | 0 | 1496.9857 | 0
48.1141 | 0.3039 | 0 | 1496.9857 | 0
48.829 | 0.3039 | 0 | 1496.9857 | 0
49.544 | 0.3039 | 0 | 1496.9857 | 0
50.2589 | 0.3039 | 0 | 1496.9857 | 0
52.0462 | 0.3039 | 0 | 1496.9857 | 0
54.9059 | 0.3039 | 0 | 1496.9857 | 0
57.7655 | 0.3039 | 0 | 1496.9857 | 0
60.9827 | 0.3039 | 0 | 1496.9857 | 0
64.1998 | 0.3039 | 0 | 1496.9857 | 0
67.417 | 0.3039 | 0 | 1496.9857 | 0
70.9916 | 0.3039 | 0 | 1496.9857 | 0
74.5662 | 0.3039 | 0 | 1496.9857 | 0
78.4982 | 0.3039 | 0 | 1496.9857 | 0
82.7877 | 0.3039 | 0 | 1496.9857 | 0
87.0773 | 0.3039 | 0 | 1496.9857 | 0
91.3668 | 0.3039 | 0 | 1496.9857 | 0
96.3712 | 0.3039 | 0 | 1496.9857 | 0
101.3757 | 0.3039 | 0 | 1496.9857 | 0
106.38 | 0.3039 | 0 | 1496.9857 | 0
112.0995 | 0.3039 | 0 | 1496.9857 | 0
117.8188 | 0.3039 | 0 | 1496.9857 | 0
123.8956 | 0.3039 | 0 | 1496.9857 | 0
130.3299 | 0.30396 | 5.6827e-05 | 1497.0031 | 0.017441
136.7642 | 0.30408 | 0.00012375 | 1497.0393 | 0.036193
143.9134 | 0.30424 | 0.00016253 | 1497.0845 | 0.045175
151.0626 | 0.30445 | 0.0002074 | 1497.1394 | 0.054919
158.9267 | 0.30475 | 0.00030174 | 1497.2153 | 0.075946
167.1483 | 0.3049 | 0.00014819 | 1497.2508 | 0.035463
175.7273 | 0.30505 | 0.00014949 | 1497.2848 | 0.034027
184.6638 | 0.30522 | 0.00017039 | 1497.3217 | 0.036908
193.9578 | 0.30538 | 0.00015779 | 1497.3543 | 0.032541
203.9667 | 0.30551 | 0.00013382 | 1497.3805 | 0.026243
214.333 | 0.30557 | 5.4272e-05 | 1497.3906 | 0.010128
225.0568 | 0.30557 | 0 | 1497.3906 | 0
236.4955 | 0.30557 | 0 | 1497.3906 | 0
248.2917 | 0.30557 | 0 | 1497.3906 | 0

## DFT Pore Size Isotherm Table
Flex 6.01 | Flex Version 6.01 | Page 1
3Flex Serial # 1131 Unit 1 Port 3
Sample: | ST-KOH
Operator: | ML
Submitter:
File: | C:\Users\Public\Documents\Micromeritics\Flex\data\Valtchev\Ana\TFN2-012.SMP
Started: | 14/06/2023 08:47:45 | Analysis adsorptive: | N2
Completed: | 15/06/2023 08:21:12 | Analysis bath temp.: | 77,355 K
Report time: | 15/06/2023 09:11:17 | Thermal correction: | No
Sample mass: | 0,0789 g | Ambient free space: | 15,2937 cm³ Measured
Analysis free space: | 33,4776 cm³ | Equilibration interval: | 5 to 20 s
Low pressure dose: | 12,0000 cm³/g STP | Sample density: | 1,000 g/cm³
Automatic degas: | No
Comments: masse humide: 0.1040 g perte a 300 C: 24.17 % repertoire: Valtchev ; sous repertoire: Ana
Porosity Distribution by
Model: N2 - Cylindrical Pores - Oxide Surface
Method: Non-negative Regularization: 0,20000
Standard Deviation of Fit: 1,66404 cm³/g STP
Isotherm Table
Relative Pressure (p/p°) | Experimental Quantity Adsorbed (cm³/g STP) | Fitted Quantity Adsorbed (cm³/g STP) | Absolute Residual (cm³/g STP) | Relative Residual
3.1623e-07 | 13.2863 | 20.2014 | -6.9151 | -0.52047
3.9811e-07 | 16.789 | 24.1867 | -7.3977 | -0.44063
5.0119e-07 | 21.6477 | 28.2694 | -6.6217 | -0.30589
6.3096e-07 | 28.705 | 34.9013 | -6.1964 | -0.21586
7.9433e-07 | 37.5324 | 41.0012 | -3.4688 | -0.092421
1e-06 | 47.3839 | 47.1678 | 0.21614 | 0.0045616
1.2589e-06 | 57.7104 | 58.1697 | -0.45934 | -0.0079594
1.5849e-06 | 67.97 | 63.704 | 4.266 | 0.062763
1.9953e-06 | 78.0311 | 76.8868 | 1.1443 | 0.014664
2.5119e-06 | 88.0154 | 82.7583 | 5.2571 | 0.059729
3.1623e-06 | 97.4352 | 95.2088 | 2.2264 | 0.02285
3.9811e-06 | 105.5921 | 101.1713 | 4.4207 | 0.041866
5.0119e-06 | 112.7264 | 110.4016 | 2.3248 | 0.020624
6.3096e-06 | 118.9541 | 116.8074 | 2.1467 | 0.018047
7.9433e-06 | 125.2207 | 121.1337 | 4.087 | 0.032638
1e-05 | 129.4374 | 128.7755 | 0.66186 | 0.0051134
1.2589e-05 | 133.3923 | 132.5891 | 0.80323 | 0.0060216
1.5849e-05 | 137.2614 | 137.7787 | -0.51737 | -0.0037692
1.9953e-05 | 139.9058 | 141.0577 | -1.1519 | -0.0082331
2.5119e-05 | 142.4704 | 144.5807 | -2.1104 | -0.014813
3.1623e-05 | 145.5872 | 147.3187 | -1.7316 | -0.011894
3.9811e-05 | 148.866 | 149.9074 | -1.0414 | -0.0069958
5.0119e-05 | 151.1424 | 152.2095 | -1.067 | -0.0070599
6.3096e-05 | 153.1009 | 154.3435 | -1.2426 | -0.0081163
7.9433e-05 | 155.569 | 156.3431 | -0.77416 | -0.0049763
0.0001 | 158.4425 | 158.2295 | 0.21297 | 0.0013442
0.00012589 | 161.2158 | 160.0182 | 1.1976 | 0.0074286
0.00015849 | 162.6284 | 161.7211 | 0.90728 | 0.0055788
0.00019953 | 163.6016 | 163.3481 | 0.25351 | 0.0015495
0.00025119 | 164.8442 | 164.9072 | -0.063064 | -0.00038257
0.00031623 | 166.4025 | 166.4057 | -0.0031643 | -1.9016e-05
0.00039811 | 168.2879 | 167.8495 | 0.43833 | 0.0026046
0.00050119 | 170.4063 | 169.2444 | 1.162 | 0.0068188
0.00063096 | 172.4022 | 170.595 | 1.8072 | 0.010483
0.00079433 | 173.4097 | 171.9055 | 1.5042 | 0.0086743
0.001 | 174.0165 | 173.1791 | 0.83748 | 0.0048126
0.0012589 | 174.8134 | 174.4176 | 0.39582 | 0.0022642
0.0015849 | 175.8454 | 175.6228 | 0.22267 | 0.0012663
0.0019953 | 177.1441 | 176.7967 | 0.3474 | 0.0019611
0.0025119 | 178.6856 | 177.9414 | 0.74421 | 0.0041649
0.0031623 | 180.2932 | 179.0584 | 1.2347 | 0.0068484
0.0039811 | 181.4228 | 180.1495 | 1.2733 | 0.0070186
0.0050119 | 182.1638 | 181.2157 | 0.94814 | 0.0052049
0.0063096 | 183.155 | 182.2583 | 0.89663 | 0.0048955
0.0079433 | 184.3491 | 183.2786 | 1.0706 | 0.0058073
0.01 | 185.4765 | 184.2775 | 1.199 | 0.0064643
0.012356 | 186.0258 | 185.1773 | 0.8485 | 0.0045612
0.015186 | 186.5892 | 186.0391 | 0.55011 | 0.0029482
0.018486 | 187.2542 | 186.8465 | 0.40772 | 0.0021774
0.022295 | 188.0026 | 187.604 | 0.39864 | 0.0021204
0.026653 | 188.7865 | 188.3153 | 0.47115 | 0.0024957
0.031598 | 189.5127 | 188.984 | 0.5287 | 0.0027898
0.037162 | 190.0474 | 189.6132 | 0.43424 | 0.0022849
0.043374 | 190.5516 | 190.2057 | 0.34586 | 0.001815
0.050259 | 190.995 | 190.7642 | 0.23086 | 0.0012087
0.057835 | 191.4285 | 191.2906 | 0.13791 | 0.00072041
0.066116 | 191.8531 | 191.7874 | 0.065734 | 0.00034263
0.075109 | 192.2304 | 192.2564 | -0.026065 | -0.00013559
0.084816 | 192.6009 | 192.6994 | -0.098525 | -0.00051155
0.095232 | 192.9456 | 193.1181 | -0.17252 | -0.00089412
0.10635 | 193.281 | 193.5141 | -0.23308 | -0.0012059
0.11815 | 193.5839 | 193.8887 | -0.30486 | -0.0015748
0.13061 | 193.8777 | 194.2436 | -0.36593 | -0.0018875
0.14371 | 194.1676 | 194.5799 | -0.41228 | -0.0021233
0.15741 | 194.4397 | 194.8985 | -0.45879 | -0.0023596
0.17169 | 194.702 | 195.2006 | -0.49852 | -0.0025604
0.18649 | 194.9624 | 195.4869 | -0.52444 | -0.0026899
0.20179 | 195.2087 | 195.7584 | -0.54972 | -0.0028161
0.21754 | 195.4362 | 196.0161 | -0.57991 | -0.0029673
0.23369 | 195.6551 | 196.2605 | -0.60543 | -0.0030944
0.2502 | 195.8643 | 196.4926 | -0.62833 | -0.003208
0.26701 | 196.067 | 196.7129 | -0.64593 | -0.0032944
0.28409 | 196.264 | 196.9222 | -0.65822 | -0.0033538
0.30138 | 196.4531 | 197.121 | -0.66797 | -0.0034002
0.31884 | 196.6368 | 197.3099 | -0.67308 | -0.003423
0.33642 | 196.8153 | 197.4894 | -0.67414 | -0.0034253
0.35407 | 196.9852 | 197.66 | -0.6748 | -0.0034256
0.37176 | 197.1492 | 197.8223 | -0.67312 | -0.0034143
0.38944 | 197.3068 | 197.9767 | -0.66987 | -0.0033951
0.40707 | 197.4564 | 198.1235 | -0.66712 | -0.0033786
0.42461 | 197.6014 | 198.2632 | -0.66182 | -0.0033493
0.44203 | 197.7418 | 198.3962 | -0.6544 | -0.0033093
0.45931 | 197.8772 | 198.5228 | -0.64555 | -0.0032624
0.47639 | 198.0099 | 198.6434 | -0.63344 | -0.0031991
0.49327 | 198.1376 | 198.7583 | -0.62064 | -0.0031324
0.50991 | 198.2591 | 198.8677 | -0.60868 | -0.0030701
0.52629 | 198.378 | 198.972 | -0.59405 | -0.0029946
0.54239 | 198.4948 | 199.0715 | -0.5767 | -0.0029054
0.5582 | 198.6092 | 199.1663 | -0.55708 | -0.0028049
0.57369 | 198.7211 | 199.2567 | -0.53554 | -0.0026949
0.58885 | 198.8308 | 199.3428 | -0.51203 | -0.0025752
0.60368 | 198.9388 | 199.425 | -0.48627 | -0.0024443
0.61815 | 199.0469 | 199.5034 | -0.45653 | -0.0022936
0.63227 | 199.1539 | 199.5782 | -0.42428 | -0.0021304
0.64603 | 199.2579 | 199.6496 | -0.39163 | -0.0019655
0.65942 | 199.3578 | 199.7177 | -0.35989 | -0.0018052
0.67244 | 199.4544 | 199.7827 | -0.3283 | -0.001646
0.68508 | 199.5481 | 199.8448 | -0.2967 | -0.0014869
0.69736 | 199.639 | 199.9042 | -0.26517 | -0.0013283
0.70926 | 199.7241 | 199.9609 | -0.23676 | -0.0011854
0.72079 | 199.8084 | 200.0152 | -0.20674 | -0.0010347
0.73195 | 199.9095 | 200.0671 | -0.1576 | -0.00078834
0.74276 | 200.0163 | 200.1168 | -0.10043 | -0.00050211
0.7532 | 200.1204 | 200.1643 | -0.043986 | -0.0002198
0.76329 | 200.2247 | 200.2099 | 0.014801 | 7.3923e-05
0.77303 | 200.3307 | 200.2535 | 0.07715 | 0.00038512
0.78243 | 200.4294 | 200.2953 | 0.13408 | 0.00066896
0.7915 | 200.5199 | 200.3353 | 0.18462 | 0.0009207
0.80023 | 200.6076 | 200.3975 | 0.21007 | 0.0010471
0.80865 | 200.6945 | 200.487 | 0.20755 | 0.0010342
0.81675 | 200.7797 | 200.5924 | 0.18728 | 0.00093274
0.82455 | 200.8621 | 200.7168 | 0.14526 | 0.0007232
0.83205 | 200.9452 | 200.8831 | 0.062106 | 0.00030907
0.83927 | 201.0365 | 200.912 | 0.12447 | 0.00061914
0.8462 | 201.1352 | 201.0068 | 0.12833 | 0.00063805
0.85286 | 201.2329 | 201.1017 | 0.13118 | 0.0006519
0.85926 | 201.3273 | 201.2056 | 0.12166 | 0.00060429
0.8654 | 201.4134 | 201.3033 | 0.11015 | 0.00054688
0.87129 | 201.4943 | 201.3889 | 0.10536 | 0.0005229
0.87695 | 201.5809 | 201.4356 | 0.14533 | 0.00072093
0.88237 | 201.6797 | 201.455 | 0.22474 | 0.0011144
0.88757 | 201.7779 | 201.4735 | 0.30445 | 0.0015088
0.89255 | 201.8721 | 201.491 | 0.38104 | 0.0018875
0.89733 | 201.9623 | 201.5078 | 0.45445 | 0.0022502

## DFT Pore Size Cumulative Area G
Flex 6.01 | Flex Version 6.01 | Page 1
3Flex Serial # 1131 Unit 1 Port 3
Sample: | ST-KOH
Operator: | ML
Submitter:
File: | C:\Users\Public\Documents\Micromeritics\Flex\data\Valtchev\Ana\TFN2-012.SMP
Started: | 14/06/2023 08:47:45 | Analysis adsorptive: | N2
Completed: | 15/06/2023 08:21:12 | Analysis bath temp.: | 77,355 K
Report time: | 15/06/2023 09:11:17 | Thermal correction: | No
Sample mass: | 0,0789 g | Ambient free space: | 15,2937 cm³ Measured
Analysis free space: | 33,4776 cm³ | Equilibration interval: | 5 to 20 s
Low pressure dose: | 12,0000 cm³/g STP | Sample density: | 1,000 g/cm³
Automatic degas: | No
Comments: masse humide: 0.1040 g perte a 300 C: 24.17 % repertoire: Valtchev ; sous repertoire: Ana
Cumulative Surface Area vs. Pore Width
TFN2-012 : ST-KOH
Pore Width (Å) | Cumulative Surface Area (m²/g)
5.5764 | 3.3474
5.9338 | 19.3906
6.2913 | 60.073
6.6488 | 136.5662
7.0062 | 256.0039
7.3637 | 418.4384
7.7211 | 614.6632
8.0786 | 826.4074
8.4361 | 1030.5674
8.7935 | 1206.0413
9.151 | 1339.2569
9.5084 | 1426.6104
9.8659 | 1473.8768
10.2234 | 1492.8521
10.5808 | 1496.9857
10.9383 | 1496.9857
11.2957 | 1496.9857
11.6532 | 1496.9857
12.0107 | 1496.9857
12.3681 | 1496.9857
12.7256 | 1496.9857
13.083 | 1496.9857
13.4405 | 1496.9857
13.798 | 1496.9857
14.1554 | 1496.9857
14.5129 | 1496.9857
14.8703 | 1496.9857
15.2278 | 1496.9857
15.5853 | 1496.9857
15.9427 | 1496.9857
16.3002 | 1496.9857
16.6576 | 1496.9857
17.0151 | 1496.9857
17.3726 | 1496.9857
17.73 | 1496.9857
18.0875 | 1496.9857
18.4449 | 1496.9857
18.8024 | 1496.9857
19.1599 | 1496.9857
19.5173 | 1496.9857
19.8748 | 1496.9857
20.2322 | 1496.9857
20.5897 | 1496.9857
20.9472 | 1496.9857
21.3046 | 1496.9857
21.6621 | 1496.9857
22.377 | 1496.9857
23.0919 | 1496.9857
23.8068 | 1496.9857
24.5218 | 1496.9857
25.2367 | 1496.9857
25.9516 | 1496.9857
26.6665 | 1496.9857
27.3814 | 1496.9857
28.0964 | 1496.9857
28.8113 | 1496.9857
29.5262 | 1496.9857
30.2411 | 1496.9857
30.956 | 1496.9857
31.671 | 1496.9857
32.3859 | 1496.9857
33.1008 | 1496.9857
33.8157 | 1496.9857
34.5306 | 1496.9857
35.2456 | 1496.9857
35.9605 | 1496.9857
36.6754 | 1496.9857
37.3903 | 1496.9857
38.1052 | 1496.9857
38.8202 | 1496.9857
39.5351 | 1496.9857
40.25 | 1496.9857
40.9649 | 1496.9857
41.6798 | 1496.9857
42.3948 | 1496.9857
43.1097 | 1496.9857
43.8246 | 1496.9857
44.5395 | 1496.9857
45.2544 | 1496.9857
45.9694 | 1496.9857
46.6843 | 1496.9857
47.3992 | 1496.9857
48.1141 | 1496.9857
48.829 | 1496.9857
49.544 | 1496.9857
50.2589 | 1496.9857
52.0462 | 1496.9857
54.9059 | 1496.9857
57.7655 | 1496.9857
60.9827 | 1496.9857
64.1998 | 1496.9857
67.417 | 1496.9857
70.9916 | 1496.9857
74.5662 | 1496.9857
78.4982 | 1496.9857
82.7877 | 1496.9857
87.0773 | 1496.9857
91.3668 | 1496.9857
96.3712 | 1496.9857
101.3757 | 1496.9857
106.38 | 1496.9857
112.0995 | 1496.9857
117.8188 | 1496.9857
123.8956 | 1496.9857
130.3299 | 1497.0031
136.7642 | 1497.0393
143.9134 | 1497.0845
151.0626 | 1497.1394
158.9267 | 1497.2153
167.1483 | 1497.2508
175.7273 | 1497.2848
184.6638 | 1497.3217
193.9578 | 1497.3543
203.9667 | 1497.3805
214.333 | 1497.3906
225.0568 | 1497.3906
236.4955 | 1497.3906
248.2917 | 1497.3906

## DFT Pore Size Incremental Area
Flex 6.01 | Flex Version 6.01 | Page 1
3Flex Serial # 1131 Unit 1 Port 3
Sample: | ST-KOH
Operator: | ML
Submitter:
File: | C:\Users\Public\Documents\Micromeritics\Flex\data\Valtchev\Ana\TFN2-012.SMP
Started: | 14/06/2023 08:47:45 | Analysis adsorptive: | N2
Completed: | 15/06/2023 08:21:12 | Analysis bath temp.: | 77,355 K
Report time: | 15/06/2023 09:11:17 | Thermal correction: | No
Sample mass: | 0,0789 g | Ambient free space: | 15,2937 cm³ Measured
Analysis free space: | 33,4776 cm³ | Equilibration interval: | 5 to 20 s
Low pressure dose: | 12,0000 cm³/g STP | Sample density: | 1,000 g/cm³
Automatic degas: | No
Comments: masse humide: 0.1040 g perte a 300 C: 24.17 % repertoire: Valtchev ; sous repertoire: Ana
Incremental Surface Area vs. Pore Width
TFN2-012 : ST-KOH
Pore Width (Å) | Incremental Surface Area (m²/g)
5.5764 | 3.3474
5.9338 | 16.0432
6.2913 | 40.6823
6.6488 | 76.4933
7.0062 | 119.4377
7.3637 | 162.4345
7.7211 | 196.2248
8.0786 | 211.7442
8.4361 | 204.16
8.7935 | 175.4739
9.151 | 133.2156
9.5084 | 87.3536
9.8659 | 47.2663
10.2234 | 18.9754
10.5808 | 4.1335
10.9383 | 0
11.2957 | 0
11.6532 | 0
12.0107 | 0
12.3681 | 0
12.7256 | 0
13.083 | 0
13.4405 | 0
13.798 | 0
14.1554 | 0
14.5129 | 0
14.8703 | 0
15.2278 | 0
15.5853 | 0
15.9427 | 0
16.3002 | 0
16.6576 | 0
17.0151 | 0
17.3726 | 0
17.73 | 0
18.0875 | 0
18.4449 | 0
18.8024 | 0
19.1599 | 0
19.5173 | 0
19.8748 | 0
20.2322 | 0
20.5897 | 0
20.9472 | 0
21.3046 | 0
21.6621 | 0
22.377 | 0
23.0919 | 0
23.8068 | 0
24.5218 | 0
25.2367 | 0
25.9516 | 0
26.6665 | 0
27.3814 | 0
28.0964 | 0
28.8113 | 0
29.5262 | 0
30.2411 | 0
30.956 | 0
31.671 | 0
32.3859 | 0
33.1008 | 0
33.8157 | 0
34.5306 | 0
35.2456 | 0
35.9605 | 0
36.6754 | 0
37.3903 | 0
38.1052 | 0
38.8202 | 0
39.5351 | 0
40.25 | 0
40.9649 | 0
41.6798 | 0
42.3948 | 0
43.1097 | 0
43.8246 | 0
44.5395 | 0
45.2544 | 0
45.9694 | 0
46.6843 | 0
47.3992 | 0
48.1141 | 0
48.829 | 0
49.544 | 0
50.2589 | 0
52.0462 | 0
54.9059 | 0
57.7655 | 0
60.9827 | 0
64.1998 | 0
67.417 | 0
70.9916 | 0
74.5662 | 0
78.4982 | 0
82.7877 | 0
87.0773 | 0
91.3668 | 0
96.3712 | 0
101.3757 | 0
106.38 | 0
112.0995 | 0
117.8188 | 0
123.8956 | 0
130.3299 | 0.017441
136.7642 | 0.036193
143.9134 | 0.045175
151.0626 | 0.054919
158.9267 | 0.075946
167.1483 | 0.035463
175.7273 | 0.034027
184.6638 | 0.036908
193.9578 | 0.032541
203.9667 | 0.026243
214.333 | 0.010128
225.0568 | 0
236.4955 | 0
248.2917 | 0

## DFT Pore Size dA-dlog(W) Area G
Flex 6.01 | Flex Version 6.01 | Page 1
3Flex Serial # 1131 Unit 1 Port 3
Sample: | ST-KOH
Operator: | ML
Submitter:
File: | C:\Users\Public\Documents\Micromeritics\Flex\data\Valtchev\Ana\TFN2-012.SMP
Started: | 14/06/2023 08:47:45 | Analysis adsorptive: | N2
Completed: | 15/06/2023 08:21:12 | Analysis bath temp.: | 77,355 K
Report time: | 15/06/2023 09:11:17 | Thermal correction: | No
Sample mass: | 0,0789 g | Ambient free space: | 15,2937 cm³ Measured
Analysis free space: | 33,4776 cm³ | Equilibration interval: | 5 to 20 s
Low pressure dose: | 12,0000 cm³/g STP | Sample density: | 1,000 g/cm³
Automatic degas: | No
Comments: masse humide: 0.1040 g perte a 300 C: 24.17 % repertoire: Valtchev ; sous repertoire: Ana
dA/dlog(W) Surface Area vs. Pore Width
TFN2-012 : ST-KOH
Pore Width (Å) | dA/dlog(W) Surface Area (m²/g)
5.5764 | 124.053
5.9338 | 612.477
6.2913 | 1646.8959
6.6488 | 3272.901
7.0062 | 5385.6216
7.3637 | 7698.7421
7.7211 | 9752.4288
8.0786 | 11011.6393
8.4361 | 11087.6156
8.7935 | 9933.9939
9.151 | 7848.554
9.5084 | 5347.7757
9.8659 | 3002.5247
10.2234 | 1249.0935
10.5808 | 281.62
10.9383 | 0
11.2957 | 0
11.6532 | 0
12.0107 | 0
12.3681 | 0
12.7256 | 0
13.083 | 0
13.4405 | 0
13.798 | 0
14.1554 | 0
14.5129 | 0
14.8703 | 0
15.2278 | 0
15.5853 | 0
15.9427 | 0
16.3002 | 0
16.6576 | 0
17.0151 | 0
17.3726 | 0
17.73 | 0
18.0875 | 0
18.4449 | 0
18.8024 | 0
19.1599 | 0
19.5173 | 0
19.8748 | 0
20.2322 | 0
20.5897 | 0
20.9472 | 0
21.3046 | 0
21.6621 | 0
22.377 | 0
23.0919 | 0
23.8068 | 0
24.5218 | 0
25.2367 | 0
25.9516 | 0
26.6665 | 0
27.3814 | 0
28.0964 | 0
28.8113 | 0
29.5262 | 0
30.2411 | 0
30.956 | 0
31.671 | 0
32.3859 | 0
33.1008 | 0
33.8157 | 0
34.5306 | 0
35.2456 | 0
35.9605 | 0
36.6754 | 0
37.3903 | 0
38.1052 | 0
38.8202 | 0
39.5351 | 0
40.25 | 0
40.9649 | 0
41.6798 | 0
42.3948 | 0
43.1097 | 0
43.8246 | 0
44.5395 | 0
45.2544 | 0
45.9694 | 0
46.6843 | 0
47.3992 | 0
48.1141 | 0
48.829 | 0
49.544 | 0
50.2589 | 0
52.0462 | 0
54.9059 | 0
57.7655 | 0
60.9827 | 0
64.1998 | 0
67.417 | 0
70.9916 | 0
74.5662 | 0
78.4982 | 0
82.7877 | 0
87.0773 | 0
91.3668 | 0
96.3712 | 0
101.3757 | 0
106.38 | 0
112.0995 | 0
117.8188 | 0
123.8956 | 0
130.3299 | 0.81279
136.7642 | 1.6812
143.9134 | 2.0922
151.0626 | 2.5487
158.9267 | 3.4564
167.1483 | 1.6252
175.7273 | 1.5724
184.6638 | 1.7219
193.9578 | 1.5073
203.9667 | 1.2099
214.333 | 0.47403
225.0568 | 0
236.4955 | 0
248.2917 | 0

## DFT Pore Size Cumulative Volume
Flex 6.01 | Flex Version 6.01 | Page 1
3Flex Serial # 1131 Unit 1 Port 3
Sample: | ST-KOH
Operator: | ML
Submitter:
File: | C:\Users\Public\Documents\Micromeritics\Flex\data\Valtchev\Ana\TFN2-012.SMP
Started: | 14/06/2023 08:47:45 | Analysis adsorptive: | N2
Completed: | 15/06/2023 08:21:12 | Analysis bath temp.: | 77,355 K
Report time: | 15/06/2023 09:11:17 | Thermal correction: | No
Sample mass: | 0,0789 g | Ambient free space: | 15,2937 cm³ Measured
Analysis free space: | 33,4776 cm³ | Equilibration interval: | 5 to 20 s
Low pressure dose: | 12,0000 cm³/g STP | Sample density: | 1,000 g/cm³
Automatic degas: | No
Comments: masse humide: 0.1040 g perte a 300 C: 24.17 % repertoire: Valtchev ; sous repertoire: Ana
Cumulative Pore Volume vs. Pore Width
TFN2-012 : ST-KOH
Pore Width (Å) | Cumulative Pore Volume (cm³/g)
5.5764 | 0.00046666
5.9338 | 0.0028466
6.2913 | 0.0092452
6.6488 | 0.02196
7.0062 | 0.04288
7.3637 | 0.072783
7.7211 | 0.11066
8.0786 | 0.15342
8.4361 | 0.19648
8.7935 | 0.23506
9.151 | 0.26553
9.5084 | 0.2863
9.8659 | 0.29796
10.2234 | 0.30281
10.5808 | 0.3039
10.9383 | 0.3039
11.2957 | 0.3039
11.6532 | 0.3039
12.0107 | 0.3039
12.3681 | 0.3039
12.7256 | 0.3039
13.083 | 0.3039
13.4405 | 0.3039
13.798 | 0.3039
14.1554 | 0.3039
14.5129 | 0.3039
14.8703 | 0.3039
15.2278 | 0.3039
15.5853 | 0.3039
15.9427 | 0.3039
16.3002 | 0.3039
16.6576 | 0.3039
17.0151 | 0.3039
17.3726 | 0.3039
17.73 | 0.3039
18.0875 | 0.3039
18.4449 | 0.3039
18.8024 | 0.3039
19.1599 | 0.3039
19.5173 | 0.3039
19.8748 | 0.3039
20.2322 | 0.3039
20.5897 | 0.3039
20.9472 | 0.3039
21.3046 | 0.3039
21.6621 | 0.3039
22.377 | 0.3039
23.0919 | 0.3039
23.8068 | 0.3039
24.5218 | 0.3039
25.2367 | 0.3039
25.9516 | 0.3039
26.6665 | 0.3039
27.3814 | 0.3039
28.0964 | 0.3039
28.8113 | 0.3039
29.5262 | 0.3039
30.2411 | 0.3039
30.956 | 0.3039
31.671 | 0.3039
32.3859 | 0.3039
33.1008 | 0.3039
33.8157 | 0.3039
34.5306 | 0.3039
35.2456 | 0.3039
35.9605 | 0.3039
36.6754 | 0.3039
37.3903 | 0.3039
38.1052 | 0.3039
38.8202 | 0.3039
39.5351 | 0.3039
40.25 | 0.3039
40.9649 | 0.3039
41.6798 | 0.3039
42.3948 | 0.3039
43.1097 | 0.3039
43.8246 | 0.3039
44.5395 | 0.3039
45.2544 | 0.3039
45.9694 | 0.3039
46.6843 | 0.3039
47.3992 | 0.3039
48.1141 | 0.3039
48.829 | 0.3039
49.544 | 0.3039
50.2589 | 0.3039
52.0462 | 0.3039
54.9059 | 0.3039
57.7655 | 0.3039
60.9827 | 0.3039
64.1998 | 0.3039
67.417 | 0.3039
70.9916 | 0.3039
74.5662 | 0.3039
78.4982 | 0.3039
82.7877 | 0.3039
87.0773 | 0.3039
91.3668 | 0.3039
96.3712 | 0.3039
101.3757 | 0.3039
106.38 | 0.3039
112.0995 | 0.3039
117.8188 | 0.3039
123.8956 | 0.3039
130.3299 | 0.30396
136.7642 | 0.30408
143.9134 | 0.30424
151.0626 | 0.30445
158.9267 | 0.30475
167.1483 | 0.3049
175.7273 | 0.30505
184.6638 | 0.30522
193.9578 | 0.30538
203.9667 | 0.30551
214.333 | 0.30557
225.0568 | 0.30557
236.4955 | 0.30557
248.2917 | 0.30557

## DFT Pore Size Incremental Volum
Flex 6.01 | Flex Version 6.01 | Page 1
3Flex Serial # 1131 Unit 1 Port 3
Sample: | ST-KOH
Operator: | ML
Submitter:
File: | C:\Users\Public\Documents\Micromeritics\Flex\data\Valtchev\Ana\TFN2-012.SMP
Started: | 14/06/2023 08:47:45 | Analysis adsorptive: | N2
Completed: | 15/06/2023 08:21:12 | Analysis bath temp.: | 77,355 K
Report time: | 15/06/2023 09:11:17 | Thermal correction: | No
Sample mass: | 0,0789 g | Ambient free space: | 15,2937 cm³ Measured
Analysis free space: | 33,4776 cm³ | Equilibration interval: | 5 to 20 s
Low pressure dose: | 12,0000 cm³/g STP | Sample density: | 1,000 g/cm³
Automatic degas: | No
Comments: masse humide: 0.1040 g perte a 300 C: 24.17 % repertoire: Valtchev ; sous repertoire: Ana
Incremental Pore Volume vs. Pore Width
TFN2-012 : ST-KOH
Pore Width (Å) | Incremental Pore Volume (cm³/g)
5.5764 | 0.00046666
5.9338 | 0.0023799
6.2913 | 0.0063986
6.6488 | 0.012715
7.0062 | 0.02092
7.3637 | 0.029903
7.7211 | 0.037877
8.0786 | 0.042765
8.4361 | 0.043058
8.7935 | 0.038576
9.151 | 0.030476
9.5084 | 0.020765
9.8659 | 0.011658
10.2234 | 0.0048498
10.5808 | 0.0010934
10.9383 | 0
11.2957 | 0
11.6532 | 0
12.0107 | 0
12.3681 | 0
12.7256 | 0
13.083 | 0
13.4405 | 0
13.798 | 0
14.1554 | 0
14.5129 | 0
14.8703 | 0
15.2278 | 0
15.5853 | 0
15.9427 | 0
16.3002 | 0
16.6576 | 0
17.0151 | 0
17.3726 | 0
17.73 | 0
18.0875 | 0
18.4449 | 0
18.8024 | 0
19.1599 | 0
19.5173 | 0
19.8748 | 0
20.2322 | 0
20.5897 | 0
20.9472 | 0
21.3046 | 0
21.6621 | 0
22.377 | 0
23.0919 | 0
23.8068 | 0
24.5218 | 0
25.2367 | 0
25.9516 | 0
26.6665 | 0
27.3814 | 0
28.0964 | 0
28.8113 | 0
29.5262 | 0
30.2411 | 0
30.956 | 0
31.671 | 0
32.3859 | 0
33.1008 | 0
33.8157 | 0
34.5306 | 0
35.2456 | 0
35.9605 | 0
36.6754 | 0
37.3903 | 0
38.1052 | 0
38.8202 | 0
39.5351 | 0
40.25 | 0
40.9649 | 0
41.6798 | 0
42.3948 | 0
43.1097 | 0
43.8246 | 0
44.5395 | 0
45.2544 | 0
45.9694 | 0
46.6843 | 0
47.3992 | 0
48.1141 | 0
48.829 | 0
49.544 | 0
50.2589 | 0
52.0462 | 0
54.9059 | 0
57.7655 | 0
60.9827 | 0
64.1998 | 0
67.417 | 0
70.9916 | 0
74.5662 | 0
78.4982 | 0
82.7877 | 0
87.0773 | 0
91.3668 | 0
96.3712 | 0
101.3757 | 0
106.38 | 0
112.0995 | 0
117.8188 | 0
123.8956 | 0
130.3299 | 5.6827e-05
136.7642 | 0.00012375
143.9134 | 0.00016253
151.0626 | 0.0002074
158.9267 | 0.00030174
167.1483 | 0.00014819
175.7273 | 0.00014949
184.6638 | 0.00017039
193.9578 | 0.00015779
203.9667 | 0.00013382
214.333 | 5.4272e-05
225.0568 | 0
236.4955 | 0
248.2917 | 0

## DFT Pore Size dV-dlog(W) Volume
Flex 6.01 | Flex Version 6.01 | Page 1
3Flex Serial # 1131 Unit 1 Port 3
Sample: | ST-KOH
Operator: | ML
Submitter:
File: | C:\Users\Public\Documents\Micromeritics\Flex\data\Valtchev\Ana\TFN2-012.SMP
Started: | 14/06/2023 08:47:45 | Analysis adsorptive: | N2
Completed: | 15/06/2023 08:21:12 | Analysis bath temp.: | 77,355 K
Report time: | 15/06/2023 09:11:17 | Thermal correction: | No
Sample mass: | 0,0789 g | Ambient free space: | 15,2937 cm³ Measured
Analysis free space: | 33,4776 cm³ | Equilibration interval: | 5 to 20 s
Low pressure dose: | 12,0000 cm³/g STP | Sample density: | 1,000 g/cm³
Automatic degas: | No
Comments: masse humide: 0.1040 g perte a 300 C: 24.17 % repertoire: Valtchev ; sous repertoire: Ana
dV/dlog(W) Pore Volume vs. Pore Width
TFN2-012 : ST-KOH
Pore Width (Å) | dV/dlog(W) Pore Volume (cm³/g)
5.5764 | 0.017294
5.9338 | 0.090858
6.2913 | 0.25903
6.6488 | 0.54402
7.0062 | 0.94332
7.3637 | 1.4173
7.7211 | 1.8825
8.0786 | 2.224
8.4361 | 2.3384
8.7935 | 2.1839
9.151 | 1.7955
9.5084 | 1.2712
9.8659 | 0.74056
10.2234 | 0.31925
10.5808 | 0.074494
10.9383 | 0
11.2957 | 0
11.6532 | 0
12.0107 | 0
12.3681 | 0
12.7256 | 0
13.083 | 0
13.4405 | 0
13.798 | 0
14.1554 | 0
14.5129 | 0
14.8703 | 0
15.2278 | 0
15.5853 | 0
15.9427 | 0
16.3002 | 0
16.6576 | 0
17.0151 | 0
17.3726 | 0
17.73 | 0
18.0875 | 0
18.4449 | 0
18.8024 | 0
19.1599 | 0
19.5173 | 0
19.8748 | 0
20.2322 | 0
20.5897 | 0
20.9472 | 0
21.3046 | 0
21.6621 | 0
22.377 | 0
23.0919 | 0
23.8068 | 0
24.5218 | 0
25.2367 | 0
25.9516 | 0
26.6665 | 0
27.3814 | 0
28.0964 | 0
28.8113 | 0
29.5262 | 0
30.2411 | 0
30.956 | 0
31.671 | 0
32.3859 | 0
33.1008 | 0
33.8157 | 0
34.5306 | 0
35.2456 | 0
35.9605 | 0
36.6754 | 0
37.3903 | 0
38.1052 | 0
38.8202 | 0
39.5351 | 0
40.25 | 0
40.9649 | 0
41.6798 | 0
42.3948 | 0
43.1097 | 0
43.8246 | 0
44.5395 | 0
45.2544 | 0
45.9694 | 0
46.6843 | 0
47.3992 | 0
48.1141 | 0
48.829 | 0
49.544 | 0
50.2589 | 0
52.0462 | 0
54.9059 | 0
57.7655 | 0
60.9827 | 0
64.1998 | 0
67.417 | 0
70.9916 | 0
74.5662 | 0
78.4982 | 0
82.7877 | 0
87.0773 | 0
91.3668 | 0
96.3712 | 0
101.3757 | 0
106.38 | 0
112.0995 | 0
117.8188 | 0
123.8956 | 0
130.3299 | 0.0026483
136.7642 | 0.005748
143.9134 | 0.0075273
151.0626 | 0.0096253
158.9267 | 0.013733
167.1483 | 0.006791
175.7273 | 0.006908
184.6638 | 0.0079495
193.9578 | 0.007309
203.9667 | 0.0061693
214.333 | 0.00254
225.0568 | 0
236.4955 | 0
248.2917 | 0

## DFT Pore Size Log Goodness of F
Flex 6.01 | Flex Version 6.01 | Page 1
3Flex Serial # 1131 Unit 1 Port 3
Sample: | ST-KOH
Operator: | ML
Submitter:
File: | C:\Users\Public\Documents\Micromeritics\Flex\data\Valtchev\Ana\TFN2-012.SMP
Started: | 14/06/2023 08:47:45 | Analysis adsorptive: | N2
Completed: | 15/06/2023 08:21:12 | Analysis bath temp.: | 77,355 K
Report time: | 15/06/2023 09:11:17 | Thermal correction: | No
Sample mass: | 0,0789 g | Ambient free space: | 15,2937 cm³ Measured
Analysis free space: | 33,4776 cm³ | Equilibration interval: | 5 to 20 s
Low pressure dose: | 12,0000 cm³/g STP | Sample density: | 1,000 g/cm³
Automatic degas: | No
Comments: masse humide: 0.1040 g perte a 300 C: 24.17 % repertoire: Valtchev ; sous repertoire: Ana
Goodness of Fit
Standard Deviation of Fit: 1,66404 cm³/g STP
TFN2-012 : ST-KOH : Adsorption |  | TFN2-012 : ST-KOH : model fit
Relative Pressure (p/p°) | Quantity Adsorbed (cm³/g STP) | Relative Pressure (p/p°) | Quantity Adsorbed (cm³/g STP)
2.729e-07 | 11.5361 | 3.1623e-07 | 20.2014
5.2571e-07 | 22.8904 | 3.9811e-07 | 24.1867
7.3694e-07 | 34.5874 | 5.0119e-07 | 28.2694
9.763e-07 | 46.3165 | 6.3096e-07 | 34.9013
1.262e-06 | 57.8177 | 7.9433e-07 | 41.0012
1.641e-06 | 69.4734 | 1e-06 | 47.1678
2.145e-06 | 81.1722 | 1.2589e-06 | 58.1697
2.8207e-06 | 92.8748 | 1.5849e-06 | 63.704
3.8314e-06 | 104.4047 | 1.9953e-06 | 76.8868
5.6401e-06 | 115.9975 | 2.5119e-06 | 82.7583
8.9219e-06 | 127.6223 | 3.1623e-06 | 95.2088
1.8516e-05 | 139.2033 | 3.9811e-06 | 101.1713
4.75e-05 | 150.7556 | 5.0119e-06 | 110.4016
0.0001473 | 162.3667 | 6.3096e-06 | 116.8074
0.00074885 | 173.2796 | 7.9433e-06 | 121.1337
0.0039373 | 181.3931 | 1e-05 | 128.7755
0.010941 | 185.7521 | 1.2589e-05 | 132.5891
0.035333 | 189.8979 | 1.5849e-05 | 137.7787
0.048187 | 190.8765 | 1.9953e-05 | 141.0577
0.067687 | 191.9222 | 2.5119e-05 | 144.5807
0.089743 | 192.7687 | 3.1623e-05 | 147.3187
0.11 | 193.3788 | 3.9811e-05 | 149.9074
0.13002 | 193.8645 | 5.0119e-05 | 152.2095
0.14975 | 194.2917 | 6.3096e-05 | 154.3435
0.1696 | 194.6646 | 7.9433e-05 | 156.3431
0.18958 | 195.0152 | 0.0001 | 158.2295
0.20024 | 195.1856 | 0.00012589 | 160.0182
0.24769 | 195.8333 | 0.00015849 | 161.7211
0.29922 | 196.43 | 0.00019953 | 163.3481
0.34956 | 196.9426 | 0.00025119 | 164.9072
0.3994 | 197.3921 | 0.00031623 | 166.4057
0.44945 | 197.8002 | 0.00039811 | 167.8495
0.49947 | 198.1832 | 0.00050119 | 169.2444
0.54944 | 198.5458 | 0.00063096 | 170.595
0.59952 | 198.9083 | 0.00079433 | 171.9055
0.64944 | 199.2835 | 0.001 | 173.1791
0.69936 | 199.6539 | 0.0012589 | 174.4176
0.71965 | 199.7994 | 0.0015849 | 175.6228
0.73999 | 199.989 | 0.0019953 | 176.7967
0.76002 | 200.1902 | 0.0025119 | 177.9414
0.7797 | 200.4015 | 0.0031623 | 179.0584
0.79976 | 200.6028 | 0.0039811 | 180.1495
0.81959 | 200.8096 | 0.0050119 | 181.2157
0.8398 | 201.0439 | 0.0063096 | 182.2583
0.85976 | 201.3346 | 0.0079433 | 183.2786
0.88012 | 201.6373 | 0.01 | 184.2775
0.89933 | 202 | 0.012356 | 185.1773
0.91013 | 202.2764 | 0.015186 | 186.0391
0.92056 | 202.4974 | 0.018486 | 186.8465
0.9303 | 202.7238 | 0.022295 | 187.604
0.94048 | 203.0006 | 0.026653 | 188.3153
0.95054 | 203.3204 | 0.031598 | 188.984
0.96059 | 203.758 | 0.037162 | 189.6132
0.96407 | 203.9417 | 0.043374 | 190.2057
0.96822 | 204.0967 | 0.050259 | 190.7642
0.97207 | 204.2626 | 0.057835 | 191.2906
0.97608 | 204.4541 | 0.066116 | 191.7874
0.98018 | 204.6741 | 0.075109 | 192.2564
|  | 0.084816 | 192.6994
|  | 0.095232 | 193.1181
|  | 0.10635 | 193.5141
|  | 0.11815 | 193.8887
|  | 0.13061 | 194.2436
|  | 0.14371 | 194.5799
|  | 0.15741 | 194.8985
|  | 0.17169 | 195.2006
|  | 0.18649 | 195.4869
|  | 0.20179 | 195.7584
|  | 0.21754 | 196.0161
|  | 0.23369 | 196.2605
|  | 0.2502 | 196.4926
|  | 0.26701 | 196.7129
|  | 0.28409 | 196.9222
|  | 0.30138 | 197.121
|  | 0.31884 | 197.3099
|  | 0.33642 | 197.4894
|  | 0.35407 | 197.66
|  | 0.37176 | 197.8223
|  | 0.38944 | 197.9767
|  | 0.40707 | 198.1235
|  | 0.42461 | 198.2632
|  | 0.44203 | 198.3962
|  | 0.45931 | 198.5228
|  | 0.47639 | 198.6434
|  | 0.49327 | 198.7583
|  | 0.50991 | 198.8677
|  | 0.52629 | 198.972
|  | 0.54239 | 199.0715
|  | 0.5582 | 199.1663
|  | 0.57369 | 199.2567
|  | 0.58885 | 199.3428
|  | 0.60368 | 199.425
|  | 0.61815 | 199.5034
|  | 0.63227 | 199.5782
|  | 0.64603 | 199.6496
|  | 0.65942 | 199.7177
|  | 0.67244 | 199.7827
|  | 0.68508 | 199.8448
|  | 0.69736 | 199.9042
|  | 0.70926 | 199.9609
|  | 0.72079 | 200.0152
|  | 0.73195 | 200.0671
|  | 0.74276 | 200.1168
|  | 0.7532 | 200.1643
|  | 0.76329 | 200.2099
|  | 0.77303 | 200.2535
|  | 0.78243 | 200.2953
|  | 0.7915 | 200.3353
|  | 0.80023 | 200.3975
|  | 0.80865 | 200.487
|  | 0.81675 | 200.5924
|  | 0.82455 | 200.7168
|  | 0.83205 | 200.8831
|  | 0.83927 | 200.912
|  | 0.8462 | 201.0068
|  | 0.85286 | 201.1017
|  | 0.85926 | 201.2056
|  | 0.8654 | 201.3033
|  | 0.87129 | 201.3889
|  | 0.87695 | 201.4356
|  | 0.88237 | 201.455
|  | 0.88757 | 201.4735
|  | 0.89255 | 201.491
|  | 0.89733 | 201.5078

## DFT Pore Size Goodness of Fit G
Flex 6.01 | Flex Version 6.01 | Page 1
3Flex Serial # 1131 Unit 1 Port 3
Sample: | ST-KOH
Operator: | ML
Submitter:
File: | C:\Users\Public\Documents\Micromeritics\Flex\data\Valtchev\Ana\TFN2-012.SMP
Started: | 14/06/2023 08:47:45 | Analysis adsorptive: | N2
Completed: | 15/06/2023 08:21:12 | Analysis bath temp.: | 77,355 K
Report time: | 15/06/2023 09:11:18 | Thermal correction: | No
Sample mass: | 0,0789 g | Ambient free space: | 15,2937 cm³ Measured
Analysis free space: | 33,4776 cm³ | Equilibration interval: | 5 to 20 s
Low pressure dose: | 12,0000 cm³/g STP | Sample density: | 1,000 g/cm³
Automatic degas: | No
Comments: masse humide: 0.1040 g perte a 300 C: 24.17 % repertoire: Valtchev ; sous repertoire: Ana
Goodness of Fit
Standard Deviation of Fit: 1,66404 cm³/g STP
TFN2-012 : ST-KOH : Adsorption |  | TFN2-012 : ST-KOH : model fit
Relative Pressure (p/p°) | Quantity Adsorbed (cm³/g STP) | Relative Pressure (p/p°) | Quantity Adsorbed (cm³/g STP)
2.729e-07 | 11.5361 | 3.1623e-07 | 20.2014
5.2571e-07 | 22.8904 | 3.9811e-07 | 24.1867
7.3694e-07 | 34.5874 | 5.0119e-07 | 28.2694
9.763e-07 | 46.3165 | 6.3096e-07 | 34.9013
1.262e-06 | 57.8177 | 7.9433e-07 | 41.0012
1.641e-06 | 69.4734 | 1e-06 | 47.1678
2.145e-06 | 81.1722 | 1.2589e-06 | 58.1697
2.8207e-06 | 92.8748 | 1.5849e-06 | 63.704
3.8314e-06 | 104.4047 | 1.9953e-06 | 76.8868
5.6401e-06 | 115.9975 | 2.5119e-06 | 82.7583
8.9219e-06 | 127.6223 | 3.1623e-06 | 95.2088
1.8516e-05 | 139.2033 | 3.9811e-06 | 101.1713
4.75e-05 | 150.7556 | 5.0119e-06 | 110.4016
0.0001473 | 162.3667 | 6.3096e-06 | 116.8074
0.00074885 | 173.2796 | 7.9433e-06 | 121.1337
0.0039373 | 181.3931 | 1e-05 | 128.7755
0.010941 | 185.7521 | 1.2589e-05 | 132.5891
0.035333 | 189.8979 | 1.5849e-05 | 137.7787
0.048187 | 190.8765 | 1.9953e-05 | 141.0577
0.067687 | 191.9222 | 2.5119e-05 | 144.5807
0.089743 | 192.7687 | 3.1623e-05 | 147.3187
0.11 | 193.3788 | 3.9811e-05 | 149.9074
0.13002 | 193.8645 | 5.0119e-05 | 152.2095
0.14975 | 194.2917 | 6.3096e-05 | 154.3435
0.1696 | 194.6646 | 7.9433e-05 | 156.3431
0.18958 | 195.0152 | 0.0001 | 158.2295
0.20024 | 195.1856 | 0.00012589 | 160.0182
0.24769 | 195.8333 | 0.00015849 | 161.7211
0.29922 | 196.43 | 0.00019953 | 163.3481
0.34956 | 196.9426 | 0.00025119 | 164.9072
0.3994 | 197.3921 | 0.00031623 | 166.4057
0.44945 | 197.8002 | 0.00039811 | 167.8495
0.49947 | 198.1832 | 0.00050119 | 169.2444
0.54944 | 198.5458 | 0.00063096 | 170.595
0.59952 | 198.9083 | 0.00079433 | 171.9055
0.64944 | 199.2835 | 0.001 | 173.1791
0.69936 | 199.6539 | 0.0012589 | 174.4176
0.71965 | 199.7994 | 0.0015849 | 175.6228
0.73999 | 199.989 | 0.0019953 | 176.7967
0.76002 | 200.1902 | 0.0025119 | 177.9414
0.7797 | 200.4015 | 0.0031623 | 179.0584
0.79976 | 200.6028 | 0.0039811 | 180.1495
0.81959 | 200.8096 | 0.0050119 | 181.2157
0.8398 | 201.0439 | 0.0063096 | 182.2583
0.85976 | 201.3346 | 0.0079433 | 183.2786
0.88012 | 201.6373 | 0.01 | 184.2775
0.89933 | 202 | 0.012356 | 185.1773
0.91013 | 202.2764 | 0.015186 | 186.0391
0.92056 | 202.4974 | 0.018486 | 186.8465
0.9303 | 202.7238 | 0.022295 | 187.604
0.94048 | 203.0006 | 0.026653 | 188.3153
0.95054 | 203.3204 | 0.031598 | 188.984
0.96059 | 203.758 | 0.037162 | 189.6132
0.96407 | 203.9417 | 0.043374 | 190.2057
0.96822 | 204.0967 | 0.050259 | 190.7642
0.97207 | 204.2626 | 0.057835 | 191.2906
0.97608 | 204.4541 | 0.066116 | 191.7874
0.98018 | 204.6741 | 0.075109 | 192.2564
|  | 0.084816 | 192.6994
|  | 0.095232 | 193.1181
|  | 0.10635 | 193.5141
|  | 0.11815 | 193.8887
|  | 0.13061 | 194.2436
|  | 0.14371 | 194.5799
|  | 0.15741 | 194.8985
|  | 0.17169 | 195.2006
|  | 0.18649 | 195.4869
|  | 0.20179 | 195.7584
|  | 0.21754 | 196.0161
|  | 0.23369 | 196.2605
|  | 0.2502 | 196.4926
|  | 0.26701 | 196.7129
|  | 0.28409 | 196.9222
|  | 0.30138 | 197.121
|  | 0.31884 | 197.3099
|  | 0.33642 | 197.4894
|  | 0.35407 | 197.66
|  | 0.37176 | 197.8223
|  | 0.38944 | 197.9767
|  | 0.40707 | 198.1235
|  | 0.42461 | 198.2632
|  | 0.44203 | 198.3962
|  | 0.45931 | 198.5228
|  | 0.47639 | 198.6434
|  | 0.49327 | 198.7583
|  | 0.50991 | 198.8677
|  | 0.52629 | 198.972
|  | 0.54239 | 199.0715
|  | 0.5582 | 199.1663
|  | 0.57369 | 199.2567
|  | 0.58885 | 199.3428
|  | 0.60368 | 199.425
|  | 0.61815 | 199.5034
|  | 0.63227 | 199.5782
|  | 0.64603 | 199.6496
|  | 0.65942 | 199.7177
|  | 0.67244 | 199.7827
|  | 0.68508 | 199.8448
|  | 0.69736 | 199.9042
|  | 0.70926 | 199.9609
|  | 0.72079 | 200.0152
|  | 0.73195 | 200.0671
|  | 0.74276 | 200.1168
|  | 0.7532 | 200.1643
|  | 0.76329 | 200.2099
|  | 0.77303 | 200.2535
|  | 0.78243 | 200.2953
|  | 0.7915 | 200.3353
|  | 0.80023 | 200.3975
|  | 0.80865 | 200.487
|  | 0.81675 | 200.5924
|  | 0.82455 | 200.7168
|  | 0.83205 | 200.8831
|  | 0.83927 | 200.912
|  | 0.8462 | 201.0068
|  | 0.85286 | 201.1017
|  | 0.85926 | 201.2056
|  | 0.8654 | 201.3033
|  | 0.87129 | 201.3889
|  | 0.87695 | 201.4356
|  | 0.88237 | 201.455
|  | 0.88757 | 201.4735
|  | 0.89255 | 201.491
|  | 0.89733 | 201.5078

## Options
Flex 6.01 | Flex Version 6.01 | Page 1
3Flex Serial # 1131 Unit 1 Port 3
Sample: | ST-KOH
Operator: | ML
Submitter:
File: | C:\Users\Public\Documents\Micromeritics\Flex\data\Valtchev\Ana\TFN2-012.SMP
Started: | 14/06/2023 08:47:45 | Analysis adsorptive: | N2
Completed: | 15/06/2023 08:21:12 | Analysis bath temp.: | 77,355 K
Report time: | 15/06/2023 09:11:18 | Thermal correction: | No
Sample mass: | 0,0789 g | Ambient free space: | 15,2937 cm³ Measured
Analysis free space: | 33,4776 cm³ | Equilibration interval: | 5 to 20 s
Low pressure dose: | 12,0000 cm³/g STP | Sample density: | 1,000 g/cm³
Automatic degas: | No
Comments: masse humide: 0.1040 g perte a 300 C: 24.17 % repertoire: Valtchev ; sous repertoire: Ana
Sample: | ST-KOH
Operator: | ML
Submitter:
Mass type: | Entered
Sample mass: | 0,0789 g
Density: | 1,000 g/cm³
Type of data: | Automatically collected
Instrument type: | 3500
Original instrument type: | 3500
Comments: | masse humide: 0.1040 g perte a 300 C: 24.17 % repertoire: Valtchev ; sous repertoire: Ana
Sample tube: | Sample Tube B
Ambient free space: | 1,0000 cm³
Analysis free space: | 1,0000 cm³
Use isothermal jacket: | Yes
Use filler rod: | Yes
Vacuum seal type: | Check Seal
Degas conditions: | Degas Conditions
Smart VacPrep evacuation
Backfill sample tube: | Automatic
Evacuation rate: | 1,0 mmHg/s
Unrest. evacuation from: | 1,0 mmHg
Vacuum level: | 1,000000e-01 mmHg
Evacuation time: | 180 min
Temperature ramp rate: | 1,0 °C/min
Target temperature: | 90 °C
Hold pressure: | 100 mmHg
Heating Phase
Sample prep: Stage | Temperature (°C) | Ramp Rate (°C/min) | Time (min)
1 | 300 | 1,5 | 480
Analysis conditions: | Silica Alumina, nitrogen @77.35 K
Absolute pressure dosing: | No
Set external trigger: | No
Pressure Table
Starting Pressure (p/p°) | Pressure Increment (p/p°) | Dose Amount (cm³/g STP) | Equilibration Interval (s) | Ending Pressure (p/p°)
0,000000000 |  | 12,0000 | 20 | 0,010000000
0,010000000 | 0,020000000 |  | 5 | 0,200000000
0,200000000 | 0,050000000 |  | 5 | 0,700000000
0,700000000 | 0,020000000 |  | 5 | 0,900000000
0,900000000 | 0,010000000 |  | 5 | 0,960000000
0,960000000 | 0,004000000 |  | 5 | 0,980000000
0,980000000 | 0,004000000 |  | 5 | 0,960000000
0,960000000 | 0,010000000 |  | 5 | 0,900000000
0,900000000 | 0,040000000 |  | 5 | 0,700000000
0,700000000 | 0,050000000 |  | 5 | 0,100000000
Preparation
Backfill gas: | Nitrogen
Evacuation rate: | 5,0 mmHg/s
Unrestricted evacuation from: | 5,0 mmHg
Vacuum level: | 5,0e-02 mmHg
Evacuation time: | 0,10 h
Evacuate and hold: | No
Degas in situ: | Yes
Target temperature: | 30 °C
Temperature ramp rate: | 1,0 °C/min
Hold pressure: | 1 mmHg
Sample prep: Stage | Temperature (°C) | Ramp Rate (°C/min) | Time (min)
1 | 300 | 3,0 | 240
Leak test: | Yes
Leak test duration: | 60 s
Elevator operation: | Wait for operator
Free Space
Measured after analysis
Evacuation time: | 0,10 h
Estimated ambient free space: | 14,0000 cm³
Estimated analysis free space: | 29,0000 cm³
p° and Temperature
p° type: | Entered
p°: | 760,000 mmHg
Temperature type: | Calculated from p° or Psat
Dosing
Target tolerance: | 5.0% or 2,000 mmHg
Minimum equilibration delay at p/p° >= 0.995: | 600 s
Minimum equilibration delay: | 0,00 h
Maximum equilibration delay: | 999,00 h
Termination
Backfill at end of analysis: | Yes
Backfill gas: | Nitrogen
Adsorptive: | Nitrogen (N2)
Maximum manifold pressure: | 925,00 mmHg
Therm. tran. hard-sphere diameter: | 3,6810 Å
Molecular cross-sectional area: | 0,162 nm²
Adsorbate molecular weight: | 28,01
Mass flow constant: | 1,000
Relative thermal conductivity: | 1,00
Gas blend: | No
Adsorbed-phase free-space correction: | Yes
Fluid properties: | H:\FPI\fpiv6\nitrogen.fpi
Dosing method: | Normal
Sample Information
Sample Tube
Degas Conditions
Analysis Conditions
Adsorptive Properties

## Sample Log
Flex 6.01 | Flex Version 6.01 | Page 1
3Flex Serial # 1131 Unit 1 Port 3
Sample: | ST-KOH
Operator: | ML
Submitter:
File: | C:\Users\Public\Documents\Micromeritics\Flex\data\Valtchev\Ana\TFN2-012.SMP
Started: | 14/06/2023 08:47:45 | Analysis adsorptive: | N2
Completed: | 15/06/2023 08:21:12 | Analysis bath temp.: | 77,355 K
Report time: | 15/06/2023 09:11:18 | Thermal correction: | No
Sample mass: | 0,0789 g | Ambient free space: | 15,2937 cm³ Measured
Analysis free space: | 33,4776 cm³ | Equilibration interval: | 5 to 20 s
Low pressure dose: | 12,0000 cm³/g STP | Sample density: | 1,000 g/cm³
Automatic degas: | No
Comments: masse humide: 0.1040 g perte a 300 C: 24.17 % repertoire: Valtchev ; sous repertoire: Ana
Sample Log
Date | Time | Log Message
13/06/2023 | 15:35:46 | Degas operation started on Smart VacPrep 1 - S/N: 391, port 3.
13/06/2023 | 15:35:50 | Started evacuation at 1,00 mmHg/s to 0,1000 mmHg, hold for 180 minutes.
13/06/2023 | 19:41:31 | Started temperature ramp at 1.5 °C/min to 300 °C.
13/06/2023 | 22:00:57 | Started temperature hold at 300 °C for 480 minutes.
14/06/2023 | 06:02:05 | Started cool-down wait.
14/06/2023 | 06:56:13 | Started backfilling.
14/06/2023 | 06:56:20 | Degas operation completed.
14/06/2023 | 08:47:45 | Starting a sample analysis (Serial # 1131) for C:\Users\Public\Documents\Micromeritic...\TFN2-012.SMP on port 3.
14/06/2023 | 08:47:45 | System volume: 25.5716 cm³
14/06/2023 | 14:27:30 | Sample degas completed (sample port 3, temperature: 300,0 °C, elapsed: 19734 s).
14/06/2023 | 15:20:12 | A sample analysis for C:\Users\Public\Documents\Micromeritics\Flex\data\Valtchev\Ana\TFN2-012.SMP on port 3 was skipped.
14/06/2023 | 15:20:12 | Degas in situ is finished. Please remove the heating mantle and support. Properly position the isothermal jackets, dewar lid, and dewar. Unplug the heating mantle before proceeding. 6007- Warning: The shield is not in place.
14/06/2023 | 15:20:12 | Operation skipped by operator.
14/06/2023 | 15:20:22 | Operation skipped by operator.
14/06/2023 | 15:20:22 | 10940- The dewar shield was not present when the analysis was started.
14/06/2023 | 15:21:42 | Leak rate measured on sample port 3 (interval: 60 s, rate: 0,000061 mmHg/min).
14/06/2023 | 15:23:48 | Please raise the elevator. Click Continue when ready to proceed.
14/06/2023 | 15:25:00 | Operation skipped by operator.
14/06/2023 | 15:40:16 | Port 3 vacuum level is 2,61e-05 mmHg.
14/06/2023 | 15:40:21 | Data collection started on sample port 3 (gas: N2).
15/06/2023 | 04:20:25 | Please lower the elevator. Click Continue when ready to proceed. The operator is responsible for using manual control to maintain safe pressure in the sample tubes.
15/06/2023 | 07:30:41 | Operation skipped by operator.
15/06/2023 | 07:43:55 | Ambient free-space measurement on sample port 3 complete (elapsed: 82567 s, qty in free-space: 15,2937 cm³, P1: 797,6798 mmHg, P2: 268,8953 mmHg, Tman: 45,0 °C, Tport: 45,0 °C).
15/06/2023 | 07:43:56 | Please raise the elevator. Click Continue when ready to proceed.
15/06/2023 | 07:44:16 | Operation skipped by operator.
15/06/2023 | 08:13:52 | Analysis free-space measurement on sample port 3 complete (elapsed: 84363 s, qty in free-space: 33,4776 cm³, P3: 189,2669 mmHg, Tport: 45,0 °C).
15/06/2023 | 08:13:53 | Analysis termination started.
15/06/2023 | 08:13:59 | Please lower the elevator. Click Continue when ready to proceed. The operator is responsible for using manual control to maintain safe pressure in the sample tubes.
15/06/2023 | 08:15:36 | Operation skipped by operator.
15/06/2023 | 08:21:11 | Port 3 1000 mmHg transducer scale changed from 1 033,5240 to 1 033,5321 mmHg (fraction of nominal: 1.01).
15/06/2023 | 08:21:12 | Finished a sample analysis for C:\Users\Public\Documents\Micromeritic...\TFN2-012.SMP on port 3.