## Summary
Flex 6.01 | Flex Version 6.01 | Page 1
3Flex Serial # 1131 Unit 1 Port 1
Sample: | Na-31-R
Operator: | ML
Submitter:
File: | C:\Users\Public\Documents\Micromeritics\Flex\data\Valtchev\Ana\TFN2-015.SMP
Started: | 21/06/2023 09:07:08 | Analysis adsorptive: | N2
Completed: | 22/06/2023 08:45:07 | Analysis bath temp.: | 77,355 K
Report time: | 22/06/2023 08:51:53 | Thermal correction: | No
Sample mass: | 0,0771 g | Ambient free space: | 14,9987 cm³ Measured
Analysis free space: | 32,6996 cm³ | Equilibration interval: | 5 to 20 s
Low pressure dose: | 12,0000 cm³/g STP | Sample density: | 1,000 g/cm³
Automatic degas: | No
Comments: masse humide: 0.0990 g perte a 300 C: 22.15 % repertoire: Valtchev ; sous repertoire: Ana
Summary Report
Surface Area
Single point surface area at p/p° = 0,010091785: | 401,6988 m²/g
BET Surface Area: | 401,6392 m²/g
t-Plot Micropore Area: | 345,3268 m²/g
t-Plot external surface area: | 56,3125 m²/g
BJH Adsorption cumulative surface area of pores
between 17,000 Å and 3 000,000 Å width: | 29,1349 m²/g
BJH Desorption cumulative surface area of pores
between 17,000 Å and 3 000,000 Å width: | 37,5734 m²/g
D-H Adsorption cumulative surface area of pores
between 17,000 Å and 3 000,000 Å width: | 38,2588 m²/g
D-H Desorption cumulative surface area of pores
between 17,000 Å and 3 000,000 Å width: | 36,2298 m²/g
Pore Volume
Single point adsorption total pore volume of pores
less than 660,177 Å width at p/p° = 0,970000000: | 0,194199 cm³/g
Single point desorption total pore volume of pores
less than 660,177 Å width at p/p° = 0,970000000: | 0,195449 cm³/g
t-Plot micropore volume: | 0,133355 cm³/g
BJH Adsorption cumulative volume of pores
between 17,000 Å and 3 000,000 Å width: | 0,046547 cm³/g
BJH Desorption cumulative volume of pores
between 17,000 Å and 3 000,000 Å width: | 0,053287 cm³/g
D-H Adsorption cumulative volume of pores
between 17,000 Å and 3 000,000 Å width: | 0,053458 cm³/g
D-H Desorption cumulative volume of pores
between 17,000 Å and 3 000,000 Å width: | 0,052199 cm³/g
Pore Size
Adsorption average pore diameter (4V/A by BET): | 19,341 Å
Desorption average pore diameter (4V/A by BET): | 19,465 Å
BJH Adsorption average pore width (4V/A): | 63,905 Å
BJH Desorption average pore width (4V/A): | 56,729 Å
D-H Adsorption average pore width (4V/A): | 55,891 Å
D-H Desorption average pore width (4V/A): | 57,631 Å
Freundlich
Qm·C: | 64,8299 ± 1,0109 cm³/g STP
m: | 10,5021 ± 0,6796
Temkin
q·alpha/Qm: | 0,109301 ± 0,003998 kJ/mol·(cm³/g STP)
A: | 545 987,8749 ± 288 342,4444 mmHg
Volume in Pores | < | 5,22 Å | : | 0,00117 cm³/g
Total Volume in Pores | <= | 248,29 Å | : | 0,17835 cm³/g
Area in Pores | > | 248,29 Å | : | 0,122 m²/g
Total Area in Pores | >= | 5,22 Å | : | 776,210 m²/g
Nanoparticle Size:
Average Particle Size | 149,388 Å
Horvath-Kawazoe
Maximum pore volume at p/p° = 0,169715701: | 0,156972 cm³/g
Median pore width: | 5,829 Å
Dubinin-Astakhov
Micropore surface area: | 463,0453 m²/g
Limiting micropore volume: | 0,155345 cm³/g
MP-Method
Cumulative surface area of pores between
1,9325 Å and 18,0000 Å hydraulic radius: | 619,9071 m²/g
Cumulative pore volume of pores between
1,9325 Å and 18,0000 Å hydraulic radius: | 0,155123 cm³/g
Average pore hydraulic radius (V/A): | 2,5024 Å

## Isotherm Tabular Report
Flex 6.01 | Flex Version 6.01 | Page 1
3Flex Serial # 1131 Unit 1 Port 1
Sample: | Na-31-R
Operator: | ML
Submitter:
File: | C:\Users\Public\Documents\Micromeritics\Flex\data\Valtchev\Ana\TFN2-015.SMP
Started: | 21/06/2023 09:07:08 | Analysis adsorptive: | N2
Completed: | 22/06/2023 08:45:07 | Analysis bath temp.: | 77,355 K
Report time: | 22/06/2023 08:51:53 | Thermal correction: | No
Sample mass: | 0,0771 g | Ambient free space: | 14,9987 cm³ Measured
Analysis free space: | 32,6996 cm³ | Equilibration interval: | 5 to 20 s
Low pressure dose: | 12,0000 cm³/g STP | Sample density: | 1,000 g/cm³
Automatic degas: | No
Comments: masse humide: 0.0990 g perte a 300 C: 22.15 % repertoire: Valtchev ; sous repertoire: Ana
Isotherm Tabular Report
Relative Pressure (p/p°) | Absolute Pressure (mmHg) | Quantity Adsorbed (cm³/g STP) | Elapsed Time (h:min) | Saturation Pressure (mmHg)
760
1.8995e-07 | 0.00014436 | 11.4295 | 06:41
6.2565e-07 | 0.0004755 | 22.9097 | 07:06
1.4261e-06 | 0.0010839 | 34.3953 | 07:42
2.7447e-06 | 0.002086 | 45.9886 | 08:32
6.8849e-06 | 0.0052326 | 57.5444 | 09:13
2.5529e-05 | 0.019402 | 69.0468 | 09:40
0.00019397 | 0.14742 | 80.4702 | 09:53
0.002402 | 1.8255 | 89.623 | 10:08
0.010092 | 7.6698 | 93.2307 | 10:14
0.036124 | 27.4543 | 96.4486 | 10:17
0.048502 | 36.8616 | 97.2564 | 10:19
0.067962 | 51.6511 | 98.2163 | 10:21
0.089754 | 68.2133 | 99.054 | 10:23
0.11 | 83.6038 | 99.6991 | 10:25
0.13003 | 98.8211 | 100.2694 | 10:27
0.14972 | 113.7843 | 100.7686 | 10:29
0.16972 | 128.9839 | 101.2407 | 10:30
0.18949 | 144.0128 | 101.6732 | 10:32
0.20068 | 152.5139 | 101.9073 | 10:35
0.2486 | 188.9334 | 102.8172 | 10:37
0.3001 | 228.0727 | 103.7264 | 10:39
0.35053 | 266.4038 | 104.567 | 10:41
0.40017 | 304.1264 | 105.3904 | 10:43
0.45062 | 342.4741 | 106.2233 | 10:45
0.50061 | 380.4617 | 107.0508 | 10:47
0.55044 | 418.3307 | 107.9253 | 10:49
0.60008 | 456.0602 | 108.8419 | 10:51
0.65049 | 494.3699 | 109.8646 | 10:53
0.7006 | 532.4587 | 110.9923 | 10:55
0.7202 | 547.3552 | 111.478 | 10:57
0.74062 | 562.8721 | 112.0297 | 10:58
0.76067 | 578.1091 | 112.5923 | 11:00
0.78057 | 593.2328 | 113.2028 | 11:03
0.80057 | 608.4333 | 113.8634 | 11:04
0.82063 | 623.6797 | 114.5948 | 11:07
0.8406 | 638.8549 | 115.3699 | 11:09
0.86053 | 653.9999 | 116.2398 | 11:11
0.88053 | 669.2057 | 117.2366 | 11:13
0.89957 | 683.6763 | 118.3083 | 11:16
0.90948 | 691.2048 | 119.0232 | 11:17
0.91968 | 698.9536 | 119.7739 | 11:19
0.93014 | 706.91 | 120.6377 | 11:21
0.93953 | 714.041 | 121.4843 | 11:23
0.94983 | 721.867 | 122.4911 | 11:25
0.9593 | 729.0702 | 123.62 | 11:26
0.96332 | 732.1234 | 124.322 | 11:28
0.96769 | 735.4409 | 124.9555 | 11:30
0.97158 | 738.3982 | 125.4523 | 11:32
0.97565 | 741.4952 | 126.0177 | 11:34
0.97948 | 744.4027 | 126.6558 | 11:36
0.97689 | 742.4348 | 126.6048 | 11:38
0.97262 | 739.194 | 126.2677 | 11:39
0.96818 | 735.8173 | 125.9052 | 11:41
0.96436 | 732.9147 | 125.531 | 11:43
0.96018 | 729.7372 | 125.0974 | 11:45
0.95126 | 722.96 | 124.3328 | 11:47
0.93991 | 714.3309 | 123.3575 | 11:50
0.93048 | 707.1652 | 122.5425 | 11:52
0.92008 | 699.2621 | 121.6946 | 11:54
0.91059 | 692.0518 | 120.989 | 11:56
0.90053 | 684.4021 | 120.3002 | 11:58
0.85981 | 653.4551 | 117.8736 | 12:01
0.82008 | 623.2579 | 116.0535 | 12:03
0.78047 | 593.1562 | 114.5057 | 12:05
0.74032 | 562.6416 | 113.2564 | 12:06
0.70037 | 532.2777 | 112.1842 | 12:08
0.6505 | 494.3837 | 110.9925 | 12:10
0.60021 | 456.156 | 109.9112 | 12:12
0.55016 | 418.124 | 108.9234 | 12:14
0.50056 | 380.4293 | 107.5673 | 12:16
0.45009 | 342.0698 | 106.3395 | 12:18
0.39994 | 303.9508 | 105.4358 | 12:20
0.35073 | 266.5548 | 104.6272 | 12:22
0.29978 | 227.8292 | 103.7816 | 12:24
0.25011 | 190.0872 | 102.9252 | 12:26
0.20013 | 152.0965 | 101.9869 | 12:28
0.15017 | 114.1264 | 100.9076 | 12:30
0.10026 | 76.1943 | 99.5494 | 12:33

## Isotherm Linear Plot
Flex 6.01 | Flex Version 6.01 | Page 1
3Flex Serial # 1131 Unit 1 Port 1
Sample: | Na-31-R
Operator: | ML
Submitter:
File: | C:\Users\Public\Documents\Micromeritics\Flex\data\Valtchev\Ana\TFN2-015.SMP
Started: | 21/06/2023 09:07:08 | Analysis adsorptive: | N2
Completed: | 22/06/2023 08:45:07 | Analysis bath temp.: | 77,355 K
Report time: | 22/06/2023 08:51:53 | Thermal correction: | No
Sample mass: | 0,0771 g | Ambient free space: | 14,9987 cm³ Measured
Analysis free space: | 32,6996 cm³ | Equilibration interval: | 5 to 20 s
Low pressure dose: | 12,0000 cm³/g STP | Sample density: | 1,000 g/cm³
Automatic degas: | No
Comments: masse humide: 0.0990 g perte a 300 C: 22.15 % repertoire: Valtchev ; sous repertoire: Ana
Isotherm Linear Plot
TFN2-015 : Na-31-R : Adsorption |  | TFN2-015 : Na-31-R : Desorption
Relative Pressure (p/p°) | Quantity Adsorbed (cm³/g STP) | Relative Pressure (p/p°) | Quantity Adsorbed (cm³/g STP)
1.8995e-07 | 11.4295 | 0.97948 | 126.6558
6.2565e-07 | 22.9097 | 0.97689 | 126.6048
1.4261e-06 | 34.3953 | 0.97262 | 126.2677
2.7447e-06 | 45.9886 | 0.96818 | 125.9052
6.8849e-06 | 57.5444 | 0.96436 | 125.531
2.5529e-05 | 69.0468 | 0.96018 | 125.0974
0.00019397 | 80.4702 | 0.95126 | 124.3328
0.002402 | 89.623 | 0.93991 | 123.3575
0.010092 | 93.2307 | 0.93048 | 122.5425
0.036124 | 96.4486 | 0.92008 | 121.6946
0.048502 | 97.2564 | 0.91059 | 120.989
0.067962 | 98.2163 | 0.90053 | 120.3002
0.089754 | 99.054 | 0.85981 | 117.8736
0.11 | 99.6991 | 0.82008 | 116.0535
0.13003 | 100.2694 | 0.78047 | 114.5057
0.14972 | 100.7686 | 0.74032 | 113.2564
0.16972 | 101.2407 | 0.70037 | 112.1842
0.18949 | 101.6732 | 0.6505 | 110.9925
0.20068 | 101.9073 | 0.60021 | 109.9112
0.2486 | 102.8172 | 0.55016 | 108.9234
0.3001 | 103.7264 | 0.50056 | 107.5673
0.35053 | 104.567 | 0.45009 | 106.3395
0.40017 | 105.3904 | 0.39994 | 105.4358
0.45062 | 106.2233 | 0.35073 | 104.6272
0.50061 | 107.0508 | 0.29978 | 103.7816
0.55044 | 107.9253 | 0.25011 | 102.9252
0.60008 | 108.8419 | 0.20013 | 101.9869
0.65049 | 109.8646 | 0.15017 | 100.9076
0.7006 | 110.9923 | 0.10026 | 99.5494
0.7202 | 111.478
0.74062 | 112.0297
0.76067 | 112.5923
0.78057 | 113.2028
0.80057 | 113.8634
0.82063 | 114.5948
0.8406 | 115.3699
0.86053 | 116.2398
0.88053 | 117.2366
0.89957 | 118.3083
0.90948 | 119.0232
0.91968 | 119.7739
0.93014 | 120.6377
0.93953 | 121.4843
0.94983 | 122.4911
0.9593 | 123.62
0.96332 | 124.322
0.96769 | 124.9555
0.97158 | 125.4523
0.97565 | 126.0177
0.97948 | 126.6558

## Isotherm Log Plot
Flex 6.01 | Flex Version 6.01 | Page 1
3Flex Serial # 1131 Unit 1 Port 1
Sample: | Na-31-R
Operator: | ML
Submitter:
File: | C:\Users\Public\Documents\Micromeritics\Flex\data\Valtchev\Ana\TFN2-015.SMP
Started: | 21/06/2023 09:07:08 | Analysis adsorptive: | N2
Completed: | 22/06/2023 08:45:07 | Analysis bath temp.: | 77,355 K
Report time: | 22/06/2023 08:51:53 | Thermal correction: | No
Sample mass: | 0,0771 g | Ambient free space: | 14,9987 cm³ Measured
Analysis free space: | 32,6996 cm³ | Equilibration interval: | 5 to 20 s
Low pressure dose: | 12,0000 cm³/g STP | Sample density: | 1,000 g/cm³
Automatic degas: | No
Comments: masse humide: 0.0990 g perte a 300 C: 22.15 % repertoire: Valtchev ; sous repertoire: Ana
Isotherm Log Plot
TFN2-015 : Na-31-R : Adsorption |  | TFN2-015 : Na-31-R : Desorption
Relative Pressure (p/p°) | Quantity Adsorbed (cm³/g STP) | Relative Pressure (p/p°) | Quantity Adsorbed (cm³/g STP)
1.8995e-07 | 11.4295 | 0.97948 | 126.6558
6.2565e-07 | 22.9097 | 0.97689 | 126.6048
1.4261e-06 | 34.3953 | 0.97262 | 126.2677
2.7447e-06 | 45.9886 | 0.96818 | 125.9052
6.8849e-06 | 57.5444 | 0.96436 | 125.531
2.5529e-05 | 69.0468 | 0.96018 | 125.0974
0.00019397 | 80.4702 | 0.95126 | 124.3328
0.002402 | 89.623 | 0.93991 | 123.3575
0.010092 | 93.2307 | 0.93048 | 122.5425
0.036124 | 96.4486 | 0.92008 | 121.6946
0.048502 | 97.2564 | 0.91059 | 120.989
0.067962 | 98.2163 | 0.90053 | 120.3002
0.089754 | 99.054 | 0.85981 | 117.8736
0.11 | 99.6991 | 0.82008 | 116.0535
0.13003 | 100.2694 | 0.78047 | 114.5057
0.14972 | 100.7686 | 0.74032 | 113.2564
0.16972 | 101.2407 | 0.70037 | 112.1842
0.18949 | 101.6732 | 0.6505 | 110.9925
0.20068 | 101.9073 | 0.60021 | 109.9112
0.2486 | 102.8172 | 0.55016 | 108.9234
0.3001 | 103.7264 | 0.50056 | 107.5673
0.35053 | 104.567 | 0.45009 | 106.3395
0.40017 | 105.3904 | 0.39994 | 105.4358
0.45062 | 106.2233 | 0.35073 | 104.6272
0.50061 | 107.0508 | 0.29978 | 103.7816
0.55044 | 107.9253 | 0.25011 | 102.9252
0.60008 | 108.8419 | 0.20013 | 101.9869
0.65049 | 109.8646 | 0.15017 | 100.9076
0.7006 | 110.9923 | 0.10026 | 99.5494
0.7202 | 111.478
0.74062 | 112.0297
0.76067 | 112.5923
0.78057 | 113.2028
0.80057 | 113.8634
0.82063 | 114.5948
0.8406 | 115.3699
0.86053 | 116.2398
0.88053 | 117.2366
0.89957 | 118.3083
0.90948 | 119.0232
0.91968 | 119.7739
0.93014 | 120.6377
0.93953 | 121.4843
0.94983 | 122.4911
0.9593 | 123.62
0.96332 | 124.322
0.96769 | 124.9555
0.97158 | 125.4523
0.97565 | 126.0177
0.97948 | 126.6558

## BET Tabular Report
Flex 6.01 | Flex Version 6.01 | Page 1
3Flex Serial # 1131 Unit 1 Port 1
Sample: | Na-31-R
Operator: | ML
Submitter:
File: | C:\Users\Public\Documents\Micromeritics\Flex\data\Valtchev\Ana\TFN2-015.SMP
Started: | 21/06/2023 09:07:08 | Analysis adsorptive: | N2
Completed: | 22/06/2023 08:45:07 | Analysis bath temp.: | 77,355 K
Report time: | 22/06/2023 08:51:53 | Thermal correction: | No
Sample mass: | 0,0771 g | Ambient free space: | 14,9987 cm³ Measured
Analysis free space: | 32,6996 cm³ | Equilibration interval: | 5 to 20 s
Low pressure dose: | 12,0000 cm³/g STP | Sample density: | 1,000 g/cm³
Automatic degas: | No
Comments: masse humide: 0.0990 g perte a 300 C: 22.15 % repertoire: Valtchev ; sous repertoire: Ana
BET Report
BET surface area: | 401,6392 ± 1,1473 m²/g
Slope: | 0,010837 ± 0,000031 g/cm³ STP
Y-intercept: | 0,000000 ± 0,000000 g/cm³ STP
C: | 71 776,201454
Qm: | 92,2762 cm³/g STP
Correlation coefficient: | 0,9999714
Molecular cross-sectional area: | 0,1620 nm²
Relative Pressure (p/p°) | Quantity Adsorbed (cm³/g STP) | 1/[Q(p°/p - 1)]
1.8995e-07 | 11.4295 | 1.6619e-08
6.2565e-07 | 22.9097 | 2.731e-08
1.4261e-06 | 34.3953 | 4.1463e-08
2.7447e-06 | 45.9886 | 5.9683e-08
6.8849e-06 | 57.5444 | 1.1965e-07
2.5529e-05 | 69.0468 | 3.6975e-07
0.00019397 | 80.4702 | 2.4109e-06
0.002402 | 89.623 | 2.6866e-05
0.010092 | 93.2307 | 0.00010935

## BET Transform Plot
Flex 6.01 | Flex Version 6.01 | Page 1
3Flex Serial # 1131 Unit 1 Port 1
Sample: | Na-31-R
Operator: | ML
Submitter:
File: | C:\Users\Public\Documents\Micromeritics\Flex\data\Valtchev\Ana\TFN2-015.SMP
Started: | 21/06/2023 09:07:08 | Analysis adsorptive: | N2
Completed: | 22/06/2023 08:45:07 | Analysis bath temp.: | 77,355 K
Report time: | 22/06/2023 08:51:53 | Thermal correction: | No
Sample mass: | 0,0771 g | Ambient free space: | 14,9987 cm³ Measured
Analysis free space: | 32,6996 cm³ | Equilibration interval: | 5 to 20 s
Low pressure dose: | 12,0000 cm³/g STP | Sample density: | 1,000 g/cm³
Automatic degas: | No
Comments: masse humide: 0.0990 g perte a 300 C: 22.15 % repertoire: Valtchev ; sous repertoire: Ana
BET Surface Area Plot
TFN2-015 : Na-31-R |  | Not Fitted
Relative Pressure (p/p°) | 1/[Q(p°/p - 1)] | Relative Pressure (p/p°) | 1/[Q(p°/p - 1)]
1.8995e-07 | 1.6619e-08 | 0.036124 | 0.00038858
6.2565e-07 | 2.731e-08 | 0.048502 | 0.00052412
1.4261e-06 | 4.1463e-08 | 0.067962 | 0.00074242
2.7447e-06 | 5.9683e-08 | 0.089754 | 0.00099546
6.8849e-06 | 1.1965e-07 | 0.11 | 0.0012397
2.5529e-05 | 3.6975e-07 | 0.13003 | 0.0014906
0.00019397 | 2.4109e-06 | 0.14972 | 0.0017473
0.002402 | 2.6866e-05 | 0.16972 | 0.002019
0.010092 | 0.00010935 | 0.18949 | 0.0022994
|  | 0.20068 | 0.0024636
|  | 0.2486 | 0.0032178
|  | 0.3001 | 0.0041336
|  | 0.35053 | 0.0051615
|  | 0.40017 | 0.0063301
|  | 0.45062 | 0.0077219
|  | 0.50061 | 0.0093641
|  | 0.55044 | 0.011345
|  | 0.60008 | 0.013786
|  | 0.65049 | 0.01694
|  | 0.7006 | 0.021083
|  | 0.7202 | 0.02309
|  | 0.74062 | 0.025488
|  | 0.76067 | 0.028229
|  | 0.78057 | 0.031424
|  | 0.80057 | 0.035255
|  | 0.82063 | 0.039924
|  | 0.8406 | 0.045709
|  | 0.86053 | 0.053078
|  | 0.88053 | 0.062869
|  | 0.89957 | 0.075714
|  | 0.90948 | 0.084414
|  | 0.91968 | 0.095593
|  | 0.93014 | 0.11037
|  | 0.93953 | 0.12789
|  | 0.94983 | 0.15454
|  | 0.9593 | 0.19068
|  | 0.96332 | 0.21125
|  | 0.96769 | 0.23965
|  | 0.97158 | 0.27247
|  | 0.97565 | 0.31797
|  | 0.97948 | 0.37682

## BET Isotherm Plot
Flex 6.01 | Flex Version 6.01 | Page 1
3Flex Serial # 1131 Unit 1 Port 1
Sample: | Na-31-R
Operator: | ML
Submitter:
File: | C:\Users\Public\Documents\Micromeritics\Flex\data\Valtchev\Ana\TFN2-015.SMP
Started: | 21/06/2023 09:07:08 | Analysis adsorptive: | N2
Completed: | 22/06/2023 08:45:07 | Analysis bath temp.: | 77,355 K
Report time: | 22/06/2023 08:51:53 | Thermal correction: | No
Sample mass: | 0,0771 g | Ambient free space: | 14,9987 cm³ Measured
Analysis free space: | 32,6996 cm³ | Equilibration interval: | 5 to 20 s
Low pressure dose: | 12,0000 cm³/g STP | Sample density: | 1,000 g/cm³
Automatic degas: | No
Comments: masse humide: 0.0990 g perte a 300 C: 22.15 % repertoire: Valtchev ; sous repertoire: Ana
BET Isotherm Plot
TFN2-015 : Na-31-R |  | BET Equation
Relative Pressure (p/p°) | cm³/g STP | Relative Pressure (p/p°) | cm³/g STP
1.8995e-07 | 11.4295 | 1.8995e-07 | 1.2411
6.2565e-07 | 22.9097 | 6.2565e-07 | 3.9658
1.4261e-06 | 34.3953 | 1.4261e-06 | 8.5686
2.7447e-06 | 45.9886 | 2.7447e-06 | 15.187
6.8849e-06 | 57.5444 | 6.8849e-06 | 30.5193
2.5529e-05 | 69.0468 | 2.5529e-05 | 59.6993
0.00019397 | 80.4702 | 0.00019397 | 86.1103
0.002402 | 89.623 | 0.002402 | 91.9662
0.010092 | 93.2307 | 0.010092 | 93.0897
0.036124 | 96.4486 | 0.036124 | 95.6989
0.048502 | 97.2564 | 0.048502 | 96.9534
0.067962 | 98.2163 | 0.067962 | 98.9858
0.089754 | 99.054 | 0.089754 | 101.3607
0.11 | 99.6991 | 0.11 | 103.67
0.13003 | 100.2694 | 0.13003 | 106.0581
0.14972 | 100.7686 | 0.14972 | 108.5154
0.16972 | 101.2407 | 0.16972 | 111.1305
0.18949 | 101.6732 | 0.18949 | 113.8428
0.20068 | 101.9073 | 0.20068 | 115.4364
0.2486 | 102.8172 | 0.2486 | 122.7999
0.3001 | 103.7264 | 0.3001 | 131.8368
0.35053 | 104.567 | 0.35053 | 142.0758
0.40017 | 105.3904 | 0.40017 | 153.833
0.45062 | 106.2233 | 0.45062 | 167.9625
0.50061 | 107.0508 | 0.50061 | 184.7743
0.55044 | 107.9253 | 0.55044 | 205.2543
0.60008 | 108.8419 | 0.60008 | 230.734
0.65049 | 109.8646 | 0.65049 | 264.0114
0.7006 | 110.9923 | 0.7006 | 308.2055
0.7202 | 111.478 | 0.7202 | 329.7965
0.74062 | 112.0297 | 0.74062 | 355.7565
0.76067 | 112.5923 | 0.76067 | 385.5584
0.78057 | 113.2028 | 0.78057 | 420.5241
0.80057 | 113.8634 | 0.80057 | 462.6984
0.82063 | 114.5948 | 0.82063 | 514.4479
0.8406 | 115.3699 | 0.8406 | 578.8899
0.86053 | 116.2398 | 0.86053 | 661.6008
0.88053 | 117.2366 | 0.88053 | 772.4025
0.89957 | 118.3083 | 0.89957 | 918.8463
0.90948 | 119.0232 | 0.90948 | 1019.399
0.91968 | 119.7739 | 0.91968 | 1148.7941
0.93014 | 120.6377 | 0.93014 | 1320.9602
0.93953 | 121.4843 | 0.93953 | 1525.9219
0.94983 | 122.4911 | 0.94983 | 1839.0853
0.9593 | 123.62 | 0.9593 | 2267.3868
0.96332 | 124.322 | 0.96332 | 2515.7202
0.96769 | 124.9555 | 0.96769 | 2855.5496
0.97158 | 125.4523 | 0.97158 | 3246.481
0.97565 | 126.0177 | 0.97565 | 3789.8155
0.97948 | 126.6558 | 0.97948 | 4496.2852

## Langmuir Reports
Flex 6.01 | Flex Version 6.01 | Page 1
3Flex Serial # 1131 Unit 1 Port 1
Sample: | Na-31-R
Operator: | ML
Submitter:
File: | C:\Users\Public\Documents\Micromeritics\Flex\data\Valtchev\Ana\TFN2-015.SMP
Started: | 21/06/2023 09:07:08 | Analysis adsorptive: | N2
Completed: | 22/06/2023 08:45:07 | Analysis bath temp.: | 77,355 K
Report time: | 22/06/2023 08:51:53 | Thermal correction: | No
Sample mass: | 0,0771 g | Ambient free space: | 14,9987 cm³ Measured
Analysis free space: | 32,6996 cm³ | Equilibration interval: | 5 to 20 s
Low pressure dose: | 12,0000 cm³/g STP | Sample density: | 1,000 g/cm³
Automatic degas: | No
Comments: masse humide: 0.0990 g perte a 300 C: 22.15 % repertoire: Valtchev ; sous repertoire: Ana
Langmuir Reports
Primary Data

## t-Plot Tabular Report
Flex 6.01 | Flex Version 6.01 | Page 1
3Flex Serial # 1131 Unit 1 Port 1
Sample: | Na-31-R
Operator: | ML
Submitter:
File: | C:\Users\Public\Documents\Micromeritics\Flex\data\Valtchev\Ana\TFN2-015.SMP
Started: | 21/06/2023 09:07:08 | Analysis adsorptive: | N2
Completed: | 22/06/2023 08:45:07 | Analysis bath temp.: | 77,355 K
Report time: | 22/06/2023 08:51:53 | Thermal correction: | No
Sample mass: | 0,0771 g | Ambient free space: | 14,9987 cm³ Measured
Analysis free space: | 32,6996 cm³ | Equilibration interval: | 5 to 20 s
Low pressure dose: | 12,0000 cm³/g STP | Sample density: | 1,000 g/cm³
Automatic degas: | No
Comments: masse humide: 0.0990 g perte a 300 C: 22.15 % repertoire: Valtchev ; sous repertoire: Ana
t-Plot Report
Micropore volume: | 0,133355 cm³/g
Micropore area: | 345,3268 m²/g
External surface area: | 56,3125 m²/g
Slope: | 3,631928 ± 0,106737 cm³/g·Å STP
Y-intercept: | 86,008783 ± 0,431521 cm³/g STP
Correlation coefficient: | 0,996991
Surface area correction factor: | 1,000
Density conversion factor: | 0,0015505
Total surface area (BET): | 401,6392 m²/g
Thickness range: | 2,5000 to 5,0000 Å
Thickness equation: | Harkins and Jura
Thickness Curve
t = [ 13.99 / ( 0.034 - log(p/p°) ) ] ^ 0.5
t-Plot Report - Data
Relative Pressure (p/p°) | Statistical Thickness (Å) | Quantity Adsorbed (cm³/g STP) | Fitted
0.067962 | 3.412 | 98.2163 | *
0.089754 | 3.5976 | 99.054 | *
0.11 | 3.7543 | 99.6991 | *
0.13003 | 3.8996 | 100.2694 | *
0.14972 | 4.0363 | 100.7686 | *
0.16972 | 4.1707 | 101.2407 | *
0.18949 | 4.3006 | 101.6732 | *
0.20068 | 4.3732 | 101.9073 | *
0.2486 | 4.6809 | 102.8172 | *
0.3001 | 5.0128 | 103.7264
0.35053 | 5.3473 | 104.567
0.40017 | 5.6923 | 105.3904
0.45062 | 6.0661 | 106.2233
0.50061 | 6.4671 | 107.0508
0.55044 | 6.9065 | 107.9253
0.60008 | 7.3955 | 108.8419
0.65049 | 7.9606 | 109.8646

## t-Plot Plot
Flex 6.01 | Flex Version 6.01 | Page 1
3Flex Serial # 1131 Unit 1 Port 1
Sample: | Na-31-R
Operator: | ML
Submitter:
File: | C:\Users\Public\Documents\Micromeritics\Flex\data\Valtchev\Ana\TFN2-015.SMP
Started: | 21/06/2023 09:07:08 | Analysis adsorptive: | N2
Completed: | 22/06/2023 08:45:07 | Analysis bath temp.: | 77,355 K
Report time: | 22/06/2023 08:51:53 | Thermal correction: | No
Sample mass: | 0,0771 g | Ambient free space: | 14,9987 cm³ Measured
Analysis free space: | 32,6996 cm³ | Equilibration interval: | 5 to 20 s
Low pressure dose: | 12,0000 cm³/g STP | Sample density: | 1,000 g/cm³
Automatic degas: | No
Comments: masse humide: 0.0990 g perte a 300 C: 22.15 % repertoire: Valtchev ; sous repertoire: Ana
t-Plot
Harkins and Jura
TFN2-015 : Na-31-R |  | Not Fitted
Thickness (Å) | Quantity Adsorbed (cm³/g STP) | Thickness (Å) | Quantity Adsorbed (cm³/g STP)
3.412 | 98.2163 | 5.0128 | 103.7264
3.5976 | 99.054 | 5.3473 | 104.567
3.7543 | 99.6991 | 5.6923 | 105.3904
3.8996 | 100.2694 | 6.0661 | 106.2233
4.0363 | 100.7686 | 6.4671 | 107.0508
4.1707 | 101.2407 | 6.9065 | 107.9253
4.3006 | 101.6732 | 7.3955 | 108.8419
4.3732 | 101.9073 | 7.9606 | 109.8646
4.6809 | 102.8172

## BJH Adsorption Pore Distributio
Flex 6.01 | Flex Version 6.01 | Page 1
3Flex Serial # 1131 Unit 1 Port 1
Sample: | Na-31-R
Operator: | ML
Submitter:
File: | C:\Users\Public\Documents\Micromeritics\Flex\data\Valtchev\Ana\TFN2-015.SMP
Started: | 21/06/2023 09:07:08 | Analysis adsorptive: | N2
Completed: | 22/06/2023 08:45:07 | Analysis bath temp.: | 77,355 K
Report time: | 22/06/2023 08:51:53 | Thermal correction: | No
Sample mass: | 0,0771 g | Ambient free space: | 14,9987 cm³ Measured
Analysis free space: | 32,6996 cm³ | Equilibration interval: | 5 to 20 s
Low pressure dose: | 12,0000 cm³/g STP | Sample density: | 1,000 g/cm³
Automatic degas: | No
Comments: masse humide: 0.0990 g perte a 300 C: 22.15 % repertoire: Valtchev ; sous repertoire: Ana
BJH Adsorption Pore Distribution Report
Faas Correction
Harkins and Jura
t = [ 13.99 / ( 0.034 - log(p/p°) ) ] ^ 0.5
Width range: | 17,000 to 3 000,000 Å
Adsorbate property factor: | 9,53000 Å
Density conversion factor: | 0,0015505
Fraction of pores open at both ends: | 0,00
Pore Width Range (Å) | Average Width (Å) | Incremental Pore Volume (cm³/g) | Cumulative Pore Volume (cm³/g) | Incremental Pore Area (m²/g) | Cumulative Pore Area (m²/g)
952.5 - 805.9 | 866.6774 | 0.0010684 | 0.0010684 | 0.049312 | 0.049312
805.9 - 693.0 | 740.6631 | 0.00095555 | 0.002024 | 0.051605 | 0.10092
693.0 - 611.6 | 647.0087 | 0.00084743 | 0.0028714 | 0.052391 | 0.15331
611.6 - 540.7 | 571.6078 | 0.0010911 | 0.0039626 | 0.076356 | 0.22966
540.7 - 488.8 | 512.0271 | 0.001221 | 0.0051836 | 0.095389 | 0.32505
488.8 - 399.0 | 434.5053 | 0.001985 | 0.0071686 | 0.18274 | 0.50779
399.0 - 333.1 | 359.8584 | 0.0017954 | 0.008964 | 0.19956 | 0.70736
333.1 - 289.7 | 308.225 | 0.0015305 | 0.010495 | 0.19863 | 0.90598
289.7 - 253.1 | 268.7971 | 0.0015805 | 0.012075 | 0.23519 | 1.1412
253.1 - 225.4 | 237.5679 | 0.0013867 | 0.013462 | 0.23348 | 1.3747
225.4 - 203.8 | 213.4691 | 0.0013364 | 0.014798 | 0.25041 | 1.6251
203.8 - 172.1 | 185.1278 | 0.0020107 | 0.016809 | 0.43445 | 2.0595
172.1 - 147.9 | 158.0564 | 0.0018932 | 0.018702 | 0.47912 | 2.5386
147.9 - 129.7 | 137.4936 | 0.001664 | 0.020366 | 0.4841 | 3.0227
129.7 - 115.3 | 121.5725 | 0.0014904 | 0.021856 | 0.49038 | 3.5131
115.3 - 103.7 | 108.8153 | 0.0014203 | 0.023277 | 0.52208 | 4.0352
103.7 - 94.1 | 98.3788 | 0.0012843 | 0.024561 | 0.52217 | 4.5574
94.1 - 86.1 | 89.7061 | 0.0011908 | 0.025752 | 0.53096 | 5.0883
86.1 - 79.2 | 82.3347 | 0.0010944 | 0.026846 | 0.53167 | 5.62
79.2 - 73.2 | 75.9164 | 0.0010811 | 0.027927 | 0.56963 | 6.1896
73.2 - 68.1 | 70.4141 | 0.00094475 | 0.028872 | 0.53668 | 6.7263
68.1 - 57.5 | 61.8333 | 0.0021971 | 0.031069 | 1.4213 | 8.1476
57.5 - 49.4 | 52.7818 | 0.0019857 | 0.033055 | 1.5049 | 9.6525
49.4 - 43.0 | 45.7225 | 0.0017605 | 0.034815 | 1.5402 | 11.1927
43.0 - 37.8 | 40.013 | 0.0016767 | 0.036492 | 1.6761 | 12.8688
37.8 - 33.3 | 35.2377 | 0.0015618 | 0.038054 | 1.7729 | 14.6416
33.3 - 29.5 | 31.1406 | 0.0015794 | 0.039633 | 2.0287 | 16.6704
29.5 - 26.2 | 27.5989 | 0.0015567 | 0.04119 | 2.2562 | 18.9265
26.2 - 23.1 | 24.4471 | 0.0015607 | 0.042751 | 2.5535 | 21.48
23.1 - 20.3 | 21.5412 | 0.0016902 | 0.044441 | 3.1386 | 24.6187
20.3 - 17.9 | 18.9461 | 0.001669 | 0.04611 | 3.5236 | 28.1423
17.9 - 17.3 | 17.6062 | 0.00043693 | 0.046547 | 0.99268 | 29.1349

## BJH Adsorption Cumulative Pore
Flex 6.01 | Flex Version 6.01 | Page 1
3Flex Serial # 1131 Unit 1 Port 1
Sample: | Na-31-R
Operator: | ML
Submitter:
File: | C:\Users\Public\Documents\Micromeritics\Flex\data\Valtchev\Ana\TFN2-015.SMP
Started: | 21/06/2023 09:07:08 | Analysis adsorptive: | N2
Completed: | 22/06/2023 08:45:07 | Analysis bath temp.: | 77,355 K
Report time: | 22/06/2023 08:51:53 | Thermal correction: | No
Sample mass: | 0,0771 g | Ambient free space: | 14,9987 cm³ Measured
Analysis free space: | 32,6996 cm³ | Equilibration interval: | 5 to 20 s
Low pressure dose: | 12,0000 cm³/g STP | Sample density: | 1,000 g/cm³
Automatic degas: | No
Comments: masse humide: 0.0990 g perte a 300 C: 22.15 % repertoire: Valtchev ; sous repertoire: Ana
BJH Adsorption Cumulative Pore Volume (Larger)
Harkins and Jura : Faas Correction
TFN2-015 : Na-31-R
Pore Width (Å) | Pore Volume (cm³/g)
805.8912 | 0.0010684
692.9587 | 0.002024
611.572 | 0.0028714
540.6995 | 0.0039626
488.8115 | 0.0051836
399.0489 | 0.0071686
333.101 | 0.008964
289.7241 | 0.010495
253.1047 | 0.012075
225.4371 | 0.013462
203.8265 | 0.014798
172.1293 | 0.016809
147.9136 | 0.018702
129.661 | 0.020366
115.3047 | 0.021856
103.6681 | 0.023277
94.0974 | 0.024561
86.0907 | 0.025752
79.2053 | 0.026846
73.1533 | 0.027927
68.075 | 0.028872
57.5221 | 0.031069
49.3916 | 0.033055
43.0157 | 0.034815
37.7591 | 0.036492
33.3221 | 0.038054
29.4742 | 0.039633
26.1551 | 0.04119
23.1396 | 0.042751
20.3339 | 0.044441
17.8928 | 0.04611
17.3384 | 0.046547

## BJH Adsorption dV-dw Pore Volum
Flex 6.01 | Flex Version 6.01 | Page 1
3Flex Serial # 1131 Unit 1 Port 1
Sample: | Na-31-R
Operator: | ML
Submitter:
File: | C:\Users\Public\Documents\Micromeritics\Flex\data\Valtchev\Ana\TFN2-015.SMP
Started: | 21/06/2023 09:07:08 | Analysis adsorptive: | N2
Completed: | 22/06/2023 08:45:07 | Analysis bath temp.: | 77,355 K
Report time: | 22/06/2023 08:51:53 | Thermal correction: | No
Sample mass: | 0,0771 g | Ambient free space: | 14,9987 cm³ Measured
Analysis free space: | 32,6996 cm³ | Equilibration interval: | 5 to 20 s
Low pressure dose: | 12,0000 cm³/g STP | Sample density: | 1,000 g/cm³
Automatic degas: | No
Comments: masse humide: 0.0990 g perte a 300 C: 22.15 % repertoire: Valtchev ; sous repertoire: Ana
BJH Adsorption dV/dw Pore Volume
Harkins and Jura : Faas Correction
TFN2-015 : Na-31-R
Pore Width (Å) | dV/dw Pore Volume (cm³/g·Å)
866.6774 | 7.2869e-06
740.6631 | 8.4612e-06
647.0087 | 1.0412e-05
571.6078 | 1.5396e-05
512.0271 | 2.3532e-05
434.5053 | 2.2114e-05
359.8584 | 2.7224e-05
308.225 | 3.5285e-05
268.7971 | 4.316e-05
237.5679 | 5.0119e-05
213.4691 | 6.1838e-05
185.1278 | 6.3436e-05
158.0564 | 7.8181e-05
137.4936 | 9.1166e-05
121.5725 | 0.00010382
108.8153 | 0.00012205
98.3788 | 0.00013419
89.7061 | 0.00014872
82.3347 | 0.00015894
75.9164 | 0.00017864
70.4141 | 0.00018603
61.8333 | 0.0002082
52.7818 | 0.00024423
45.7225 | 0.00027612
40.013 | 0.00031897
35.2377 | 0.00035199
31.1406 | 0.00041045
27.5989 | 0.00046902
24.4471 | 0.00051754
21.5412 | 0.00060242
18.9461 | 0.0006837
17.6062 | 0.00078812

## BJH Adsorption dV-dlog(w) Pore
Flex 6.01 | Flex Version 6.01 | Page 1
3Flex Serial # 1131 Unit 1 Port 1
Sample: | Na-31-R
Operator: | ML
Submitter:
File: | C:\Users\Public\Documents\Micromeritics\Flex\data\Valtchev\Ana\TFN2-015.SMP
Started: | 21/06/2023 09:07:08 | Analysis adsorptive: | N2
Completed: | 22/06/2023 08:45:07 | Analysis bath temp.: | 77,355 K
Report time: | 22/06/2023 08:51:53 | Thermal correction: | No
Sample mass: | 0,0771 g | Ambient free space: | 14,9987 cm³ Measured
Analysis free space: | 32,6996 cm³ | Equilibration interval: | 5 to 20 s
Low pressure dose: | 12,0000 cm³/g STP | Sample density: | 1,000 g/cm³
Automatic degas: | No
Comments: masse humide: 0.0990 g perte a 300 C: 22.15 % repertoire: Valtchev ; sous repertoire: Ana
BJH Adsorption dV/dlog(w) Pore Volume
Harkins and Jura : Faas Correction
TFN2-015 : Na-31-R
Pore Width (Å) | dV/dlog(w) Pore Volume (cm³/g)
866.6774 | 0.014718
740.6631 | 0.014573
647.0087 | 0.015618
571.6078 | 0.020398
512.0271 | 0.027868
434.5053 | 0.022528
359.8584 | 0.022885
308.225 | 0.02526
268.7971 | 0.026932
237.5679 | 0.027582
213.4691 | 0.030535
185.1278 | 0.027392
158.0564 | 0.028752
137.4936 | 0.029092
121.5725 | 0.029246
108.8153 | 0.030741
98.3788 | 0.030528
89.7061 | 0.030832
82.3347 | 0.03023
75.9164 | 0.031318
70.4141 | 0.030235
61.8333 | 0.030034
52.7818 | 0.030004
45.7225 | 0.029329
40.013 | 0.02962
35.2377 | 0.028768
31.1406 | 0.029637
27.5989 | 0.030003
24.4471 | 0.029335
21.5412 | 0.03011
18.9461 | 0.030049
17.6062 | 0.031965

## BJH Adsorption Cumulative Por-1
Flex 6.01 | Flex Version 6.01 | Page 1
3Flex Serial # 1131 Unit 1 Port 1
Sample: | Na-31-R
Operator: | ML
Submitter:
File: | C:\Users\Public\Documents\Micromeritics\Flex\data\Valtchev\Ana\TFN2-015.SMP
Started: | 21/06/2023 09:07:08 | Analysis adsorptive: | N2
Completed: | 22/06/2023 08:45:07 | Analysis bath temp.: | 77,355 K
Report time: | 22/06/2023 08:51:53 | Thermal correction: | No
Sample mass: | 0,0771 g | Ambient free space: | 14,9987 cm³ Measured
Analysis free space: | 32,6996 cm³ | Equilibration interval: | 5 to 20 s
Low pressure dose: | 12,0000 cm³/g STP | Sample density: | 1,000 g/cm³
Automatic degas: | No
Comments: masse humide: 0.0990 g perte a 300 C: 22.15 % repertoire: Valtchev ; sous repertoire: Ana
BJH Adsorption Cumulative Pore Area (Larger)
Harkins and Jura : Faas Correction
TFN2-015 : Na-31-R
Pore Width (Å) | Pore Area (m²/g)
805.8912 | 0.049312
692.9587 | 0.10092
611.572 | 0.15331
540.6995 | 0.22966
488.8115 | 0.32505
399.0489 | 0.50779
333.101 | 0.70736
289.7241 | 0.90598
253.1047 | 1.1412
225.4371 | 1.3747
203.8265 | 1.6251
172.1293 | 2.0595
147.9136 | 2.5386
129.661 | 3.0227
115.3047 | 3.5131
103.6681 | 4.0352
94.0974 | 4.5574
86.0907 | 5.0883
79.2053 | 5.62
73.1533 | 6.1896
68.075 | 6.7263
57.5221 | 8.1476
49.3916 | 9.6525
43.0157 | 11.1927
37.7591 | 12.8688
33.3221 | 14.6416
29.4742 | 16.6704
26.1551 | 18.9265
23.1396 | 21.48
20.3339 | 24.6187
17.8928 | 28.1423
17.3384 | 29.1349

## BJH Adsorption dA-dw Pore Area
Flex 6.01 | Flex Version 6.01 | Page 1
3Flex Serial # 1131 Unit 1 Port 1
Sample: | Na-31-R
Operator: | ML
Submitter:
File: | C:\Users\Public\Documents\Micromeritics\Flex\data\Valtchev\Ana\TFN2-015.SMP
Started: | 21/06/2023 09:07:08 | Analysis adsorptive: | N2
Completed: | 22/06/2023 08:45:07 | Analysis bath temp.: | 77,355 K
Report time: | 22/06/2023 08:51:53 | Thermal correction: | No
Sample mass: | 0,0771 g | Ambient free space: | 14,9987 cm³ Measured
Analysis free space: | 32,6996 cm³ | Equilibration interval: | 5 to 20 s
Low pressure dose: | 12,0000 cm³/g STP | Sample density: | 1,000 g/cm³
Automatic degas: | No
Comments: masse humide: 0.0990 g perte a 300 C: 22.15 % repertoire: Valtchev ; sous repertoire: Ana
BJH Adsorption dA/dw Pore Area
Harkins and Jura : Faas Correction
TFN2-015 : Na-31-R
Pore Width (Å) | dA/dw Pore Area (m²/g·Å)
866.6774 | 0.00033632
740.6631 | 0.00045696
647.0087 | 0.00064372
571.6078 | 0.0010774
512.0271 | 0.0018384
434.5053 | 0.0020358
359.8584 | 0.0030261
308.225 | 0.0045791
268.7971 | 0.0064226
237.5679 | 0.0084387
213.4691 | 0.011587
185.1278 | 0.013706
158.0564 | 0.019786
137.4936 | 0.026522
121.5725 | 0.034158
108.8153 | 0.044866
98.3788 | 0.054559
89.7061 | 0.066314
82.3347 | 0.077217
75.9164 | 0.094124
70.4141 | 0.10568
61.8333 | 0.13468
52.7818 | 0.18509
45.7225 | 0.24156
40.013 | 0.31886
35.2377 | 0.39957
31.1406 | 0.52722
27.5989 | 0.67977
24.4471 | 0.84679
21.5412 | 1.1186
18.9461 | 1.4435
17.6062 | 1.7905

## BJH Adsorption dA-dlog(w) Pore
Flex 6.01 | Flex Version 6.01 | Page 1
3Flex Serial # 1131 Unit 1 Port 1
Sample: | Na-31-R
Operator: | ML
Submitter:
File: | C:\Users\Public\Documents\Micromeritics\Flex\data\Valtchev\Ana\TFN2-015.SMP
Started: | 21/06/2023 09:07:08 | Analysis adsorptive: | N2
Completed: | 22/06/2023 08:45:07 | Analysis bath temp.: | 77,355 K
Report time: | 22/06/2023 08:51:53 | Thermal correction: | No
Sample mass: | 0,0771 g | Ambient free space: | 14,9987 cm³ Measured
Analysis free space: | 32,6996 cm³ | Equilibration interval: | 5 to 20 s
Low pressure dose: | 12,0000 cm³/g STP | Sample density: | 1,000 g/cm³
Automatic degas: | No
Comments: masse humide: 0.0990 g perte a 300 C: 22.15 % repertoire: Valtchev ; sous repertoire: Ana
BJH Adsorption dA/dlog(w) Pore Area
Harkins and Jura : Faas Correction
TFN2-015 : Na-31-R
Pore Width (Å) | dA/dlog(w) Pore Area (m²/g)
866.6774 | 0.67927
740.6631 | 0.78703
647.0087 | 0.96555
571.6078 | 1.4274
512.0271 | 2.1771
434.5053 | 2.0739
359.8584 | 2.5438
308.225 | 3.2782
268.7971 | 4.0078
237.5679 | 4.644
213.4691 | 5.7217
185.1278 | 5.9185
158.0564 | 7.2764
137.4936 | 8.4635
121.5725 | 9.6225
108.8153 | 11.3001
98.3788 | 12.4126
89.7061 | 13.7478
82.3347 | 14.6862
75.9164 | 16.5015
70.4141 | 17.1756
61.8333 | 19.4291
52.7818 | 22.7383
45.7225 | 25.6584
40.013 | 29.6107
35.2377 | 32.656
31.1406 | 38.0689
27.5989 | 43.4846
24.4471 | 47.9974
21.5412 | 55.911
18.9461 | 63.4407
17.6062 | 72.6208

## BJH Desorption Pore Distributio
Flex 6.01 | Flex Version 6.01 | Page 1
3Flex Serial # 1131 Unit 1 Port 1
Sample: | Na-31-R
Operator: | ML
Submitter:
File: | C:\Users\Public\Documents\Micromeritics\Flex\data\Valtchev\Ana\TFN2-015.SMP
Started: | 21/06/2023 09:07:08 | Analysis adsorptive: | N2
Completed: | 22/06/2023 08:45:07 | Analysis bath temp.: | 77,355 K
Report time: | 22/06/2023 08:51:53 | Thermal correction: | No
Sample mass: | 0,0771 g | Ambient free space: | 14,9987 cm³ Measured
Analysis free space: | 32,6996 cm³ | Equilibration interval: | 5 to 20 s
Low pressure dose: | 12,0000 cm³/g STP | Sample density: | 1,000 g/cm³
Automatic degas: | No
Comments: masse humide: 0.0990 g perte a 300 C: 22.15 % repertoire: Valtchev ; sous repertoire: Ana
BJH Desorption Pore Distribution Report
Faas Correction
Harkins and Jura
t = [ 13.99 / ( 0.034 - log(p/p°) ) ] ^ 0.5
Width range: | 17,000 to 3 000,000 Å
Adsorbate property factor: | 9,53000 Å
Density conversion factor: | 0,0015505
Fraction of pores open at both ends: | 0,00
Pore Width Range (Å) | Average Width (Å) | Incremental Pore Volume (cm³/g) | Cumulative Pore Volume (cm³/g) | Incremental Pore Area (m²/g) | Cumulative Pore Area (m²/g)
955.2 - 850.7 | 896.7333 | 8.5742e-05 | 8.5742e-05 | 0.0038246 | 0.0038246
850.7 - 721.5 | 775.161 | 0.00057293 | 0.00065867 | 0.029565 | 0.033389
721.5 - 623.6 | 665.1327 | 0.00062322 | 0.0012819 | 0.037479 | 0.070868
623.6 - 558.8 | 587.4521 | 0.00065031 | 0.0019322 | 0.04428 | 0.11515
558.8 - 502.0 | 527.1888 | 0.00076087 | 0.0026931 | 0.05773 | 0.17288
502.0 - 413.2 | 448.5692 | 0.001361 | 0.0040541 | 0.12137 | 0.29425
413.2 - 337.9 | 367.5818 | 0.0017734 | 0.0058275 | 0.19298 | 0.48722
337.9 - 293.8 | 312.5618 | 0.0015097 | 0.0073372 | 0.19321 | 0.68043
293.8 - 257.1 | 272.8147 | 0.0015952 | 0.0089324 | 0.23388 | 0.91431
257.1 - 230.9 | 242.4627 | 0.0013439 | 0.010276 | 0.22171 | 1.136
230.9 - 208.4 | 218.426 | 0.0013267 | 0.011603 | 0.24295 | 1.379
208.4 - 149.9 | 169.04 | 0.0048481 | 0.016451 | 1.1472 | 2.5262
149.9 - 117.7 | 129.5626 | 0.0037162 | 0.020167 | 1.1473 | 3.6735
117.7 - 96.8 | 104.9733 | 0.0032296 | 0.023397 | 1.2307 | 4.9041
96.8 - 81.8 | 87.9047 | 0.0026081 | 0.026005 | 1.1868 | 6.0909
81.8 - 70.7 | 75.3738 | 0.0022528 | 0.028258 | 1.1955 | 7.2864
70.7 - 60.2 | 64.5378 | 0.0025377 | 0.030795 | 1.5728 | 8.8593
60.2 - 52.1 | 55.5161 | 0.0023252 | 0.033121 | 1.6753 | 10.5346
52.1 - 45.7 | 48.4294 | 0.0021408 | 0.035261 | 1.7681 | 12.3027
45.7 - 40.5 | 42.7201 | 0.0034017 | 0.038663 | 3.1851 | 15.4878
40.5 - 36.0 | 37.9294 | 0.0030072 | 0.04167 | 3.1714 | 18.6592
36.0 - 32.2 | 33.8352 | 0.0019157 | 0.043586 | 2.2648 | 20.924
32.2 - 28.9 | 30.3218 | 0.0016251 | 0.045211 | 2.1437 | 23.0677
28.9 - 25.8 | 27.1613 | 0.0017288 | 0.04694 | 2.546 | 25.6138
25.8 - 23.1 | 24.3067 | 0.0017933 | 0.048733 | 2.9512 | 28.5649
23.1 - 20.6 | 21.6787 | 0.0020518 | 0.050785 | 3.7859 | 32.3508
20.6 - 18.1 | 19.1666 | 0.0025025 | 0.053287 | 5.2226 | 37.5734

## BJH Desorption Cumulative Pore
Flex 6.01 | Flex Version 6.01 | Page 1
3Flex Serial # 1131 Unit 1 Port 1
Sample: | Na-31-R
Operator: | ML
Submitter:
File: | C:\Users\Public\Documents\Micromeritics\Flex\data\Valtchev\Ana\TFN2-015.SMP
Started: | 21/06/2023 09:07:08 | Analysis adsorptive: | N2
Completed: | 22/06/2023 08:45:07 | Analysis bath temp.: | 77,355 K
Report time: | 22/06/2023 08:51:53 | Thermal correction: | No
Sample mass: | 0,0771 g | Ambient free space: | 14,9987 cm³ Measured
Analysis free space: | 32,6996 cm³ | Equilibration interval: | 5 to 20 s
Low pressure dose: | 12,0000 cm³/g STP | Sample density: | 1,000 g/cm³
Automatic degas: | No
Comments: masse humide: 0.0990 g perte a 300 C: 22.15 % repertoire: Valtchev ; sous repertoire: Ana
BJH Desorption Cumulative Pore Volume (Larger)
Harkins and Jura : Faas Correction
TFN2-015 : Na-31-R
Pore Width (Å) | Pore Volume (cm³/g)
850.7065 | 8.5742e-05
721.507 | 0.00065867
623.5547 | 0.0012819
558.7621 | 0.0019322
501.9831 | 0.0026931
413.1681 | 0.0040541
337.8674 | 0.0058275
293.7988 | 0.0073372
257.0707 | 0.0089324
230.8821 | 0.010276
208.4481 | 0.011603
149.8915 | 0.016451
117.6705 | 0.020167
96.7745 | 0.023397
81.83 | 0.026005
70.7382 | 0.028258
60.2466 | 0.030795
52.1307 | 0.033121
45.7053 | 0.035261
40.4761 | 0.038663
35.9997 | 0.04167
32.1789 | 0.043586
28.8888 | 0.045211
25.8425 | 0.04694
23.1346 | 0.048733
20.5866 | 0.050785
18.1314 | 0.053287

## BJH Desorption dV-dw Pore Volum
Flex 6.01 | Flex Version 6.01 | Page 1
3Flex Serial # 1131 Unit 1 Port 1
Sample: | Na-31-R
Operator: | ML
Submitter:
File: | C:\Users\Public\Documents\Micromeritics\Flex\data\Valtchev\Ana\TFN2-015.SMP
Started: | 21/06/2023 09:07:08 | Analysis adsorptive: | N2
Completed: | 22/06/2023 08:45:07 | Analysis bath temp.: | 77,355 K
Report time: | 22/06/2023 08:51:53 | Thermal correction: | No
Sample mass: | 0,0771 g | Ambient free space: | 14,9987 cm³ Measured
Analysis free space: | 32,6996 cm³ | Equilibration interval: | 5 to 20 s
Low pressure dose: | 12,0000 cm³/g STP | Sample density: | 1,000 g/cm³
Automatic degas: | No
Comments: masse humide: 0.0990 g perte a 300 C: 22.15 % repertoire: Valtchev ; sous repertoire: Ana
BJH Desorption dV/dw Pore Volume
Harkins and Jura : Faas Correction
TFN2-015 : Na-31-R
Pore Width (Å) | dV/dw Pore Volume (cm³/g·Å)
896.7333 | 8.2027e-07
775.161 | 4.4345e-06
665.1327 | 6.3624e-06
587.4521 | 1.0037e-05
527.1888 | 1.34e-05
448.5692 | 1.5324e-05
367.5818 | 2.355e-05
312.5618 | 3.4258e-05
272.8147 | 4.3432e-05
242.4627 | 5.1316e-05
218.426 | 5.9137e-05
169.04 | 8.2792e-05
129.5626 | 0.00011533
104.9733 | 0.00015456
87.9047 | 0.00017452
75.3738 | 0.00020311
64.5378 | 0.00024188
55.5161 | 0.00028649
48.4294 | 0.00033317
42.7201 | 0.00065052
37.9294 | 0.00067179
33.8352 | 0.00050139
30.3218 | 0.00049393
27.1613 | 0.00056753
24.3067 | 0.00066225
21.6787 | 0.00080527
19.1666 | 0.0010192

## BJH Desorption dV-dlog(w) Pore
Flex 6.01 | Flex Version 6.01 | Page 1
3Flex Serial # 1131 Unit 1 Port 1
Sample: | Na-31-R
Operator: | ML
Submitter:
File: | C:\Users\Public\Documents\Micromeritics\Flex\data\Valtchev\Ana\TFN2-015.SMP
Started: | 21/06/2023 09:07:08 | Analysis adsorptive: | N2
Completed: | 22/06/2023 08:45:07 | Analysis bath temp.: | 77,355 K
Report time: | 22/06/2023 08:51:53 | Thermal correction: | No
Sample mass: | 0,0771 g | Ambient free space: | 14,9987 cm³ Measured
Analysis free space: | 32,6996 cm³ | Equilibration interval: | 5 to 20 s
Low pressure dose: | 12,0000 cm³/g STP | Sample density: | 1,000 g/cm³
Automatic degas: | No
Comments: masse humide: 0.0990 g perte a 300 C: 22.15 % repertoire: Valtchev ; sous repertoire: Ana
BJH Desorption dV/dlog(w) Pore Volume
Harkins and Jura : Faas Correction
TFN2-015 : Na-31-R
Pore Width (Å) | dV/dlog(w) Pore Volume (cm³/g)
896.7333 | 0.0017036
775.161 | 0.0080086
665.1327 | 0.0098352
587.4521 | 0.013648
527.1888 | 0.016349
448.5692 | 0.016095
367.5818 | 0.020295
312.5618 | 0.024873
272.8147 | 0.027504
242.4627 | 0.028801
218.426 | 0.029885
169.04 | 0.03385
129.5626 | 0.035355
104.9733 | 0.038038
87.9047 | 0.035802
75.3738 | 0.035613
64.5378 | 0.036397
55.5161 | 0.037002
48.4294 | 0.037474
42.7201 | 0.064465
37.9294 | 0.059081
33.8352 | 0.039315
30.3218 | 0.034693
27.1613 | 0.035724
24.3067 | 0.037304
21.6787 | 0.040488
19.1666 | 0.045372

## BJH Desorption Cumulative Por-1
Flex 6.01 | Flex Version 6.01 | Page 1
3Flex Serial # 1131 Unit 1 Port 1
Sample: | Na-31-R
Operator: | ML
Submitter:
File: | C:\Users\Public\Documents\Micromeritics\Flex\data\Valtchev\Ana\TFN2-015.SMP
Started: | 21/06/2023 09:07:08 | Analysis adsorptive: | N2
Completed: | 22/06/2023 08:45:07 | Analysis bath temp.: | 77,355 K
Report time: | 22/06/2023 08:51:53 | Thermal correction: | No
Sample mass: | 0,0771 g | Ambient free space: | 14,9987 cm³ Measured
Analysis free space: | 32,6996 cm³ | Equilibration interval: | 5 to 20 s
Low pressure dose: | 12,0000 cm³/g STP | Sample density: | 1,000 g/cm³
Automatic degas: | No
Comments: masse humide: 0.0990 g perte a 300 C: 22.15 % repertoire: Valtchev ; sous repertoire: Ana
BJH Desorption Cumulative Pore Area (Larger)
Harkins and Jura : Faas Correction
TFN2-015 : Na-31-R
Pore Width (Å) | Pore Area (m²/g)
850.7065 | 0.0038246
721.507 | 0.033389
623.5547 | 0.070868
558.7621 | 0.11515
501.9831 | 0.17288
413.1681 | 0.29425
337.8674 | 0.48722
293.7988 | 0.68043
257.0707 | 0.91431
230.8821 | 1.136
208.4481 | 1.379
149.8915 | 2.5262
117.6705 | 3.6735
96.7745 | 4.9041
81.83 | 6.0909
70.7382 | 7.2864
60.2466 | 8.8593
52.1307 | 10.5346
45.7053 | 12.3027
40.4761 | 15.4878
35.9997 | 18.6592
32.1789 | 20.924
28.8888 | 23.0677
25.8425 | 25.6138
23.1346 | 28.5649
20.5866 | 32.3508
18.1314 | 37.5734

## BJH Desorption dA-dw Pore Area
Flex 6.01 | Flex Version 6.01 | Page 1
3Flex Serial # 1131 Unit 1 Port 1
Sample: | Na-31-R
Operator: | ML
Submitter:
File: | C:\Users\Public\Documents\Micromeritics\Flex\data\Valtchev\Ana\TFN2-015.SMP
Started: | 21/06/2023 09:07:08 | Analysis adsorptive: | N2
Completed: | 22/06/2023 08:45:07 | Analysis bath temp.: | 77,355 K
Report time: | 22/06/2023 08:51:53 | Thermal correction: | No
Sample mass: | 0,0771 g | Ambient free space: | 14,9987 cm³ Measured
Analysis free space: | 32,6996 cm³ | Equilibration interval: | 5 to 20 s
Low pressure dose: | 12,0000 cm³/g STP | Sample density: | 1,000 g/cm³
Automatic degas: | No
Comments: masse humide: 0.0990 g perte a 300 C: 22.15 % repertoire: Valtchev ; sous repertoire: Ana
BJH Desorption dA/dw Pore Area
Harkins and Jura : Faas Correction
TFN2-015 : Na-31-R
Pore Width (Å) | dA/dw Pore Area (m²/g·Å)
896.7333 | 3.6589e-05
775.161 | 0.00022883
665.1327 | 0.00038263
587.4521 | 0.00068341
527.1888 | 0.0010167
448.5692 | 0.0013665
367.5818 | 0.0025627
312.5618 | 0.0043842
272.8147 | 0.0063679
242.4627 | 0.0084658
218.426 | 0.01083
169.04 | 0.019591
129.5626 | 0.035607
104.9733 | 0.058894
87.9047 | 0.079413
75.3738 | 0.10779
64.5378 | 0.14991
55.5161 | 0.20642
48.4294 | 0.27518
42.7201 | 0.6091
37.9294 | 0.70846
33.8352 | 0.59275
30.3218 | 0.65158
27.1613 | 0.83579
24.3067 | 1.0898
21.6787 | 1.4858
19.1666 | 2.1271

## BJH Desorption dA-dlog(w) Pore
Flex 6.01 | Flex Version 6.01 | Page 1
3Flex Serial # 1131 Unit 1 Port 1
Sample: | Na-31-R
Operator: | ML
Submitter:
File: | C:\Users\Public\Documents\Micromeritics\Flex\data\Valtchev\Ana\TFN2-015.SMP
Started: | 21/06/2023 09:07:08 | Analysis adsorptive: | N2
Completed: | 22/06/2023 08:45:07 | Analysis bath temp.: | 77,355 K
Report time: | 22/06/2023 08:51:53 | Thermal correction: | No
Sample mass: | 0,0771 g | Ambient free space: | 14,9987 cm³ Measured
Analysis free space: | 32,6996 cm³ | Equilibration interval: | 5 to 20 s
Low pressure dose: | 12,0000 cm³/g STP | Sample density: | 1,000 g/cm³
Automatic degas: | No
Comments: masse humide: 0.0990 g perte a 300 C: 22.15 % repertoire: Valtchev ; sous repertoire: Ana
BJH Desorption dA/dlog(w) Pore Area
Harkins and Jura : Faas Correction
TFN2-015 : Na-31-R
Pore Width (Å) | dA/dlog(w) Pore Area (m²/g)
896.7333 | 0.07599
775.161 | 0.41326
665.1327 | 0.59147
587.4521 | 0.92932
527.1888 | 1.2405
448.5692 | 1.4352
367.5818 | 2.2085
312.5618 | 3.1832
272.8147 | 4.0326
242.4627 | 4.7513
218.426 | 5.4728
169.04 | 8.01
129.5626 | 10.9153
104.9733 | 14.4942
87.9047 | 16.2913
75.3738 | 18.8992
64.5378 | 22.5587
55.5161 | 26.6603
48.4294 | 30.9512
42.7201 | 60.3602
37.9294 | 62.3062
33.8352 | 46.4781
30.3218 | 45.7662
27.1613 | 52.6102
24.3067 | 61.3894
21.6787 | 74.7059
19.1666 | 94.6892

## DFT Pore Size Pore Table
Flex 6.01 | Flex Version 6.01 | Page 1
3Flex Serial # 1131 Unit 1 Port 1
Sample: | Na-31-R
Operator: | ML
Submitter:
File: | C:\Users\Public\Documents\Micromeritics\Flex\data\Valtchev\Ana\TFN2-015.SMP
Started: | 21/06/2023 09:07:08 | Analysis adsorptive: | N2
Completed: | 22/06/2023 08:45:07 | Analysis bath temp.: | 77,355 K
Report time: | 22/06/2023 08:51:53 | Thermal correction: | No
Sample mass: | 0,0771 g | Ambient free space: | 14,9987 cm³ Measured
Analysis free space: | 32,6996 cm³ | Equilibration interval: | 5 to 20 s
Low pressure dose: | 12,0000 cm³/g STP | Sample density: | 1,000 g/cm³
Automatic degas: | No
Comments: masse humide: 0.0990 g perte a 300 C: 22.15 % repertoire: Valtchev ; sous repertoire: Ana
Porosity Distribution by
Model: N2 - Cylindrical Pores - Oxide Surface
Method: Non-negative Regularization: 0,20000
Standard Deviation of Fit: 0,51795 cm³/g STP
Volume in Pores | < | 5,22 Å | : | 0,00117 cm³/g
Total Volume in Pores | <= | 248,29 Å | : | 0,17835 cm³/g
Area in Pores | > | 248,29 Å | : | 0,122 m²/g
Total Area in Pores | >= | 5,22 Å | : | 776,210 m²/g
Pore Table
Pore Width (Å) | Cumulative Pore Volume (cm³/g) | Incremental Pore Volume (cm³/g) | Cumulative Pore Area (m²/g) | Incremental Pore Area (m²/g)
5.2189 | 0.0029213 | 0.0017526 | 13.4329 | 13.4329
5.5764 | 0.0060823 | 0.003161 | 36.1069 | 22.6741
5.9338 | 0.011122 | 0.0050398 | 70.0804 | 33.9734
6.2913 | 0.018433 | 0.0073108 | 116.5626 | 46.4823
6.6488 | 0.028241 | 0.0098076 | 175.5669 | 59.0043
7.0062 | 0.040512 | 0.012271 | 245.6246 | 70.0577
7.3637 | 0.054869 | 0.014357 | 323.615 | 77.9903
7.7211 | 0.070551 | 0.015682 | 404.8571 | 81.2421
8.0786 | 0.086491 | 0.01594 | 483.781 | 78.9239
8.4361 | 0.10151 | 0.015017 | 554.9872 | 71.2062
8.7935 | 0.11456 | 0.013055 | 614.3727 | 59.3855
9.151 | 0.12501 | 0.010447 | 660.0378 | 45.6651
9.5084 | 0.1327 | 0.0076852 | 692.3677 | 32.3299
9.8659 | 0.13789 | 0.0051992 | 713.4471 | 21.0794
10.2234 | 0.14112 | 0.0032218 | 726.0529 | 12.6058
10.5808 | 0.14298 | 0.0018623 | 733.093 | 7.0401
10.9383 | 0.14406 | 0.0010814 | 737.0477 | 3.9547
11.2957 | 0.1448 | 0.00073684 | 739.657 | 2.6093
11.6532 | 0.14548 | 0.00068609 | 742.012 | 2.355
12.0107 | 0.1463 | 0.00081415 | 744.7234 | 2.7114
12.3681 | 0.14729 | 0.00099651 | 747.9462 | 3.2228
12.7256 | 0.14839 | 0.0010928 | 751.3813 | 3.435
13.083 | 0.14942 | 0.0010316 | 754.5352 | 3.1539
13.4405 | 0.15026 | 0.00084522 | 757.0506 | 2.5154
13.798 | 0.15086 | 0.00059188 | 758.7665 | 1.7158
14.1554 | 0.15118 | 0.00032791 | 759.6931 | 0.92661
14.5129 | 0.1513 | 0.00011204 | 760.0019 | 0.3088
14.8703 | 0.1513 | 4.8976e-06 | 760.0151 | 0.013174
15.2278 | 0.1513 | 0 | 760.0151 | 0
15.5853 | 0.1513 | 0 | 760.0151 | 0
15.9427 | 0.1513 | 0 | 760.0151 | 0
16.3002 | 0.1513 | 0 | 760.0151 | 0
16.6576 | 0.1513 | 0 | 760.0151 | 0
17.0151 | 0.1513 | 0 | 760.0151 | 0
17.3726 | 0.1513 | 0 | 760.0151 | 0
17.73 | 0.1513 | 0 | 760.0151 | 0
18.0875 | 0.1513 | 0 | 760.0151 | 0
18.4449 | 0.1513 | 0 | 760.0151 | 0
18.8024 | 0.1513 | 0 | 760.0151 | 0
19.1599 | 0.1513 | 0 | 760.0151 | 0
19.5173 | 0.1513 | 0 | 760.0151 | 0
19.8748 | 0.1513 | 0 | 760.0151 | 0
20.2322 | 0.1513 | 0 | 760.0151 | 0
20.5897 | 0.1513 | 0 | 760.0151 | 0
20.9472 | 0.1513 | 0 | 760.0151 | 0
21.3046 | 0.1513 | 0 | 760.0151 | 0
21.6621 | 0.1513 | 0 | 760.0151 | 0
22.377 | 0.1513 | 0 | 760.0151 | 0
23.0919 | 0.1513 | 0 | 760.0151 | 0
23.8068 | 0.1513 | 0 | 760.0151 | 0
24.5218 | 0.15131 | 8.4426e-06 | 760.0288 | 0.013772
25.2367 | 0.15135 | 3.6735e-05 | 760.0871 | 0.058225
25.9516 | 0.15142 | 7.9353e-05 | 760.2094 | 0.12231
26.6665 | 0.15155 | 0.00012879 | 760.4026 | 0.19319
27.3814 | 0.15173 | 0.00017897 | 760.664 | 0.26145
28.0964 | 0.15195 | 0.0002192 | 760.9761 | 0.31208
28.8113 | 0.1522 | 0.00024587 | 761.3174 | 0.34135
29.5262 | 0.15246 | 0.00026044 | 761.6703 | 0.35283
30.2411 | 0.15272 | 0.00026083 | 762.0153 | 0.34499
30.956 | 0.15297 | 0.00025082 | 762.3394 | 0.32409
31.671 | 0.15321 | 0.0002375 | 762.6393 | 0.29996
32.3859 | 0.15343 | 0.00022766 | 762.9205 | 0.28118
33.1008 | 0.15366 | 0.0002207 | 763.1872 | 0.26671
33.8157 | 0.15387 | 0.0002161 | 763.4428 | 0.25562
34.5306 | 0.15409 | 0.00021761 | 763.6949 | 0.25208
35.2456 | 0.15431 | 0.00022325 | 763.9483 | 0.25336
35.9605 | 0.15454 | 0.0002314 | 764.2057 | 0.2574
36.6754 | 0.15478 | 0.00023605 | 764.4631 | 0.25745
37.3903 | 0.15501 | 0.00023268 | 764.712 | 0.24892
38.1052 | 0.15524 | 0.00022692 | 764.9502 | 0.2382
38.8202 | 0.15546 | 0.0002207 | 765.1776 | 0.22741
39.5351 | 0.15568 | 0.00021748 | 765.3977 | 0.22004
40.25 | 0.15589 | 0.00021691 | 765.6132 | 0.21557
40.9649 | 0.15611 | 0.0002196 | 765.8277 | 0.21443
41.6798 | 0.15634 | 0.00022377 | 766.0424 | 0.21475
42.3948 | 0.15657 | 0.00022974 | 766.2592 | 0.21676
43.1097 | 0.1568 | 0.00023527 | 766.4775 | 0.2183
43.8246 | 0.15704 | 0.00023997 | 766.6965 | 0.21902
44.5395 | 0.15728 | 0.00023989 | 766.9119 | 0.21544
45.2544 | 0.15751 | 0.00023142 | 767.1165 | 0.20455
45.9694 | 0.15773 | 0.00021122 | 767.3003 | 0.18379
46.6843 | 0.15791 | 0.00018057 | 767.455 | 0.15472
47.3992 | 0.15806 | 0.00015027 | 767.5818 | 0.12681
48.1141 | 0.1582 | 0.00014564 | 767.7029 | 0.12107
48.829 | 0.15838 | 0.00018 | 767.8503 | 0.14745
49.544 | 0.15864 | 0.00025698 | 768.0578 | 0.20747
50.2589 | 0.15901 | 0.00037304 | 768.3547 | 0.29689
52.0462 | 0.15952 | 0.0005061 | 768.7437 | 0.38896
54.9059 | 0.16012 | 0.00059901 | 769.18 | 0.43639
57.7655 | 0.16076 | 0.00063942 | 769.6228 | 0.44277
60.9827 | 0.16143 | 0.0006775 | 770.0672 | 0.44439
64.1998 | 0.16214 | 0.00070765 | 770.5081 | 0.4409
67.417 | 0.16285 | 0.00071305 | 770.9312 | 0.42307
70.9916 | 0.16355 | 0.00069216 | 771.3212 | 0.39
74.5662 | 0.16421 | 0.0006666 | 771.6788 | 0.35759
78.4982 | 0.1649 | 0.0006852 | 772.0279 | 0.34915
82.7877 | 0.16556 | 0.00066495 | 772.3492 | 0.32128
87.0773 | 0.16615 | 0.00058838 | 772.6195 | 0.27028
91.3668 | 0.16675 | 0.00059597 | 772.8804 | 0.26091
96.3712 | 0.16745 | 0.00070363 | 773.1725 | 0.29205
101.3757 | 0.16816 | 0.00071084 | 773.4529 | 0.28048
106.38 | 0.16875 | 0.0005897 | 773.6747 | 0.22173
112.0995 | 0.16933 | 0.00057792 | 773.8809 | 0.20622
117.8188 | 0.17004 | 0.00071077 | 774.1222 | 0.24131
123.8956 | 0.17077 | 0.00072941 | 774.3577 | 0.23549
130.3299 | 0.17136 | 0.00058834 | 774.5383 | 0.18057
136.7642 | 0.17187 | 0.00050686 | 774.6865 | 0.14824
143.9134 | 0.17236 | 0.00049718 | 774.8247 | 0.13819
151.0626 | 0.17291 | 0.00055208 | 774.9709 | 0.14619
158.9267 | 0.17362 | 0.00070192 | 775.1475 | 0.17666
167.1483 | 0.17431 | 0.00069739 | 775.3144 | 0.16689
175.7273 | 0.17485 | 0.00053255 | 775.4357 | 0.12122
184.6638 | 0.17532 | 0.00047353 | 775.5382 | 0.10257
193.9578 | 0.17579 | 0.0004673 | 775.6346 | 0.096372
203.9667 | 0.17626 | 0.00046754 | 775.7263 | 0.091689
214.333 | 0.17673 | 0.00047271 | 775.8145 | 0.088219
225.0568 | 0.17721 | 0.00047929 | 775.8997 | 0.085186
236.4955 | 0.17771 | 0.00050363 | 775.9849 | 0.085183
248.2917 | 0.17835 | 0.00063852 | 776.0877 | 0.10287

## DFT Pore Size Isotherm Table
Flex 6.01 | Flex Version 6.01 | Page 1
3Flex Serial # 1131 Unit 1 Port 1
Sample: | Na-31-R
Operator: | ML
Submitter:
File: | C:\Users\Public\Documents\Micromeritics\Flex\data\Valtchev\Ana\TFN2-015.SMP
Started: | 21/06/2023 09:07:08 | Analysis adsorptive: | N2
Completed: | 22/06/2023 08:45:07 | Analysis bath temp.: | 77,355 K
Report time: | 22/06/2023 08:51:53 | Thermal correction: | No
Sample mass: | 0,0771 g | Ambient free space: | 14,9987 cm³ Measured
Analysis free space: | 32,6996 cm³ | Equilibration interval: | 5 to 20 s
Low pressure dose: | 12,0000 cm³/g STP | Sample density: | 1,000 g/cm³
Automatic degas: | No
Comments: masse humide: 0.0990 g perte a 300 C: 22.15 % repertoire: Valtchev ; sous repertoire: Ana
Porosity Distribution by
Model: N2 - Cylindrical Pores - Oxide Surface
Method: Non-negative Regularization: 0,20000
Standard Deviation of Fit: 0,51795 cm³/g STP
Isotherm Table
Relative Pressure (p/p°) | Experimental Quantity Adsorbed (cm³/g STP) | Fitted Quantity Adsorbed (cm³/g STP) | Absolute Residual (cm³/g STP) | Relative Residual
1.9953e-07 | 11.7386 | 13.1937 | -1.4551 | -0.12396
2.5119e-07 | 13.3752 | 14.6105 | -1.2352 | -0.092354
3.1623e-07 | 15.3521 | 16.2817 | -0.92953 | -0.060548
3.9811e-07 | 17.6808 | 18.2898 | -0.60899 | -0.034444
5.0119e-07 | 20.3035 | 20.2792 | 0.02432 | 0.0011978
6.3096e-07 | 23.0058 | 23.2684 | -0.26259 | -0.011414
7.9433e-07 | 25.8328 | 25.9889 | -0.15611 | -0.006043
1e-06 | 29.029 | 28.6289 | 0.40006 | 0.013782
1.2589e-06 | 32.4886 | 33.029 | -0.54037 | -0.016632
1.5849e-06 | 36.0912 | 35.3566 | 0.73462 | 0.020355
1.9953e-06 | 40.342 | 40.3284 | 0.013562 | 0.00033617
2.5119e-06 | 44.6851 | 42.7482 | 1.9369 | 0.043345
3.1623e-06 | 47.7993 | 47.4034 | 0.39589 | 0.0082824
3.9811e-06 | 50.9817 | 49.8695 | 1.1122 | 0.021817
5.0119e-06 | 54.2184 | 53.452 | 0.76641 | 0.014136
6.3096e-06 | 56.9044 | 56.0539 | 0.85043 | 0.014945
7.9433e-06 | 58.3992 | 57.9305 | 0.46873 | 0.0080263
1e-05 | 60.0914 | 61.0407 | -0.94932 | -0.015798
1.2589e-05 | 62.2107 | 62.7408 | -0.53015 | -0.0085219
1.5849e-05 | 64.7089 | 65.1035 | -0.39464 | -0.0060986
1.9953e-05 | 67.281 | 66.6452 | 0.63581 | 0.0094501
2.5119e-05 | 69.0046 | 68.4623 | 0.54227 | 0.0078584
3.1623e-05 | 69.5619 | 69.8348 | -0.27286 | -0.0039225
3.9811e-05 | 70.2723 | 71.2951 | -1.0227 | -0.014554
5.0119e-05 | 71.1885 | 72.5276 | -1.3391 | -0.018811
6.3096e-05 | 72.3606 | 73.7552 | -1.3946 | -0.019273
7.9433e-05 | 73.8337 | 74.8752 | -1.0415 | -0.014106
0.0001 | 75.6212 | 75.9577 | -0.33652 | -0.00445
0.00012589 | 77.6381 | 76.9866 | 0.65152 | 0.0083918
0.00015849 | 79.5544 | 77.9841 | 1.5703 | 0.019738
0.00019953 | 80.4956 | 78.9488 | 1.5469 | 0.019217
0.00025119 | 80.7356 | 79.8947 | 0.84093 | 0.010416
0.00031623 | 81.0466 | 80.821 | 0.22557 | 0.0027832
0.00039811 | 81.4502 | 81.783 | -0.33279 | -0.0040859
0.00050119 | 81.9746 | 82.7577 | -0.78313 | -0.0095533
0.00063096 | 82.6543 | 83.6711 | -1.0168 | -0.012302
0.00079433 | 83.5281 | 84.579 | -1.0508 | -0.012581
0.001 | 84.632 | 85.439 | -0.80694 | -0.0095347
0.0012589 | 85.9777 | 86.2953 | -0.31759 | -0.0036939
0.0015849 | 87.5021 | 87.1118 | 0.39021 | 0.0044595
0.0019953 | 88.9526 | 87.9206 | 1.032 | 0.011602
0.0025119 | 89.6772 | 88.6858 | 0.99144 | 0.011056
0.0031623 | 90.015 | 89.451 | 0.56395 | 0.0062651
0.0039811 | 90.4713 | 90.1803 | 0.29093 | 0.0032158
0.0050119 | 91.0691 | 90.8906 | 0.17852 | 0.0019603
0.0063096 | 91.8072 | 91.5864 | 0.22085 | 0.0024056
0.0079433 | 92.6108 | 92.2663 | 0.34451 | 0.00372
0.01 | 93.2182 | 92.9353 | 0.28286 | 0.0030344
0.012356 | 93.5308 | 93.5421 | -0.01132 | -0.00012102
0.015186 | 93.923 | 94.1273 | -0.2043 | -0.0021752
0.018486 | 94.3914 | 94.6796 | -0.28826 | -0.0030539
0.022295 | 94.9272 | 95.2034 | -0.27618 | -0.0029094
0.026653 | 95.5036 | 95.7003 | -0.19669 | -0.0020595
0.031598 | 96.065 | 96.1765 | -0.11157 | -0.0011614
0.037162 | 96.5197 | 96.6315 | -0.11181 | -0.0011584
0.043374 | 96.9486 | 97.0684 | -0.11978 | -0.0012355
0.050259 | 97.3479 | 97.4879 | -0.14004 | -0.0014386
0.057835 | 97.7411 | 97.8884 | -0.14734 | -0.0015075
0.066116 | 98.1373 | 98.2711 | -0.13388 | -0.0013642
0.075109 | 98.5092 | 98.6365 | -0.12731 | -0.0012924
0.084816 | 98.8818 | 98.9849 | -0.10311 | -0.0010428
0.095232 | 99.2355 | 99.3173 | -0.081765 | -0.00082395
0.10635 | 99.5891 | 99.638 | -0.048966 | -0.00049168
0.11815 | 99.9382 | 99.9522 | -0.014077 | -0.00014086
0.13061 | 100.2847 | 100.2662 | 0.018466 | 0.00018414
0.14371 | 100.6209 | 100.5833 | 0.03759 | 0.00037358
0.15741 | 100.9541 | 100.9004 | 0.053744 | 0.00053236
0.17169 | 101.2848 | 101.2359 | 0.048881 | 0.00048261
0.18649 | 101.6088 | 101.5535 | 0.055332 | 0.00054456
0.20179 | 101.9297 | 101.9039 | 0.025821 | 0.00025332
0.21754 | 102.2389 | 102.2135 | 0.025431 | 0.00024874
0.23369 | 102.544 | 102.5141 | 0.029939 | 0.00029196
0.2502 | 102.8462 | 102.8419 | 0.0042891 | 4.1704e-05
0.26701 | 103.1497 | 103.125 | 0.024707 | 0.00023953
0.28409 | 103.4525 | 103.4376 | 0.014863 | 0.00014367
0.30138 | 103.7479 | 103.7504 | -0.0025478 | -2.4558e-05
0.31884 | 104.0395 | 104.0178 | 0.021647 | 0.00020806
0.33642 | 104.3324 | 104.3221 | 0.010312 | 9.8841e-05
0.35407 | 104.6257 | 104.619 | 0.0067635 | 6.4644e-05
0.37176 | 104.9194 | 104.9122 | 0.0072144 | 6.8762e-05
0.38944 | 105.2127 | 105.206 | 0.0067433 | 6.4092e-05
0.40707 | 105.5045 | 105.5019 | 0.0025804 | 2.4458e-05
0.42461 | 105.7941 | 105.7942 | -0.00011538 | -1.0906e-06
0.44203 | 106.0816 | 106.0654 | 0.016141 | 0.00015216
0.45931 | 106.3667 | 106.3557 | 0.011011 | 0.00010352
0.47639 | 106.6494 | 106.6837 | -0.034332 | -0.00032192
0.49327 | 106.9291 | 106.9798 | -0.050746 | -0.00047458
0.50991 | 107.2079 | 107.14 | 0.067869 | 0.00063306
0.52629 | 107.4939 | 107.4587 | 0.035119 | 0.00032671
0.54239 | 107.7813 | 107.7907 | -0.0093744 | -8.6976e-05
0.5582 | 108.0649 | 108.1366 | -0.071751 | -0.00066396
0.57369 | 108.3477 | 108.2789 | 0.068808 | 0.00063506
0.58885 | 108.6299 | 108.6304 | -0.00044805 | -4.1245e-06
0.60368 | 108.9107 | 108.9855 | -0.074743 | -0.00068628
0.61815 | 109.195 | 109.1138 | 0.081122 | 0.00074291
0.63227 | 109.4824 | 109.4594 | 0.023012 | 0.00021019
0.64603 | 109.77 | 109.7986 | -0.028477 | -0.00025942
0.65942 | 110.0567 | 110.1463 | -0.089651 | -0.00081459
0.67244 | 110.3439 | 110.258 | 0.08581 | 0.00077766
0.68508 | 110.6306 | 110.5977 | 0.032912 | 0.0002975
0.69736 | 110.9157 | 110.9127 | 0.0030459 | 2.7462e-05
0.70926 | 111.2003 | 111.2323 | -0.031984 | -0.00028762
0.72079 | 111.4934 | 111.5952 | -0.10177 | -0.00091279
0.73195 | 111.7926 | 111.691 | 0.10165 | 0.00090927
0.74276 | 112.0885 | 112.0564 | 0.032076 | 0.00028617
0.7532 | 112.3793 | 112.3775 | 0.0018731 | 1.6668e-05
0.76329 | 112.6688 | 112.6963 | -0.027546 | -0.00024449
0.77303 | 112.9653 | 113.071 | -0.10572 | -0.00093584
0.78243 | 113.262 | 113.1537 | 0.10826 | 0.00095582
0.7915 | 113.5561 | 113.5353 | 0.020703 | 0.00018231
0.80023 | 113.8517 | 113.8603 | -0.0086251 | -7.5757e-05
0.80865 | 114.151 | 114.1522 | -0.0012027 | -1.0536e-05
0.81675 | 114.4499 | 114.4416 | 0.0083103 | 7.2611e-05
0.82455 | 114.7427 | 114.7563 | -0.013592 | -0.00011845
0.83205 | 115.0316 | 115.1399 | -0.10824 | -0.00094092
0.83927 | 115.3166 | 115.2064 | 0.11024 | 0.00095595
0.8462 | 115.6013 | 115.589 | 0.012396 | 0.00010723
0.85286 | 115.8912 | 115.8982 | -0.0069977 | -6.0382e-05
0.85926 | 116.1812 | 116.1816 | -0.00041471 | -3.5695e-06
0.8654 | 116.4669 | 116.4659 | 0.0009594 | 8.2375e-06
0.87129 | 116.7508 | 116.751 | -0.00017399 | -1.4903e-06
0.87695 | 117.0405 | 117.0409 | -0.00046147 | -3.9428e-06
0.88237 | 117.34 | 117.3347 | 0.0052438 | 4.4689e-05
0.88757 | 117.6327 | 117.6417 | -0.0089864 | -7.6393e-05
0.89255 | 117.9132 | 118.017 | -0.10375 | -0.00087992
0.89733 | 118.182 | 118.0725 | 0.10947 | 0.00092629

## DFT Pore Size Cumulative Area G
Flex 6.01 | Flex Version 6.01 | Page 1
3Flex Serial # 1131 Unit 1 Port 1
Sample: | Na-31-R
Operator: | ML
Submitter:
File: | C:\Users\Public\Documents\Micromeritics\Flex\data\Valtchev\Ana\TFN2-015.SMP
Started: | 21/06/2023 09:07:08 | Analysis adsorptive: | N2
Completed: | 22/06/2023 08:45:07 | Analysis bath temp.: | 77,355 K
Report time: | 22/06/2023 08:51:53 | Thermal correction: | No
Sample mass: | 0,0771 g | Ambient free space: | 14,9987 cm³ Measured
Analysis free space: | 32,6996 cm³ | Equilibration interval: | 5 to 20 s
Low pressure dose: | 12,0000 cm³/g STP | Sample density: | 1,000 g/cm³
Automatic degas: | No
Comments: masse humide: 0.0990 g perte a 300 C: 22.15 % repertoire: Valtchev ; sous repertoire: Ana
Cumulative Surface Area vs. Pore Width
TFN2-015 : Na-31-R
Pore Width (Å) | Cumulative Surface Area (m²/g)
5.2189 | 13.4329
5.5764 | 36.1069
5.9338 | 70.0804
6.2913 | 116.5626
6.6488 | 175.5669
7.0062 | 245.6246
7.3637 | 323.615
7.7211 | 404.8571
8.0786 | 483.781
8.4361 | 554.9872
8.7935 | 614.3727
9.151 | 660.0378
9.5084 | 692.3677
9.8659 | 713.4471
10.2234 | 726.0529
10.5808 | 733.093
10.9383 | 737.0477
11.2957 | 739.657
11.6532 | 742.012
12.0107 | 744.7234
12.3681 | 747.9462
12.7256 | 751.3813
13.083 | 754.5352
13.4405 | 757.0506
13.798 | 758.7665
14.1554 | 759.6931
14.5129 | 760.0019
14.8703 | 760.0151
15.2278 | 760.0151
15.5853 | 760.0151
15.9427 | 760.0151
16.3002 | 760.0151
16.6576 | 760.0151
17.0151 | 760.0151
17.3726 | 760.0151
17.73 | 760.0151
18.0875 | 760.0151
18.4449 | 760.0151
18.8024 | 760.0151
19.1599 | 760.0151
19.5173 | 760.0151
19.8748 | 760.0151
20.2322 | 760.0151
20.5897 | 760.0151
20.9472 | 760.0151
21.3046 | 760.0151
21.6621 | 760.0151
22.377 | 760.0151
23.0919 | 760.0151
23.8068 | 760.0151
24.5218 | 760.0288
25.2367 | 760.0871
25.9516 | 760.2094
26.6665 | 760.4026
27.3814 | 760.664
28.0964 | 760.9761
28.8113 | 761.3174
29.5262 | 761.6703
30.2411 | 762.0153
30.956 | 762.3394
31.671 | 762.6393
32.3859 | 762.9205
33.1008 | 763.1872
33.8157 | 763.4428
34.5306 | 763.6949
35.2456 | 763.9483
35.9605 | 764.2057
36.6754 | 764.4631
37.3903 | 764.712
38.1052 | 764.9502
38.8202 | 765.1776
39.5351 | 765.3977
40.25 | 765.6132
40.9649 | 765.8277
41.6798 | 766.0424
42.3948 | 766.2592
43.1097 | 766.4775
43.8246 | 766.6965
44.5395 | 766.9119
45.2544 | 767.1165
45.9694 | 767.3003
46.6843 | 767.455
47.3992 | 767.5818
48.1141 | 767.7029
48.829 | 767.8503
49.544 | 768.0578
50.2589 | 768.3547
52.0462 | 768.7437
54.9059 | 769.18
57.7655 | 769.6228
60.9827 | 770.0672
64.1998 | 770.5081
67.417 | 770.9312
70.9916 | 771.3212
74.5662 | 771.6788
78.4982 | 772.0279
82.7877 | 772.3492
87.0773 | 772.6195
91.3668 | 772.8804
96.3712 | 773.1725
101.3757 | 773.4529
106.38 | 773.6747
112.0995 | 773.8809
117.8188 | 774.1222
123.8956 | 774.3577
130.3299 | 774.5383
136.7642 | 774.6865
143.9134 | 774.8247
151.0626 | 774.9709
158.9267 | 775.1475
167.1483 | 775.3144
175.7273 | 775.4357
184.6638 | 775.5382
193.9578 | 775.6346
203.9667 | 775.7263
214.333 | 775.8145
225.0568 | 775.8997
236.4955 | 775.9849
248.2917 | 776.0877

## DFT Pore Size Incremental Area
Flex 6.01 | Flex Version 6.01 | Page 1
3Flex Serial # 1131 Unit 1 Port 1
Sample: | Na-31-R
Operator: | ML
Submitter:
File: | C:\Users\Public\Documents\Micromeritics\Flex\data\Valtchev\Ana\TFN2-015.SMP
Started: | 21/06/2023 09:07:08 | Analysis adsorptive: | N2
Completed: | 22/06/2023 08:45:07 | Analysis bath temp.: | 77,355 K
Report time: | 22/06/2023 08:51:53 | Thermal correction: | No
Sample mass: | 0,0771 g | Ambient free space: | 14,9987 cm³ Measured
Analysis free space: | 32,6996 cm³ | Equilibration interval: | 5 to 20 s
Low pressure dose: | 12,0000 cm³/g STP | Sample density: | 1,000 g/cm³
Automatic degas: | No
Comments: masse humide: 0.0990 g perte a 300 C: 22.15 % repertoire: Valtchev ; sous repertoire: Ana
Incremental Surface Area vs. Pore Width
TFN2-015 : Na-31-R
Pore Width (Å) | Incremental Surface Area (m²/g)
5.2189 | 13.4329
5.5764 | 22.6741
5.9338 | 33.9734
6.2913 | 46.4823
6.6488 | 59.0043
7.0062 | 70.0577
7.3637 | 77.9903
7.7211 | 81.2421
8.0786 | 78.9239
8.4361 | 71.2062
8.7935 | 59.3855
9.151 | 45.6651
9.5084 | 32.3299
9.8659 | 21.0794
10.2234 | 12.6058
10.5808 | 7.0401
10.9383 | 3.9547
11.2957 | 2.6093
11.6532 | 2.355
12.0107 | 2.7114
12.3681 | 3.2228
12.7256 | 3.435
13.083 | 3.1539
13.4405 | 2.5154
13.798 | 1.7158
14.1554 | 0.92661
14.5129 | 0.3088
14.8703 | 0.013174
15.2278 | 0
15.5853 | 0
15.9427 | 0
16.3002 | 0
16.6576 | 0
17.0151 | 0
17.3726 | 0
17.73 | 0
18.0875 | 0
18.4449 | 0
18.8024 | 0
19.1599 | 0
19.5173 | 0
19.8748 | 0
20.2322 | 0
20.5897 | 0
20.9472 | 0
21.3046 | 0
21.6621 | 0
22.377 | 0
23.0919 | 0
23.8068 | 0
24.5218 | 0.013772
25.2367 | 0.058225
25.9516 | 0.12231
26.6665 | 0.19319
27.3814 | 0.26145
28.0964 | 0.31208
28.8113 | 0.34135
29.5262 | 0.35283
30.2411 | 0.34499
30.956 | 0.32409
31.671 | 0.29996
32.3859 | 0.28118
33.1008 | 0.26671
33.8157 | 0.25562
34.5306 | 0.25208
35.2456 | 0.25336
35.9605 | 0.2574
36.6754 | 0.25745
37.3903 | 0.24892
38.1052 | 0.2382
38.8202 | 0.22741
39.5351 | 0.22004
40.25 | 0.21557
40.9649 | 0.21443
41.6798 | 0.21475
42.3948 | 0.21676
43.1097 | 0.2183
43.8246 | 0.21902
44.5395 | 0.21544
45.2544 | 0.20455
45.9694 | 0.18379
46.6843 | 0.15472
47.3992 | 0.12681
48.1141 | 0.12107
48.829 | 0.14745
49.544 | 0.20747
50.2589 | 0.29689
52.0462 | 0.38896
54.9059 | 0.43639
57.7655 | 0.44277
60.9827 | 0.44439
64.1998 | 0.4409
67.417 | 0.42307
70.9916 | 0.39
74.5662 | 0.35759
78.4982 | 0.34915
82.7877 | 0.32128
87.0773 | 0.27028
91.3668 | 0.26091
96.3712 | 0.29205
101.3757 | 0.28048
106.38 | 0.22173
112.0995 | 0.20622
117.8188 | 0.24131
123.8956 | 0.23549
130.3299 | 0.18057
136.7642 | 0.14824
143.9134 | 0.13819
151.0626 | 0.14619
158.9267 | 0.17666
167.1483 | 0.16689
175.7273 | 0.12122
184.6638 | 0.10257
193.9578 | 0.096372
203.9667 | 0.091689
214.333 | 0.088219
225.0568 | 0.085186
236.4955 | 0.085183
248.2917 | 0.10287

## DFT Pore Size dA-dlog(W) Area G
Flex 6.01 | Flex Version 6.01 | Page 1
3Flex Serial # 1131 Unit 1 Port 1
Sample: | Na-31-R
Operator: | ML
Submitter:
File: | C:\Users\Public\Documents\Micromeritics\Flex\data\Valtchev\Ana\TFN2-015.SMP
Started: | 21/06/2023 09:07:08 | Analysis adsorptive: | N2
Completed: | 22/06/2023 08:45:07 | Analysis bath temp.: | 77,355 K
Report time: | 22/06/2023 08:51:53 | Thermal correction: | No
Sample mass: | 0,0771 g | Ambient free space: | 14,9987 cm³ Measured
Analysis free space: | 32,6996 cm³ | Equilibration interval: | 5 to 20 s
Low pressure dose: | 12,0000 cm³/g STP | Sample density: | 1,000 g/cm³
Automatic degas: | No
Comments: masse humide: 0.0990 g perte a 300 C: 22.15 % repertoire: Valtchev ; sous repertoire: Ana
dA/dlog(W) Surface Area vs. Pore Width
TFN2-015 : Na-31-R
Pore Width (Å) | dA/dlog(W) Surface Area (m²/g)
5.2189 | 466.8766
5.5764 | 813.3432
5.9338 | 1296.9916
6.2913 | 1881.6879
6.6488 | 2524.603
7.0062 | 3159.0072
7.3637 | 3696.4275
7.7211 | 4037.7574
8.0786 | 4104.3936
8.4361 | 3867.0994
8.7935 | 3361.9553
9.151 | 2690.4146
9.5084 | 1979.2316
9.8659 | 1339.0374
10.2234 | 829.7998
10.5808 | 479.6463
10.9383 | 278.5479
11.2957 | 189.7913
11.6532 | 176.7229
12.0107 | 209.7128
12.3681 | 256.6894
12.7256 | 281.5007
13.083 | 265.7313
13.4405 | 217.7278
13.798 | 152.4702
14.1554 | 84.4725
14.5129 | 28.8624
14.8703 | 1.2617
15.2278 | 0
15.5853 | 0
15.9427 | 0
16.3002 | 0
16.6576 | 0
17.0151 | 0
17.3726 | 0
17.73 | 0
18.0875 | 0
18.4449 | 0
18.8024 | 0
19.1599 | 0
19.5173 | 0
19.8748 | 0
20.2322 | 0
20.5897 | 0
20.9472 | 0
21.3046 | 0
21.6621 | 0
22.377 | 0
23.0919 | 0
23.8068 | 0
24.5218 | 1.0874
25.2367 | 4.7314
25.9516 | 10.2205
26.6665 | 16.5886
27.3814 | 23.0519
28.0964 | 28.2341
28.8113 | 31.6688
29.5262 | 33.5463
30.2411 | 33.596
30.956 | 32.3071
31.671 | 30.5917
32.3859 | 29.3247
33.1008 | 28.429
33.8157 | 27.8356
34.5306 | 28.0305
35.2456 | 28.7573
35.9605 | 29.8079
36.6754 | 30.4069
37.3903 | 29.9728
38.1052 | 29.2303
38.8202 | 28.4295
39.5351 | 28.015
40.25 | 27.942
40.9649 | 28.2881
41.6798 | 28.8249
42.3948 | 29.5944
43.1097 | 30.3068
43.8246 | 30.912
44.5395 | 30.903
45.2544 | 29.8116
45.9694 | 27.2095
46.6843 | 23.2616
47.3992 | 19.3582
48.1141 | 18.7609
48.829 | 23.1879
49.544 | 33.1041
50.2589 | 27.7494
52.0462 | 20.2554
54.9059 | 19.2754
57.7655 | 19.425
60.9827 | 19.3781
64.1998 | 20.2422
67.417 | 19.3745
70.9916 | 17.8192
74.5662 | 16.3833
78.4982 | 15.373
82.7877 | 14.2648
87.0773 | 12.6232
91.3668 | 11.8482
96.3712 | 12.9382
101.3757 | 13.0718
106.38 | 10.155
112.0995 | 9.2987
117.8188 | 11.1068
123.8956 | 10.7458
130.3299 | 8.4149
136.7642 | 6.8859
143.9134 | 6.3999
151.0626 | 6.7842
158.9267 | 8.0403
167.1483 | 7.6481
175.7273 | 5.6018
184.6638 | 4.7855
193.9578 | 4.464
203.9667 | 4.2271
214.333 | 4.1289
225.0568 | 3.9868
236.4955 | 3.9926
248.2917 | 4.8661

## DFT Pore Size Cumulative Volume
Flex 6.01 | Flex Version 6.01 | Page 1
3Flex Serial # 1131 Unit 1 Port 1
Sample: | Na-31-R
Operator: | ML
Submitter:
File: | C:\Users\Public\Documents\Micromeritics\Flex\data\Valtchev\Ana\TFN2-015.SMP
Started: | 21/06/2023 09:07:08 | Analysis adsorptive: | N2
Completed: | 22/06/2023 08:45:07 | Analysis bath temp.: | 77,355 K
Report time: | 22/06/2023 08:51:53 | Thermal correction: | No
Sample mass: | 0,0771 g | Ambient free space: | 14,9987 cm³ Measured
Analysis free space: | 32,6996 cm³ | Equilibration interval: | 5 to 20 s
Low pressure dose: | 12,0000 cm³/g STP | Sample density: | 1,000 g/cm³
Automatic degas: | No
Comments: masse humide: 0.0990 g perte a 300 C: 22.15 % repertoire: Valtchev ; sous repertoire: Ana
Cumulative Pore Volume vs. Pore Width
TFN2-015 : Na-31-R
Pore Width (Å) | Cumulative Pore Volume (cm³/g)
5.2189 | 0.0029213
5.5764 | 0.0060823
5.9338 | 0.011122
6.2913 | 0.018433
6.6488 | 0.028241
7.0062 | 0.040512
7.3637 | 0.054869
7.7211 | 0.070551
8.0786 | 0.086491
8.4361 | 0.10151
8.7935 | 0.11456
9.151 | 0.12501
9.5084 | 0.1327
9.8659 | 0.13789
10.2234 | 0.14112
10.5808 | 0.14298
10.9383 | 0.14406
11.2957 | 0.1448
11.6532 | 0.14548
12.0107 | 0.1463
12.3681 | 0.14729
12.7256 | 0.14839
13.083 | 0.14942
13.4405 | 0.15026
13.798 | 0.15086
14.1554 | 0.15118
14.5129 | 0.1513
14.8703 | 0.1513
15.2278 | 0.1513
15.5853 | 0.1513
15.9427 | 0.1513
16.3002 | 0.1513
16.6576 | 0.1513
17.0151 | 0.1513
17.3726 | 0.1513
17.73 | 0.1513
18.0875 | 0.1513
18.4449 | 0.1513
18.8024 | 0.1513
19.1599 | 0.1513
19.5173 | 0.1513
19.8748 | 0.1513
20.2322 | 0.1513
20.5897 | 0.1513
20.9472 | 0.1513
21.3046 | 0.1513
21.6621 | 0.1513
22.377 | 0.1513
23.0919 | 0.1513
23.8068 | 0.1513
24.5218 | 0.15131
25.2367 | 0.15135
25.9516 | 0.15142
26.6665 | 0.15155
27.3814 | 0.15173
28.0964 | 0.15195
28.8113 | 0.1522
29.5262 | 0.15246
30.2411 | 0.15272
30.956 | 0.15297
31.671 | 0.15321
32.3859 | 0.15343
33.1008 | 0.15366
33.8157 | 0.15387
34.5306 | 0.15409
35.2456 | 0.15431
35.9605 | 0.15454
36.6754 | 0.15478
37.3903 | 0.15501
38.1052 | 0.15524
38.8202 | 0.15546
39.5351 | 0.15568
40.25 | 0.15589
40.9649 | 0.15611
41.6798 | 0.15634
42.3948 | 0.15657
43.1097 | 0.1568
43.8246 | 0.15704
44.5395 | 0.15728
45.2544 | 0.15751
45.9694 | 0.15773
46.6843 | 0.15791
47.3992 | 0.15806
48.1141 | 0.1582
48.829 | 0.15838
49.544 | 0.15864
50.2589 | 0.15901
52.0462 | 0.15952
54.9059 | 0.16012
57.7655 | 0.16076
60.9827 | 0.16143
64.1998 | 0.16214
67.417 | 0.16285
70.9916 | 0.16355
74.5662 | 0.16421
78.4982 | 0.1649
82.7877 | 0.16556
87.0773 | 0.16615
91.3668 | 0.16675
96.3712 | 0.16745
101.3757 | 0.16816
106.38 | 0.16875
112.0995 | 0.16933
117.8188 | 0.17004
123.8956 | 0.17077
130.3299 | 0.17136
136.7642 | 0.17187
143.9134 | 0.17236
151.0626 | 0.17291
158.9267 | 0.17362
167.1483 | 0.17431
175.7273 | 0.17485
184.6638 | 0.17532
193.9578 | 0.17579
203.9667 | 0.17626
214.333 | 0.17673
225.0568 | 0.17721
236.4955 | 0.17771
248.2917 | 0.17835

## DFT Pore Size Incremental Volum
Flex 6.01 | Flex Version 6.01 | Page 1
3Flex Serial # 1131 Unit 1 Port 1
Sample: | Na-31-R
Operator: | ML
Submitter:
File: | C:\Users\Public\Documents\Micromeritics\Flex\data\Valtchev\Ana\TFN2-015.SMP
Started: | 21/06/2023 09:07:08 | Analysis adsorptive: | N2
Completed: | 22/06/2023 08:45:07 | Analysis bath temp.: | 77,355 K
Report time: | 22/06/2023 08:51:53 | Thermal correction: | No
Sample mass: | 0,0771 g | Ambient free space: | 14,9987 cm³ Measured
Analysis free space: | 32,6996 cm³ | Equilibration interval: | 5 to 20 s
Low pressure dose: | 12,0000 cm³/g STP | Sample density: | 1,000 g/cm³
Automatic degas: | No
Comments: masse humide: 0.0990 g perte a 300 C: 22.15 % repertoire: Valtchev ; sous repertoire: Ana
Incremental Pore Volume vs. Pore Width
TFN2-015 : Na-31-R
Pore Width (Å) | Incremental Pore Volume (cm³/g)
5.2189 | 0.0017526
5.5764 | 0.003161
5.9338 | 0.0050398
6.2913 | 0.0073108
6.6488 | 0.0098076
7.0062 | 0.012271
7.3637 | 0.014357
7.7211 | 0.015682
8.0786 | 0.01594
8.4361 | 0.015017
8.7935 | 0.013055
9.151 | 0.010447
9.5084 | 0.0076852
9.8659 | 0.0051992
10.2234 | 0.0032218
10.5808 | 0.0018623
10.9383 | 0.0010814
11.2957 | 0.00073684
11.6532 | 0.00068609
12.0107 | 0.00081415
12.3681 | 0.00099651
12.7256 | 0.0010928
13.083 | 0.0010316
13.4405 | 0.00084522
13.798 | 0.00059188
14.1554 | 0.00032791
14.5129 | 0.00011204
14.8703 | 4.8976e-06
15.2278 | 0
15.5853 | 0
15.9427 | 0
16.3002 | 0
16.6576 | 0
17.0151 | 0
17.3726 | 0
17.73 | 0
18.0875 | 0
18.4449 | 0
18.8024 | 0
19.1599 | 0
19.5173 | 0
19.8748 | 0
20.2322 | 0
20.5897 | 0
20.9472 | 0
21.3046 | 0
21.6621 | 0
22.377 | 0
23.0919 | 0
23.8068 | 0
24.5218 | 8.4426e-06
25.2367 | 3.6735e-05
25.9516 | 7.9353e-05
26.6665 | 0.00012879
27.3814 | 0.00017897
28.0964 | 0.0002192
28.8113 | 0.00024587
29.5262 | 0.00026044
30.2411 | 0.00026083
30.956 | 0.00025082
31.671 | 0.0002375
32.3859 | 0.00022766
33.1008 | 0.0002207
33.8157 | 0.0002161
34.5306 | 0.00021761
35.2456 | 0.00022325
35.9605 | 0.0002314
36.6754 | 0.00023605
37.3903 | 0.00023268
38.1052 | 0.00022692
38.8202 | 0.0002207
39.5351 | 0.00021748
40.25 | 0.00021691
40.9649 | 0.0002196
41.6798 | 0.00022377
42.3948 | 0.00022974
43.1097 | 0.00023527
43.8246 | 0.00023997
44.5395 | 0.00023989
45.2544 | 0.00023142
45.9694 | 0.00021122
46.6843 | 0.00018057
47.3992 | 0.00015027
48.1141 | 0.00014564
48.829 | 0.00018
49.544 | 0.00025698
50.2589 | 0.00037304
52.0462 | 0.0005061
54.9059 | 0.00059901
57.7655 | 0.00063942
60.9827 | 0.0006775
64.1998 | 0.00070765
67.417 | 0.00071305
70.9916 | 0.00069216
74.5662 | 0.0006666
78.4982 | 0.0006852
82.7877 | 0.00066495
87.0773 | 0.00058838
91.3668 | 0.00059597
96.3712 | 0.00070363
101.3757 | 0.00071084
106.38 | 0.0005897
112.0995 | 0.00057792
117.8188 | 0.00071077
123.8956 | 0.00072941
130.3299 | 0.00058834
136.7642 | 0.00050686
143.9134 | 0.00049718
151.0626 | 0.00055208
158.9267 | 0.00070192
167.1483 | 0.00069739
175.7273 | 0.00053255
184.6638 | 0.00047353
193.9578 | 0.0004673
203.9667 | 0.00046754
214.333 | 0.00047271
225.0568 | 0.00047929
236.4955 | 0.00050363
248.2917 | 0.00063852

## DFT Pore Size dV-dlog(W) Volume
Flex 6.01 | Flex Version 6.01 | Page 1
3Flex Serial # 1131 Unit 1 Port 1
Sample: | Na-31-R
Operator: | ML
Submitter:
File: | C:\Users\Public\Documents\Micromeritics\Flex\data\Valtchev\Ana\TFN2-015.SMP
Started: | 21/06/2023 09:07:08 | Analysis adsorptive: | N2
Completed: | 22/06/2023 08:45:07 | Analysis bath temp.: | 77,355 K
Report time: | 22/06/2023 08:51:53 | Thermal correction: | No
Sample mass: | 0,0771 g | Ambient free space: | 14,9987 cm³ Measured
Analysis free space: | 32,6996 cm³ | Equilibration interval: | 5 to 20 s
Low pressure dose: | 12,0000 cm³/g STP | Sample density: | 1,000 g/cm³
Automatic degas: | No
Comments: masse humide: 0.0990 g perte a 300 C: 22.15 % repertoire: Valtchev ; sous repertoire: Ana
dV/dlog(W) Pore Volume vs. Pore Width
TFN2-015 : Na-31-R
Pore Width (Å) | dV/dlog(W) Pore Volume (cm³/g)
5.2189 | 0.060915
5.5764 | 0.11339
5.9338 | 0.1924
6.2913 | 0.29596
6.6488 | 0.41964
7.0062 | 0.55332
7.3637 | 0.68048
7.7211 | 0.7794
8.0786 | 0.82894
8.4361 | 0.81558
8.7935 | 0.73909
9.151 | 0.6155
9.5084 | 0.47048
9.8659 | 0.33027
10.2234 | 0.21208
10.5808 | 0.12688
10.9383 | 0.076171
11.2957 | 0.053596
11.6532 | 0.051485
12.0107 | 0.06297
12.3681 | 0.079369
12.7256 | 0.089556
13.083 | 0.086914
13.4405 | 0.073159
13.798 | 0.052594
14.1554 | 0.029894
14.5129 | 0.010472
14.8703 | 0.00046904
15.2278 | 0
15.5853 | 0
15.9427 | 0
16.3002 | 0
16.6576 | 0
17.0151 | 0
17.3726 | 0
17.73 | 0
18.0875 | 0
18.4449 | 0
18.8024 | 0
19.1599 | 0
19.5173 | 0
19.8748 | 0
20.2322 | 0
20.5897 | 0
20.9472 | 0
21.3046 | 0
21.6621 | 0
22.377 | 0
23.0919 | 0
23.8068 | 0
24.5218 | 0.0006666
25.2367 | 0.0029851
25.9516 | 0.006631
26.6665 | 0.011059
27.3814 | 0.01578
28.0964 | 0.019832
28.8113 | 0.02281
29.5262 | 0.024762
30.2411 | 0.025399
30.956 | 0.025002
31.671 | 0.024222
32.3859 | 0.023743
33.1008 | 0.023526
33.8157 | 0.023532
34.5306 | 0.024198
35.2456 | 0.025339
35.9605 | 0.026798
36.6754 | 0.02788
37.3903 | 0.028017
38.1052 | 0.027846
38.8202 | 0.027591
39.5351 | 0.027689
40.25 | 0.028117
40.9649 | 0.02897
41.6798 | 0.030035
42.3948 | 0.031366
43.1097 | 0.032663
43.8246 | 0.033868
44.5395 | 0.03441
45.2544 | 0.033728
45.9694 | 0.03127
46.6843 | 0.027149
47.3992 | 0.022939
48.1141 | 0.022567
48.829 | 0.028306
49.544 | 0.041003
50.2589 | 0.034866
52.0462 | 0.026355
54.9059 | 0.026458
57.7655 | 0.028052
60.9827 | 0.029543
64.1998 | 0.032489
67.417 | 0.032654
70.9916 | 0.031625
74.5662 | 0.030541
78.4982 | 0.030169
82.7877 | 0.029524
87.0773 | 0.02748
91.3668 | 0.027063
96.3712 | 0.031172
101.3757 | 0.033129
106.38 | 0.027007
112.0995 | 0.026059
117.8188 | 0.032715
123.8956 | 0.033284
130.3299 | 0.027418
136.7642 | 0.023544
143.9134 | 0.023026
151.0626 | 0.025621
158.9267 | 0.031945
167.1483 | 0.031959
175.7273 | 0.02461
184.6638 | 0.022093
193.9578 | 0.021646
203.9667 | 0.021554
214.333 | 0.022124
225.0568 | 0.022431
236.4955 | 0.023606
248.2917 | 0.030205

## DFT Pore Size Log Goodness of F
Flex 6.01 | Flex Version 6.01 | Page 1
3Flex Serial # 1131 Unit 1 Port 1
Sample: | Na-31-R
Operator: | ML
Submitter:
File: | C:\Users\Public\Documents\Micromeritics\Flex\data\Valtchev\Ana\TFN2-015.SMP
Started: | 21/06/2023 09:07:08 | Analysis adsorptive: | N2
Completed: | 22/06/2023 08:45:07 | Analysis bath temp.: | 77,355 K
Report time: | 22/06/2023 08:51:53 | Thermal correction: | No
Sample mass: | 0,0771 g | Ambient free space: | 14,9987 cm³ Measured
Analysis free space: | 32,6996 cm³ | Equilibration interval: | 5 to 20 s
Low pressure dose: | 12,0000 cm³/g STP | Sample density: | 1,000 g/cm³
Automatic degas: | No
Comments: masse humide: 0.0990 g perte a 300 C: 22.15 % repertoire: Valtchev ; sous repertoire: Ana
Goodness of Fit
Standard Deviation of Fit: 0,51795 cm³/g STP
TFN2-015 : Na-31-R : Adsorption |  | TFN2-015 : Na-31-R : model fit
Relative Pressure (p/p°) | Quantity Adsorbed (cm³/g STP) | Relative Pressure (p/p°) | Quantity Adsorbed (cm³/g STP)
1.8995e-07 | 11.4295 | 1.9953e-07 | 13.1937
6.2565e-07 | 22.9097 | 2.5119e-07 | 14.6105
1.4261e-06 | 34.3953 | 3.1623e-07 | 16.2817
2.7447e-06 | 45.9886 | 3.9811e-07 | 18.2898
6.8849e-06 | 57.5444 | 5.0119e-07 | 20.2792
2.5529e-05 | 69.0468 | 6.3096e-07 | 23.2684
0.00019397 | 80.4702 | 7.9433e-07 | 25.9889
0.002402 | 89.623 | 1e-06 | 28.6289
0.010092 | 93.2307 | 1.2589e-06 | 33.029
0.036124 | 96.4486 | 1.5849e-06 | 35.3566
0.048502 | 97.2564 | 1.9953e-06 | 40.3284
0.067962 | 98.2163 | 2.5119e-06 | 42.7482
0.089754 | 99.054 | 3.1623e-06 | 47.4034
0.11 | 99.6991 | 3.9811e-06 | 49.8695
0.13003 | 100.2694 | 5.0119e-06 | 53.452
0.14972 | 100.7686 | 6.3096e-06 | 56.0539
0.16972 | 101.2407 | 7.9433e-06 | 57.9305
0.18949 | 101.6732 | 1e-05 | 61.0407
0.20068 | 101.9073 | 1.2589e-05 | 62.7408
0.2486 | 102.8172 | 1.5849e-05 | 65.1035
0.3001 | 103.7264 | 1.9953e-05 | 66.6452
0.35053 | 104.567 | 2.5119e-05 | 68.4623
0.40017 | 105.3904 | 3.1623e-05 | 69.8348
0.45062 | 106.2233 | 3.9811e-05 | 71.2951
0.50061 | 107.0508 | 5.0119e-05 | 72.5276
0.55044 | 107.9253 | 6.3096e-05 | 73.7552
0.60008 | 108.8419 | 7.9433e-05 | 74.8752
0.65049 | 109.8646 | 0.0001 | 75.9577
0.7006 | 110.9923 | 0.00012589 | 76.9866
0.7202 | 111.478 | 0.00015849 | 77.9841
0.74062 | 112.0297 | 0.00019953 | 78.9488
0.76067 | 112.5923 | 0.00025119 | 79.8947
0.78057 | 113.2028 | 0.00031623 | 80.821
0.80057 | 113.8634 | 0.00039811 | 81.783
0.82063 | 114.5948 | 0.00050119 | 82.7577
0.8406 | 115.3699 | 0.00063096 | 83.6711
0.86053 | 116.2398 | 0.00079433 | 84.579
0.88053 | 117.2366 | 0.001 | 85.439
0.89957 | 118.3083 | 0.0012589 | 86.2953
0.90948 | 119.0232 | 0.0015849 | 87.1118
0.91968 | 119.7739 | 0.0019953 | 87.9206
0.93014 | 120.6377 | 0.0025119 | 88.6858
0.93953 | 121.4843 | 0.0031623 | 89.451
0.94983 | 122.4911 | 0.0039811 | 90.1803
0.9593 | 123.62 | 0.0050119 | 90.8906
0.96332 | 124.322 | 0.0063096 | 91.5864
0.96769 | 124.9555 | 0.0079433 | 92.2663
0.97158 | 125.4523 | 0.01 | 92.9353
0.97565 | 126.0177 | 0.012356 | 93.5421
0.97948 | 126.6558 | 0.015186 | 94.1273
|  | 0.018486 | 94.6796
|  | 0.022295 | 95.2034
|  | 0.026653 | 95.7003
|  | 0.031598 | 96.1765
|  | 0.037162 | 96.6315
|  | 0.043374 | 97.0684
|  | 0.050259 | 97.4879
|  | 0.057835 | 97.8884
|  | 0.066116 | 98.2711
|  | 0.075109 | 98.6365
|  | 0.084816 | 98.9849
|  | 0.095232 | 99.3173
|  | 0.10635 | 99.638
|  | 0.11815 | 99.9522
|  | 0.13061 | 100.2662
|  | 0.14371 | 100.5833
|  | 0.15741 | 100.9004
|  | 0.17169 | 101.2359
|  | 0.18649 | 101.5535
|  | 0.20179 | 101.9039
|  | 0.21754 | 102.2135
|  | 0.23369 | 102.5141
|  | 0.2502 | 102.8419
|  | 0.26701 | 103.125
|  | 0.28409 | 103.4376
|  | 0.30138 | 103.7504
|  | 0.31884 | 104.0178
|  | 0.33642 | 104.3221
|  | 0.35407 | 104.619
|  | 0.37176 | 104.9122
|  | 0.38944 | 105.206
|  | 0.40707 | 105.5019
|  | 0.42461 | 105.7942
|  | 0.44203 | 106.0654
|  | 0.45931 | 106.3557
|  | 0.47639 | 106.6837
|  | 0.49327 | 106.9798
|  | 0.50991 | 107.14
|  | 0.52629 | 107.4587
|  | 0.54239 | 107.7907
|  | 0.5582 | 108.1366
|  | 0.57369 | 108.2789
|  | 0.58885 | 108.6304
|  | 0.60368 | 108.9855
|  | 0.61815 | 109.1138
|  | 0.63227 | 109.4594
|  | 0.64603 | 109.7986
|  | 0.65942 | 110.1463
|  | 0.67244 | 110.258
|  | 0.68508 | 110.5977
|  | 0.69736 | 110.9127
|  | 0.70926 | 111.2323
|  | 0.72079 | 111.5952
|  | 0.73195 | 111.691
|  | 0.74276 | 112.0564
|  | 0.7532 | 112.3775
|  | 0.76329 | 112.6963
|  | 0.77303 | 113.071
|  | 0.78243 | 113.1537
|  | 0.7915 | 113.5353
|  | 0.80023 | 113.8603
|  | 0.80865 | 114.1522
|  | 0.81675 | 114.4416
|  | 0.82455 | 114.7563
|  | 0.83205 | 115.1399
|  | 0.83927 | 115.2064
|  | 0.8462 | 115.589
|  | 0.85286 | 115.8982
|  | 0.85926 | 116.1816
|  | 0.8654 | 116.4659
|  | 0.87129 | 116.751
|  | 0.87695 | 117.0409
|  | 0.88237 | 117.3347
|  | 0.88757 | 117.6417
|  | 0.89255 | 118.017
|  | 0.89733 | 118.0725

## DFT Pore Size Goodness of Fit G
Flex 6.01 | Flex Version 6.01 | Page 1
3Flex Serial # 1131 Unit 1 Port 1
Sample: | Na-31-R
Operator: | ML
Submitter:
File: | C:\Users\Public\Documents\Micromeritics\Flex\data\Valtchev\Ana\TFN2-015.SMP
Started: | 21/06/2023 09:07:08 | Analysis adsorptive: | N2
Completed: | 22/06/2023 08:45:07 | Analysis bath temp.: | 77,355 K
Report time: | 22/06/2023 08:51:53 | Thermal correction: | No
Sample mass: | 0,0771 g | Ambient free space: | 14,9987 cm³ Measured
Analysis free space: | 32,6996 cm³ | Equilibration interval: | 5 to 20 s
Low pressure dose: | 12,0000 cm³/g STP | Sample density: | 1,000 g/cm³
Automatic degas: | No
Comments: masse humide: 0.0990 g perte a 300 C: 22.15 % repertoire: Valtchev ; sous repertoire: Ana
Goodness of Fit
Standard Deviation of Fit: 0,51795 cm³/g STP
TFN2-015 : Na-31-R : Adsorption |  | TFN2-015 : Na-31-R : model fit
Relative Pressure (p/p°) | Quantity Adsorbed (cm³/g STP) | Relative Pressure (p/p°) | Quantity Adsorbed (cm³/g STP)
1.8995e-07 | 11.4295 | 1.9953e-07 | 13.1937
6.2565e-07 | 22.9097 | 2.5119e-07 | 14.6105
1.4261e-06 | 34.3953 | 3.1623e-07 | 16.2817
2.7447e-06 | 45.9886 | 3.9811e-07 | 18.2898
6.8849e-06 | 57.5444 | 5.0119e-07 | 20.2792
2.5529e-05 | 69.0468 | 6.3096e-07 | 23.2684
0.00019397 | 80.4702 | 7.9433e-07 | 25.9889
0.002402 | 89.623 | 1e-06 | 28.6289
0.010092 | 93.2307 | 1.2589e-06 | 33.029
0.036124 | 96.4486 | 1.5849e-06 | 35.3566
0.048502 | 97.2564 | 1.9953e-06 | 40.3284
0.067962 | 98.2163 | 2.5119e-06 | 42.7482
0.089754 | 99.054 | 3.1623e-06 | 47.4034
0.11 | 99.6991 | 3.9811e-06 | 49.8695
0.13003 | 100.2694 | 5.0119e-06 | 53.452
0.14972 | 100.7686 | 6.3096e-06 | 56.0539
0.16972 | 101.2407 | 7.9433e-06 | 57.9305
0.18949 | 101.6732 | 1e-05 | 61.0407
0.20068 | 101.9073 | 1.2589e-05 | 62.7408
0.2486 | 102.8172 | 1.5849e-05 | 65.1035
0.3001 | 103.7264 | 1.9953e-05 | 66.6452
0.35053 | 104.567 | 2.5119e-05 | 68.4623
0.40017 | 105.3904 | 3.1623e-05 | 69.8348
0.45062 | 106.2233 | 3.9811e-05 | 71.2951
0.50061 | 107.0508 | 5.0119e-05 | 72.5276
0.55044 | 107.9253 | 6.3096e-05 | 73.7552
0.60008 | 108.8419 | 7.9433e-05 | 74.8752
0.65049 | 109.8646 | 0.0001 | 75.9577
0.7006 | 110.9923 | 0.00012589 | 76.9866
0.7202 | 111.478 | 0.00015849 | 77.9841
0.74062 | 112.0297 | 0.00019953 | 78.9488
0.76067 | 112.5923 | 0.00025119 | 79.8947
0.78057 | 113.2028 | 0.00031623 | 80.821
0.80057 | 113.8634 | 0.00039811 | 81.783
0.82063 | 114.5948 | 0.00050119 | 82.7577
0.8406 | 115.3699 | 0.00063096 | 83.6711
0.86053 | 116.2398 | 0.00079433 | 84.579
0.88053 | 117.2366 | 0.001 | 85.439
0.89957 | 118.3083 | 0.0012589 | 86.2953
0.90948 | 119.0232 | 0.0015849 | 87.1118
0.91968 | 119.7739 | 0.0019953 | 87.9206
0.93014 | 120.6377 | 0.0025119 | 88.6858
0.93953 | 121.4843 | 0.0031623 | 89.451
0.94983 | 122.4911 | 0.0039811 | 90.1803
0.9593 | 123.62 | 0.0050119 | 90.8906
0.96332 | 124.322 | 0.0063096 | 91.5864
0.96769 | 124.9555 | 0.0079433 | 92.2663
0.97158 | 125.4523 | 0.01 | 92.9353
0.97565 | 126.0177 | 0.012356 | 93.5421
0.97948 | 126.6558 | 0.015186 | 94.1273
|  | 0.018486 | 94.6796
|  | 0.022295 | 95.2034
|  | 0.026653 | 95.7003
|  | 0.031598 | 96.1765
|  | 0.037162 | 96.6315
|  | 0.043374 | 97.0684
|  | 0.050259 | 97.4879
|  | 0.057835 | 97.8884
|  | 0.066116 | 98.2711
|  | 0.075109 | 98.6365
|  | 0.084816 | 98.9849
|  | 0.095232 | 99.3173
|  | 0.10635 | 99.638
|  | 0.11815 | 99.9522
|  | 0.13061 | 100.2662
|  | 0.14371 | 100.5833
|  | 0.15741 | 100.9004
|  | 0.17169 | 101.2359
|  | 0.18649 | 101.5535
|  | 0.20179 | 101.9039
|  | 0.21754 | 102.2135
|  | 0.23369 | 102.5141
|  | 0.2502 | 102.8419
|  | 0.26701 | 103.125
|  | 0.28409 | 103.4376
|  | 0.30138 | 103.7504
|  | 0.31884 | 104.0178
|  | 0.33642 | 104.3221
|  | 0.35407 | 104.619
|  | 0.37176 | 104.9122
|  | 0.38944 | 105.206
|  | 0.40707 | 105.5019
|  | 0.42461 | 105.7942
|  | 0.44203 | 106.0654
|  | 0.45931 | 106.3557
|  | 0.47639 | 106.6837
|  | 0.49327 | 106.9798
|  | 0.50991 | 107.14
|  | 0.52629 | 107.4587
|  | 0.54239 | 107.7907
|  | 0.5582 | 108.1366
|  | 0.57369 | 108.2789
|  | 0.58885 | 108.6304
|  | 0.60368 | 108.9855
|  | 0.61815 | 109.1138
|  | 0.63227 | 109.4594
|  | 0.64603 | 109.7986
|  | 0.65942 | 110.1463
|  | 0.67244 | 110.258
|  | 0.68508 | 110.5977
|  | 0.69736 | 110.9127
|  | 0.70926 | 111.2323
|  | 0.72079 | 111.5952
|  | 0.73195 | 111.691
|  | 0.74276 | 112.0564
|  | 0.7532 | 112.3775
|  | 0.76329 | 112.6963
|  | 0.77303 | 113.071
|  | 0.78243 | 113.1537
|  | 0.7915 | 113.5353
|  | 0.80023 | 113.8603
|  | 0.80865 | 114.1522
|  | 0.81675 | 114.4416
|  | 0.82455 | 114.7563
|  | 0.83205 | 115.1399
|  | 0.83927 | 115.2064
|  | 0.8462 | 115.589
|  | 0.85286 | 115.8982
|  | 0.85926 | 116.1816
|  | 0.8654 | 116.4659
|  | 0.87129 | 116.751
|  | 0.87695 | 117.0409
|  | 0.88237 | 117.3347
|  | 0.88757 | 117.6417
|  | 0.89255 | 118.017
|  | 0.89733 | 118.0725

## Options
Flex 6.01 | Flex Version 6.01 | Page 1
3Flex Serial # 1131 Unit 1 Port 1
Sample: | Na-31-R
Operator: | ML
Submitter:
File: | C:\Users\Public\Documents\Micromeritics\Flex\data\Valtchev\Ana\TFN2-015.SMP
Started: | 21/06/2023 09:07:08 | Analysis adsorptive: | N2
Completed: | 22/06/2023 08:45:07 | Analysis bath temp.: | 77,355 K
Report time: | 22/06/2023 08:51:53 | Thermal correction: | No
Sample mass: | 0,0771 g | Ambient free space: | 14,9987 cm³ Measured
Analysis free space: | 32,6996 cm³ | Equilibration interval: | 5 to 20 s
Low pressure dose: | 12,0000 cm³/g STP | Sample density: | 1,000 g/cm³
Automatic degas: | No
Comments: masse humide: 0.0990 g perte a 300 C: 22.15 % repertoire: Valtchev ; sous repertoire: Ana
Sample: | Na-31-R
Operator: | ML
Submitter:
Mass type: | Entered
Sample mass: | 0,0771 g
Density: | 1,000 g/cm³
Type of data: | Automatically collected
Instrument type: | 3500
Original instrument type: | 3500
Comments: | masse humide: 0.0990 g perte a 300 C: 22.15 % repertoire: Valtchev ; sous repertoire: Ana
Sample tube: | Sample Tube B
Ambient free space: | 1,0000 cm³
Analysis free space: | 1,0000 cm³
Use isothermal jacket: | Yes
Use filler rod: | Yes
Vacuum seal type: | Check Seal
Degas conditions: | Degas Conditions
Smart VacPrep evacuation
Backfill sample tube: | Automatic
Evacuation rate: | 1,0 mmHg/s
Unrest. evacuation from: | 1,0 mmHg
Vacuum level: | 1,000000e-01 mmHg
Evacuation time: | 180 min
Temperature ramp rate: | 1,0 °C/min
Target temperature: | 90 °C
Hold pressure: | 100 mmHg
Heating Phase
Sample prep: Stage | Temperature (°C) | Ramp Rate (°C/min) | Time (min)
1 | 300 | 1,5 | 480
Analysis conditions: | Silica Alumina, nitrogen @77.35 K
Absolute pressure dosing: | No
Set external trigger: | No
Pressure Table
Starting Pressure (p/p°) | Pressure Increment (p/p°) | Dose Amount (cm³/g STP) | Equilibration Interval (s) | Ending Pressure (p/p°)
0,000000000 |  | 12,0000 | 20 | 0,010000000
0,010000000 | 0,020000000 |  | 5 | 0,200000000
0,200000000 | 0,050000000 |  | 5 | 0,700000000
0,700000000 | 0,020000000 |  | 5 | 0,900000000
0,900000000 | 0,010000000 |  | 5 | 0,960000000
0,960000000 | 0,004000000 |  | 5 | 0,980000000
0,980000000 | 0,004000000 |  | 5 | 0,960000000
0,960000000 | 0,010000000 |  | 5 | 0,900000000
0,900000000 | 0,040000000 |  | 5 | 0,700000000
0,700000000 | 0,050000000 |  | 5 | 0,100000000
Preparation
Backfill gas: | Nitrogen
Evacuation rate: | 5,0 mmHg/s
Unrestricted evacuation from: | 5,0 mmHg
Vacuum level: | 5,0e-02 mmHg
Evacuation time: | 0,10 h
Evacuate and hold: | No
Degas in situ: | Yes
Target temperature: | 30 °C
Temperature ramp rate: | 1,0 °C/min
Hold pressure: | 1 mmHg
Sample prep: Stage | Temperature (°C) | Ramp Rate (°C/min) | Time (min)
1 | 300 | 3,0 | 240
Leak test: | Yes
Leak test duration: | 60 s
Elevator operation: | Wait for operator
Free Space
Measured after analysis
Evacuation time: | 0,10 h
Estimated ambient free space: | 14,0000 cm³
Estimated analysis free space: | 29,0000 cm³
p° and Temperature
p° type: | Entered
p°: | 760,000 mmHg
Temperature type: | Calculated from p° or Psat
Dosing
Target tolerance: | 5.0% or 2,000 mmHg
Minimum equilibration delay at p/p° >= 0.995: | 600 s
Minimum equilibration delay: | 0,00 h
Maximum equilibration delay: | 999,00 h
Termination
Backfill at end of analysis: | Yes
Backfill gas: | Nitrogen
Adsorptive: | Nitrogen (N2)
Maximum manifold pressure: | 925,00 mmHg
Therm. tran. hard-sphere diameter: | 3,6810 Å
Molecular cross-sectional area: | 0,162 nm²
Adsorbate molecular weight: | 28,01
Mass flow constant: | 1,000
Relative thermal conductivity: | 1,00
Gas blend: | No
Adsorbed-phase free-space correction: | Yes
Fluid properties: | H:\FPI\fpiv6\nitrogen.fpi
Dosing method: | Normal
Sample Information
Sample Tube
Degas Conditions
Analysis Conditions
Adsorptive Properties

## Sample Log
Flex 6.01 | Flex Version 6.01 | Page 1
3Flex Serial # 1131 Unit 1 Port 1
Sample: | Na-31-R
Operator: | ML
Submitter:
File: | C:\Users\Public\Documents\Micromeritics\Flex\data\Valtchev\Ana\TFN2-015.SMP
Started: | 21/06/2023 09:07:08 | Analysis adsorptive: | N2
Completed: | 22/06/2023 08:45:07 | Analysis bath temp.: | 77,355 K
Report time: | 22/06/2023 08:51:53 | Thermal correction: | No
Sample mass: | 0,0771 g | Ambient free space: | 14,9987 cm³ Measured
Analysis free space: | 32,6996 cm³ | Equilibration interval: | 5 to 20 s
Low pressure dose: | 12,0000 cm³/g STP | Sample density: | 1,000 g/cm³
Automatic degas: | No
Comments: masse humide: 0.0990 g perte a 300 C: 22.15 % repertoire: Valtchev ; sous repertoire: Ana
Sample Log
Date | Time | Log Message
20/06/2023 | 14:47:32 | Degas operation started on Smart VacPrep 1 - S/N: 391, port 1.
20/06/2023 | 14:47:36 | Started evacuation at 1,00 mmHg/s to 0,1000 mmHg, hold for 180 minutes.
20/06/2023 | 18:49:52 | Started temperature ramp at 1.5 °C/min to 300 °C.
20/06/2023 | 21:08:55 | Started temperature hold at 300 °C for 480 minutes.
21/06/2023 | 05:10:00 | Started cool-down wait.
21/06/2023 | 06:02:38 | Started backfilling.
21/06/2023 | 06:02:45 | Degas operation completed.
21/06/2023 | 09:07:08 | Starting a sample analysis (Serial # 1131) for C:\Users\Public\Documents\Micromeritic...\TFN2-015.SMP on port 1.
21/06/2023 | 09:07:08 | System volume: 25.5716 cm³
21/06/2023 | 14:31:40 | A sample analysis for C:\Users\Public\Documents\Micromeritics\Flex\data\Valtchev\Ana\TFN2-015.SMP on port 1 was skipped.
21/06/2023 | 14:31:40 | Operation skipped by operator.
21/06/2023 | 14:31:40 | Sample degas completed (sample port 1, temperature: 300,0 °C, elapsed: 18827 s).
21/06/2023 | 15:07:49 | A sample analysis for C:\Users\Public\Documents\Micromeritics\Flex\data\Valtchev\Ana\TFN2-015.SMP on port 1 was skipped.
21/06/2023 | 15:07:49 | Degas in situ is finished. Please remove the heating mantle and support. Properly position the isothermal jackets, dewar lid, and dewar. Unplug the heating mantle before proceeding. 6007- Warning: The shield is not in place.
21/06/2023 | 15:07:49 | Operation skipped by operator.
21/06/2023 | 15:08:36 | Operation skipped by operator.
21/06/2023 | 15:10:46 | 10940- The dewar shield was not present when the analysis was started.
21/06/2023 | 15:12:06 | Leak rate measured on sample port 1 (interval: 60 s, rate: 0,000076 mmHg/min).
21/06/2023 | 15:14:12 | Please raise the elevator. Click Continue when ready to proceed.
21/06/2023 | 15:14:42 | Operation skipped by operator.
21/06/2023 | 15:30:42 | Port 1 vacuum level is 3,15e-05 mmHg.
21/06/2023 | 15:30:47 | Data collection started on sample port 1 (gas: N2).
22/06/2023 | 01:16:26 | Please lower the elevator. Click Continue when ready to proceed. The operator is responsible for using manual control to maintain safe pressure in the sample tubes.
22/06/2023 | 07:29:10 | Operation skipped by operator.
22/06/2023 | 07:42:06 | Ambient free-space measurement on sample port 1 complete (elapsed: 81296 s, qty in free-space: 14,9987 cm³, P1: 798,3076 mmHg, P2: 269,8620 mmHg, Tman: 45,0 °C, Tport: 45,0 °C).
22/06/2023 | 07:44:01 | Please raise the elevator. Click Continue when ready to proceed.
22/06/2023 | 07:44:28 | Operation skipped by operator.
22/06/2023 | 08:13:34 | Analysis free-space measurement on sample port 1 complete (elapsed: 83183 s, qty in free-space: 32,6996 cm³, P3: 191,2174 mmHg, Tport: 45,0 °C).
22/06/2023 | 08:15:05 | Analysis termination started.
22/06/2023 | 08:15:10 | Please lower the elevator. Click Continue when ready to proceed. The operator is responsible for using manual control to maintain safe pressure in the sample tubes.
22/06/2023 | 08:37:47 | Operation skipped by operator.
22/06/2023 | 08:45:07 | Finished a sample analysis for C:\Users\Public\Documents\Micromeritic...\TFN2-015.SMP on port 1.
22/06/2023 | 08:45:07 | Port 1 1000 mmHg transducer scale changed from 1 031,9930 to 1 031,9851 mmHg (fraction of nominal: 1.01).