## Summary
Flex 6.01 | Flex Version 6.01 | Page 1
3Flex Serial # 1131 Unit 1 Port 3
Sample: | K-31-R
Operator: | ML
Submitter:
File: | C:\Users\Public\Documents\Micromeritics\Flex\data\Valtchev\Ana\TFN2-017.SMP
Started: | 21/06/2023 09:07:08 | Analysis adsorptive: | N2
Completed: | 22/06/2023 08:45:07 | Analysis bath temp.: | 77,355 K
Report time: | 22/06/2023 08:52:02 | Thermal correction: | No
Sample mass: | 0,0955 g | Ambient free space: | 14,5467 cm³ Measured
Analysis free space: | 31,1528 cm³ | Equilibration interval: | 5 to 20 s
Low pressure dose: | 12,0000 cm³/g STP | Sample density: | 1,000 g/cm³
Automatic degas: | No
Comments: masse humide: 0.1143 g perte a 300 C: 16.43 % repertoire: Valtchev ; sous repertoire: Ana
Summary Report
Surface Area
Single point surface area at p/p° = 0,013548850: | 52,2584 m²/g
BET Surface Area: | 53,1876 m²/g
t-Plot Micropore Area: | 17,2840 m²/g
t-Plot external surface area: | 35,9036 m²/g
BJH Adsorption cumulative surface area of pores
between 17,000 Å and 3 000,000 Å width: | 28,2013 m²/g
BJH Desorption cumulative surface area of pores
between 17,000 Å and 3 000,000 Å width: | 26,8654 m²/g
D-H Adsorption cumulative surface area of pores
between 17,000 Å and 3 000,000 Å width: | 27,5082 m²/g
D-H Desorption cumulative surface area of pores
between 17,000 Å and 3 000,000 Å width: | 25,9495 m²/g
Pore Volume
Single point adsorption total pore volume of pores
less than 660,177 Å width at p/p° = 0,970000000: | 0,058346 cm³/g
Single point desorption total pore volume of pores
less than 660,177 Å width at p/p° = 0,970000000: | 0,060152 cm³/g
t-Plot micropore volume: | 0,009636 cm³/g
BJH Adsorption cumulative volume of pores
between 17,000 Å and 3 000,000 Å width: | 0,047506 cm³/g
BJH Desorption cumulative volume of pores
between 17,000 Å and 3 000,000 Å width: | 0,046467 cm³/g
D-H Adsorption cumulative volume of pores
between 17,000 Å and 3 000,000 Å width: | 0,046913 cm³/g
D-H Desorption cumulative volume of pores
between 17,000 Å and 3 000,000 Å width: | 0,045675 cm³/g
Pore Size
Adsorption average pore diameter (4V/A by BET): | 43,880 Å
Desorption average pore diameter (4V/A by BET): | 45,237 Å
BJH Adsorption average pore width (4V/A): | 67,381 Å
BJH Desorption average pore width (4V/A): | 69,184 Å
D-H Adsorption average pore width (4V/A): | 68,217 Å
D-H Desorption average pore width (4V/A): | 70,406 Å
Freundlich
Qm·C: | 6,2868 ± 0,3283 cm³/g STP
m: | 4,4190 ± 0,4073
Temkin
q·alpha/Qm: | 0,137573 ± 0,017636 kJ/mol·(cm³/g STP)
A: | 0,5960 ± 0,4422 mmHg
Volume in Pores | < | 13,08 Å | : | 0,01246 cm³/g
Total Volume in Pores | <= | 248,29 Å | : | 0,04286 cm³/g
Area in Pores | > | 248,29 Å | : | 2,262 m²/g
Total Area in Pores | >= | 13,08 Å | : | 25,756 m²/g
Nanoparticle Size:
Average Particle Size | 1 128,083 Å
Horvath-Kawazoe
Maximum pore volume at p/p° = 0,169402594: | 0,024639 cm³/g
Median pore width: | 9,049 Å
Dubinin-Astakhov
Micropore surface area: | 66,9028 m²/g
Limiting micropore volume: | 0,026099 cm³/g
MP-Method
Cumulative surface area of pores between
2,2008 Å and 18,2000 Å hydraulic radius: | 73,2360 m²/g
Cumulative pore volume of pores between
2,2008 Å and 18,2000 Å hydraulic radius: | 0,061897 cm³/g
Average pore hydraulic radius (V/A): | 8,4517 Å

## Isotherm Tabular Report
Flex 6.01 | Flex Version 6.01 | Page 1
3Flex Serial # 1131 Unit 1 Port 3
Sample: | K-31-R
Operator: | ML
Submitter:
File: | C:\Users\Public\Documents\Micromeritics\Flex\data\Valtchev\Ana\TFN2-017.SMP
Started: | 21/06/2023 09:07:08 | Analysis adsorptive: | N2
Completed: | 22/06/2023 08:45:07 | Analysis bath temp.: | 77,355 K
Report time: | 22/06/2023 08:52:03 | Thermal correction: | No
Sample mass: | 0,0955 g | Ambient free space: | 14,5467 cm³ Measured
Analysis free space: | 31,1528 cm³ | Equilibration interval: | 5 to 20 s
Low pressure dose: | 12,0000 cm³/g STP | Sample density: | 1,000 g/cm³
Automatic degas: | No
Comments: masse humide: 0.1143 g perte a 300 C: 16.43 % repertoire: Valtchev ; sous repertoire: Ana
Isotherm Tabular Report
Relative Pressure (p/p°) | Absolute Pressure (mmHg) | Quantity Adsorbed (cm³/g STP) | Elapsed Time (h:min) | Saturation Pressure (mmHg)
760
0.0013986 | 1.0629 | 10.42 | 07:17
0.013549 | 10.2971 | 12.1712 | 07:25
0.028642 | 21.7677 | 12.9249 | 07:27
0.04855 | 36.8976 | 13.5834 | 07:28
0.068684 | 52.1998 | 14.0875 | 07:30
0.089056 | 67.6829 | 14.5226 | 07:32
0.10963 | 83.3177 | 14.9098 | 07:34
0.12948 | 98.4042 | 15.2605 | 07:36
0.14938 | 113.5266 | 15.5821 | 07:38
0.1694 | 128.746 | 15.8912 | 07:40
0.18945 | 143.9831 | 16.1899 | 07:42
0.1993 | 151.4705 | 16.3351 | 07:44
0.24878 | 189.0727 | 16.9985 | 07:47
0.29948 | 227.6049 | 17.655 | 07:49
0.34961 | 265.7032 | 18.2943 | 07:51
0.39945 | 303.5797 | 18.9312 | 07:53
0.44955 | 341.6558 | 19.5672 | 07:54
0.49933 | 379.4924 | 20.2075 | 07:56
0.54933 | 417.4886 | 20.8871 | 07:58
0.59944 | 455.5774 | 21.6141 | 08:00
0.64928 | 493.4528 | 22.4139 | 08:02
0.6992 | 531.3954 | 23.302 | 08:04
0.71942 | 546.7567 | 23.7183 | 08:06
0.73954 | 562.0506 | 24.1486 | 08:08
0.75937 | 577.1221 | 24.6099 | 08:09
0.77935 | 592.306 | 25.1249 | 08:11
0.79942 | 607.562 | 25.6935 | 08:13
0.81921 | 622.603 | 26.3185 | 08:15
0.83947 | 637.9935 | 27.0224 | 08:17
0.85919 | 652.9821 | 27.816 | 08:19
0.87926 | 668.2376 | 28.7628 | 08:20
0.89912 | 683.3308 | 29.8932 | 08:22
0.90865 | 690.571 | 30.5683 | 08:25
0.9196 | 698.896 | 31.3748 | 08:27
0.92937 | 706.3187 | 32.2209 | 08:29
0.93962 | 714.1139 | 33.1905 | 08:31
0.94928 | 721.4559 | 34.2591 | 08:33
0.95792 | 728.0193 | 35.4179 | 08:36
0.96387 | 732.5388 | 36.3939 | 08:37
0.96754 | 735.3275 | 37.1596 | 08:39
0.97164 | 738.4465 | 37.9549 | 08:41
0.9754 | 741.3015 | 38.7837 | 08:43
0.9791 | 744.1165 | 39.6522 | 08:45
0.97652 | 742.1546 | 39.6979 | 08:47
0.9728 | 739.3245 | 39.2287 | 08:49
0.9685 | 736.0596 | 38.5647 | 08:51
0.96432 | 732.885 | 37.9276 | 08:52
0.96041 | 729.91 | 37.3287 | 08:54
0.9509 | 722.6864 | 36.2186 | 08:56
0.94063 | 714.8754 | 34.9707 | 08:58
0.93076 | 707.3779 | 33.8058 | 09:00
0.9205 | 699.5775 | 32.7173 | 09:02
0.91048 | 691.968 | 31.7549 | 09:04
0.90057 | 684.4316 | 30.9186 | 09:06
0.86212 | 655.2128 | 28.6344 | 09:08
0.82114 | 624.0697 | 26.9031 | 09:10
0.78074 | 593.364 | 25.6452 | 09:12
0.74057 | 562.83 | 24.6434 | 09:14
0.69993 | 531.9489 | 23.7893 | 09:17
0.65077 | 494.5822 | 22.916 | 09:19
0.60053 | 456.3994 | 22.1249 | 09:21
0.55046 | 418.3526 | 21.3999 | 09:22
0.50039 | 380.2974 | 20.6106 | 09:24
0.45017 | 342.1299 | 19.8492 | 09:26
0.40021 | 304.1625 | 19.1991 | 09:28
0.35035 | 266.2672 | 18.5729 | 09:30
0.30028 | 228.2166 | 17.9408 | 09:32
0.24999 | 189.996 | 17.2922 | 09:34
0.2 | 152.0041 | 16.6202 | 09:36
0.15008 | 114.06 | 15.8861 | 09:38
0.10016 | 76.1205 | 15.0361 | 09:41

## Isotherm Linear Plot
Flex 6.01 | Flex Version 6.01 | Page 1
3Flex Serial # 1131 Unit 1 Port 3
Sample: | K-31-R
Operator: | ML
Submitter:
File: | C:\Users\Public\Documents\Micromeritics\Flex\data\Valtchev\Ana\TFN2-017.SMP
Started: | 21/06/2023 09:07:08 | Analysis adsorptive: | N2
Completed: | 22/06/2023 08:45:07 | Analysis bath temp.: | 77,355 K
Report time: | 22/06/2023 08:52:03 | Thermal correction: | No
Sample mass: | 0,0955 g | Ambient free space: | 14,5467 cm³ Measured
Analysis free space: | 31,1528 cm³ | Equilibration interval: | 5 to 20 s
Low pressure dose: | 12,0000 cm³/g STP | Sample density: | 1,000 g/cm³
Automatic degas: | No
Comments: masse humide: 0.1143 g perte a 300 C: 16.43 % repertoire: Valtchev ; sous repertoire: Ana
Isotherm Linear Plot
TFN2-017 : K-31-R : Adsorption |  | TFN2-017 : K-31-R : Desorption
Relative Pressure (p/p°) | Quantity Adsorbed (cm³/g STP) | Relative Pressure (p/p°) | Quantity Adsorbed (cm³/g STP)
0.0013986 | 10.42 | 0.9791 | 39.6522
0.013549 | 12.1712 | 0.97652 | 39.6979
0.028642 | 12.9249 | 0.9728 | 39.2287
0.04855 | 13.5834 | 0.9685 | 38.5647
0.068684 | 14.0875 | 0.96432 | 37.9276
0.089056 | 14.5226 | 0.96041 | 37.3287
0.10963 | 14.9098 | 0.9509 | 36.2186
0.12948 | 15.2605 | 0.94063 | 34.9707
0.14938 | 15.5821 | 0.93076 | 33.8058
0.1694 | 15.8912 | 0.9205 | 32.7173
0.18945 | 16.1899 | 0.91048 | 31.7549
0.1993 | 16.3351 | 0.90057 | 30.9186
0.24878 | 16.9985 | 0.86212 | 28.6344
0.29948 | 17.655 | 0.82114 | 26.9031
0.34961 | 18.2943 | 0.78074 | 25.6452
0.39945 | 18.9312 | 0.74057 | 24.6434
0.44955 | 19.5672 | 0.69993 | 23.7893
0.49933 | 20.2075 | 0.65077 | 22.916
0.54933 | 20.8871 | 0.60053 | 22.1249
0.59944 | 21.6141 | 0.55046 | 21.3999
0.64928 | 22.4139 | 0.50039 | 20.6106
0.6992 | 23.302 | 0.45017 | 19.8492
0.71942 | 23.7183 | 0.40021 | 19.1991
0.73954 | 24.1486 | 0.35035 | 18.5729
0.75937 | 24.6099 | 0.30028 | 17.9408
0.77935 | 25.1249 | 0.24999 | 17.2922
0.79942 | 25.6935 | 0.2 | 16.6202
0.81921 | 26.3185 | 0.15008 | 15.8861
0.83947 | 27.0224 | 0.10016 | 15.0361
0.85919 | 27.816
0.87926 | 28.7628
0.89912 | 29.8932
0.90865 | 30.5683
0.9196 | 31.3748
0.92937 | 32.2209
0.93962 | 33.1905
0.94928 | 34.2591
0.95792 | 35.4179
0.96387 | 36.3939
0.96754 | 37.1596
0.97164 | 37.9549
0.9754 | 38.7837
0.9791 | 39.6522

## Isotherm Log Plot
Flex 6.01 | Flex Version 6.01 | Page 1
3Flex Serial # 1131 Unit 1 Port 3
Sample: | K-31-R
Operator: | ML
Submitter:
File: | C:\Users\Public\Documents\Micromeritics\Flex\data\Valtchev\Ana\TFN2-017.SMP
Started: | 21/06/2023 09:07:08 | Analysis adsorptive: | N2
Completed: | 22/06/2023 08:45:07 | Analysis bath temp.: | 77,355 K
Report time: | 22/06/2023 08:52:03 | Thermal correction: | No
Sample mass: | 0,0955 g | Ambient free space: | 14,5467 cm³ Measured
Analysis free space: | 31,1528 cm³ | Equilibration interval: | 5 to 20 s
Low pressure dose: | 12,0000 cm³/g STP | Sample density: | 1,000 g/cm³
Automatic degas: | No
Comments: masse humide: 0.1143 g perte a 300 C: 16.43 % repertoire: Valtchev ; sous repertoire: Ana
Isotherm Log Plot
TFN2-017 : K-31-R : Adsorption |  | TFN2-017 : K-31-R : Desorption
Relative Pressure (p/p°) | Quantity Adsorbed (cm³/g STP) | Relative Pressure (p/p°) | Quantity Adsorbed (cm³/g STP)
0.0013986 | 10.42 | 0.9791 | 39.6522
0.013549 | 12.1712 | 0.97652 | 39.6979
0.028642 | 12.9249 | 0.9728 | 39.2287
0.04855 | 13.5834 | 0.9685 | 38.5647
0.068684 | 14.0875 | 0.96432 | 37.9276
0.089056 | 14.5226 | 0.96041 | 37.3287
0.10963 | 14.9098 | 0.9509 | 36.2186
0.12948 | 15.2605 | 0.94063 | 34.9707
0.14938 | 15.5821 | 0.93076 | 33.8058
0.1694 | 15.8912 | 0.9205 | 32.7173
0.18945 | 16.1899 | 0.91048 | 31.7549
0.1993 | 16.3351 | 0.90057 | 30.9186
0.24878 | 16.9985 | 0.86212 | 28.6344
0.29948 | 17.655 | 0.82114 | 26.9031
0.34961 | 18.2943 | 0.78074 | 25.6452
0.39945 | 18.9312 | 0.74057 | 24.6434
0.44955 | 19.5672 | 0.69993 | 23.7893
0.49933 | 20.2075 | 0.65077 | 22.916
0.54933 | 20.8871 | 0.60053 | 22.1249
0.59944 | 21.6141 | 0.55046 | 21.3999
0.64928 | 22.4139 | 0.50039 | 20.6106
0.6992 | 23.302 | 0.45017 | 19.8492
0.71942 | 23.7183 | 0.40021 | 19.1991
0.73954 | 24.1486 | 0.35035 | 18.5729
0.75937 | 24.6099 | 0.30028 | 17.9408
0.77935 | 25.1249 | 0.24999 | 17.2922
0.79942 | 25.6935 | 0.2 | 16.6202
0.81921 | 26.3185 | 0.15008 | 15.8861
0.83947 | 27.0224 | 0.10016 | 15.0361
0.85919 | 27.816
0.87926 | 28.7628
0.89912 | 29.8932
0.90865 | 30.5683
0.9196 | 31.3748
0.92937 | 32.2209
0.93962 | 33.1905
0.94928 | 34.2591
0.95792 | 35.4179
0.96387 | 36.3939
0.96754 | 37.1596
0.97164 | 37.9549
0.9754 | 38.7837
0.9791 | 39.6522

## BET Tabular Report
Flex 6.01 | Flex Version 6.01 | Page 1
3Flex Serial # 1131 Unit 1 Port 3
Sample: | K-31-R
Operator: | ML
Submitter:
File: | C:\Users\Public\Documents\Micromeritics\Flex\data\Valtchev\Ana\TFN2-017.SMP
Started: | 21/06/2023 09:07:08 | Analysis adsorptive: | N2
Completed: | 22/06/2023 08:45:07 | Analysis bath temp.: | 77,355 K
Report time: | 22/06/2023 08:52:03 | Thermal correction: | No
Sample mass: | 0,0955 g | Ambient free space: | 14,5467 cm³ Measured
Analysis free space: | 31,1528 cm³ | Equilibration interval: | 5 to 20 s
Low pressure dose: | 12,0000 cm³/g STP | Sample density: | 1,000 g/cm³
Automatic degas: | No
Comments: masse humide: 0.1143 g perte a 300 C: 16.43 % repertoire: Valtchev ; sous repertoire: Ana
BET Report
BET surface area: | 53,1876 ± 0,0000 m²/g
Slope: | 0,081815 ± 0,000000 g/cm³ STP
Y-intercept: | 0,000020 ± 0,000000 g/cm³ STP
C: | 4 094,910387
Qm: | 12,2198 cm³/g STP
Correlation coefficient: | 1,0000000
Molecular cross-sectional area: | 0,1620 nm²
Relative Pressure (p/p°) | Quantity Adsorbed (cm³/g STP) | 1/[Q(p°/p - 1)]
0.0013986 | 10.42 | 0.00013441
0.013549 | 12.1712 | 0.0011285

## BET Transform Plot
Flex 6.01 | Flex Version 6.01 | Page 1
3Flex Serial # 1131 Unit 1 Port 3
Sample: | K-31-R
Operator: | ML
Submitter:
File: | C:\Users\Public\Documents\Micromeritics\Flex\data\Valtchev\Ana\TFN2-017.SMP
Started: | 21/06/2023 09:07:08 | Analysis adsorptive: | N2
Completed: | 22/06/2023 08:45:07 | Analysis bath temp.: | 77,355 K
Report time: | 22/06/2023 08:52:03 | Thermal correction: | No
Sample mass: | 0,0955 g | Ambient free space: | 14,5467 cm³ Measured
Analysis free space: | 31,1528 cm³ | Equilibration interval: | 5 to 20 s
Low pressure dose: | 12,0000 cm³/g STP | Sample density: | 1,000 g/cm³
Automatic degas: | No
Comments: masse humide: 0.1143 g perte a 300 C: 16.43 % repertoire: Valtchev ; sous repertoire: Ana
BET Surface Area Plot
TFN2-017 : K-31-R |  | Not Fitted
Relative Pressure (p/p°) | 1/[Q(p°/p - 1)] | Relative Pressure (p/p°) | 1/[Q(p°/p - 1)]
0.0013986 | 0.00013441 | 0.028642 | 0.0022813
0.013549 | 0.0011285 | 0.04855 | 0.0037566
|  | 0.068684 | 0.0052351
|  | 0.089056 | 0.0067318
|  | 0.10963 | 0.0082581
|  | 0.12948 | 0.0097466
|  | 0.14938 | 0.01127
|  | 0.1694 | 0.012834
|  | 0.18945 | 0.014437
|  | 0.1993 | 0.015238
|  | 0.24878 | 0.019482
|  | 0.29948 | 0.024215
|  | 0.34961 | 0.029383
|  | 0.39945 | 0.035134
|  | 0.44955 | 0.041737
|  | 0.49933 | 0.049354
|  | 0.54933 | 0.058357
|  | 0.59944 | 0.069239
|  | 0.64928 | 0.082595
|  | 0.6992 | 0.099756
|  | 0.71942 | 0.1081
|  | 0.73954 | 0.11758
|  | 0.75937 | 0.12823
|  | 0.77935 | 0.14058
|  | 0.79942 | 0.15512
|  | 0.81921 | 0.17218
|  | 0.83947 | 0.19351
|  | 0.85919 | 0.21936
|  | 0.87926 | 0.25318
|  | 0.89912 | 0.29815
|  | 0.90865 | 0.32538
|  | 0.9196 | 0.36455
|  | 0.92937 | 0.40836
|  | 0.93962 | 0.46889
|  | 0.94928 | 0.54636
|  | 0.95792 | 0.64274
|  | 0.96387 | 0.73296
|  | 0.96754 | 0.80204
|  | 0.97164 | 0.90268
|  | 0.9754 | 1.0222
|  | 0.9791 | 1.1815

## BET Isotherm Plot
Flex 6.01 | Flex Version 6.01 | Page 1
3Flex Serial # 1131 Unit 1 Port 3
Sample: | K-31-R
Operator: | ML
Submitter:
File: | C:\Users\Public\Documents\Micromeritics\Flex\data\Valtchev\Ana\TFN2-017.SMP
Started: | 21/06/2023 09:07:08 | Analysis adsorptive: | N2
Completed: | 22/06/2023 08:45:07 | Analysis bath temp.: | 77,355 K
Report time: | 22/06/2023 08:52:03 | Thermal correction: | No
Sample mass: | 0,0955 g | Ambient free space: | 14,5467 cm³ Measured
Analysis free space: | 31,1528 cm³ | Equilibration interval: | 5 to 20 s
Low pressure dose: | 12,0000 cm³/g STP | Sample density: | 1,000 g/cm³
Automatic degas: | No
Comments: masse humide: 0.1143 g perte a 300 C: 16.43 % repertoire: Valtchev ; sous repertoire: Ana
BET Isotherm Plot
TFN2-017 : K-31-R |  | BET Equation
Relative Pressure (p/p°) | cm³/g STP | Relative Pressure (p/p°) | cm³/g STP
0.0013986 | 10.42 | 0.0013986 | 10.42
0.013549 | 12.1712 | 0.013549 | 12.1712
0.028642 | 12.9249 | 0.028642 | 12.4768
0.04855 | 13.5834 | 0.04855 | 12.7821
0.068684 | 14.0875 | 0.068684 | 13.0777
0.089056 | 14.5226 | 0.089056 | 13.381
0.10963 | 14.9098 | 0.10963 | 13.6972
0.12948 | 15.2605 | 0.12948 | 14.0143
0.14938 | 15.5821 | 0.14938 | 14.3457
0.1694 | 15.8912 | 0.1694 | 14.6944
0.18945 | 16.1899 | 0.18945 | 15.0602
0.1993 | 16.3351 | 0.1993 | 15.2465
0.24878 | 16.9985 | 0.24878 | 16.2546
0.29948 | 17.655 | 0.29948 | 17.4339
0.34961 | 18.2943 | 0.34961 | 18.7798
0.39945 | 18.9312 | 0.39945 | 20.3401
0.44955 | 19.5672 | 0.44955 | 22.1929
0.49933 | 20.2075 | 0.49933 | 24.401
0.54933 | 20.8871 | 0.54933 | 27.1091
0.59944 | 21.6141 | 0.59944 | 30.5021
0.64928 | 22.4139 | 0.64928 | 34.8374
0.6992 | 23.302 | 0.6992 | 40.6206
0.71942 | 23.7183 | 0.71942 | 43.5472
0.73954 | 24.1486 | 0.73954 | 46.9122
0.75937 | 24.6099 | 0.75937 | 50.7788
0.77935 | 25.1249 | 0.77935 | 55.377
0.79942 | 25.6935 | 0.79942 | 60.9196
0.81921 | 26.3185 | 0.81921 | 67.5891
0.83947 | 27.0224 | 0.83947 | 76.1156
0.85919 | 27.816 | 0.85919 | 86.7767
0.87926 | 28.7628 | 0.87926 | 101.204
0.89912 | 29.8932 | 0.89912 | 121.1279
0.90865 | 30.5683 | 0.90865 | 133.7597
0.9196 | 31.3748 | 0.9196 | 151.9841
0.92937 | 32.2209 | 0.92937 | 172.9998
0.93962 | 33.1905 | 0.93962 | 202.39
0.94928 | 34.2591 | 0.94928 | 240.9427
0.95792 | 35.4179 | 0.95792 | 290.3923
0.96387 | 36.3939 | 0.96387 | 338.1839
0.96754 | 37.1596 | 0.96754 | 376.4095
0.97164 | 37.9549 | 0.97164 | 430.8793
0.9754 | 38.7837 | 0.9754 | 496.67
0.9791 | 39.6522 | 0.9791 | 584.6945

## Langmuir Reports
Flex 6.01 | Flex Version 6.01 | Page 1
3Flex Serial # 1131 Unit 1 Port 3
Sample: | K-31-R
Operator: | ML
Submitter:
File: | C:\Users\Public\Documents\Micromeritics\Flex\data\Valtchev\Ana\TFN2-017.SMP
Started: | 21/06/2023 09:07:08 | Analysis adsorptive: | N2
Completed: | 22/06/2023 08:45:07 | Analysis bath temp.: | 77,355 K
Report time: | 22/06/2023 08:52:03 | Thermal correction: | No
Sample mass: | 0,0955 g | Ambient free space: | 14,5467 cm³ Measured
Analysis free space: | 31,1528 cm³ | Equilibration interval: | 5 to 20 s
Low pressure dose: | 12,0000 cm³/g STP | Sample density: | 1,000 g/cm³
Automatic degas: | No
Comments: masse humide: 0.1143 g perte a 300 C: 16.43 % repertoire: Valtchev ; sous repertoire: Ana
Langmuir Reports
Primary Data
At least two points must be selected for this calculation.

## t-Plot Tabular Report
Flex 6.01 | Flex Version 6.01 | Page 1
3Flex Serial # 1131 Unit 1 Port 3
Sample: | K-31-R
Operator: | ML
Submitter:
File: | C:\Users\Public\Documents\Micromeritics\Flex\data\Valtchev\Ana\TFN2-017.SMP
Started: | 21/06/2023 09:07:08 | Analysis adsorptive: | N2
Completed: | 22/06/2023 08:45:07 | Analysis bath temp.: | 77,355 K
Report time: | 22/06/2023 08:52:03 | Thermal correction: | No
Sample mass: | 0,0955 g | Ambient free space: | 14,5467 cm³ Measured
Analysis free space: | 31,1528 cm³ | Equilibration interval: | 5 to 20 s
Low pressure dose: | 12,0000 cm³/g STP | Sample density: | 1,000 g/cm³
Automatic degas: | No
Comments: masse humide: 0.1143 g perte a 300 C: 16.43 % repertoire: Valtchev ; sous repertoire: Ana
t-Plot Report
Micropore volume: | 0,009636 cm³/g
Micropore area: | 17,2840 m²/g
External surface area: | 35,9036 m²/g
Slope: | 2,315639 ± 0,029277 cm³/g·Å STP
Y-intercept: | 6,215020 ± 0,118303 cm³/g STP
Correlation coefficient: | 0,999441
Surface area correction factor: | 1,000
Density conversion factor: | 0,0015505
Total surface area (BET): | 53,1876 m²/g
Thickness range: | 2,5000 to 5,0000 Å
Thickness equation: | Harkins and Jura
Thickness Curve
t = [ 13.99 / ( 0.034 - log(p/p°) ) ] ^ 0.5
t-Plot Report - Data
Relative Pressure (p/p°) | Statistical Thickness (Å) | Quantity Adsorbed (cm³/g STP) | Fitted
0.068684 | 3.4185 | 14.0875 | *
0.089056 | 3.5919 | 14.5226 | *
0.10963 | 3.7514 | 14.9098 | *
0.12948 | 3.8957 | 15.2605 | *
0.14938 | 4.034 | 15.5821 | *
0.1694 | 4.1686 | 15.8912 | *
0.18945 | 4.3003 | 16.1899 | *
0.1993 | 4.3643 | 16.3351 | *
0.24878 | 4.682 | 16.9985 | *
0.29948 | 5.0088 | 17.655
0.34961 | 5.341 | 18.2943
0.39945 | 5.6872 | 18.9312
0.44955 | 6.0578 | 19.5672
0.49933 | 6.4564 | 20.2075
0.54933 | 6.8962 | 20.8871
0.59944 | 7.3888 | 21.6141
0.64928 | 7.9461 | 22.4139
0.6992 | 8.5946 | 23.302

## t-Plot Plot
Flex 6.01 | Flex Version 6.01 | Page 1
3Flex Serial # 1131 Unit 1 Port 3
Sample: | K-31-R
Operator: | ML
Submitter:
File: | C:\Users\Public\Documents\Micromeritics\Flex\data\Valtchev\Ana\TFN2-017.SMP
Started: | 21/06/2023 09:07:08 | Analysis adsorptive: | N2
Completed: | 22/06/2023 08:45:07 | Analysis bath temp.: | 77,355 K
Report time: | 22/06/2023 08:52:03 | Thermal correction: | No
Sample mass: | 0,0955 g | Ambient free space: | 14,5467 cm³ Measured
Analysis free space: | 31,1528 cm³ | Equilibration interval: | 5 to 20 s
Low pressure dose: | 12,0000 cm³/g STP | Sample density: | 1,000 g/cm³
Automatic degas: | No
Comments: masse humide: 0.1143 g perte a 300 C: 16.43 % repertoire: Valtchev ; sous repertoire: Ana
t-Plot
Harkins and Jura
TFN2-017 : K-31-R |  | Not Fitted
Thickness (Å) | Quantity Adsorbed (cm³/g STP) | Thickness (Å) | Quantity Adsorbed (cm³/g STP)
3.4185 | 14.0875 | 5.0088 | 17.655
3.5919 | 14.5226 | 5.341 | 18.2943
3.7514 | 14.9098 | 5.6872 | 18.9312
3.8957 | 15.2605 | 6.0578 | 19.5672
4.034 | 15.5821 | 6.4564 | 20.2075
4.1686 | 15.8912 | 6.8962 | 20.8871
4.3003 | 16.1899 | 7.3888 | 21.6141
4.3643 | 16.3351 | 7.9461 | 22.4139
4.682 | 16.9985 | 8.5946 | 23.302

## BJH Adsorption Pore Distributio
Flex 6.01 | Flex Version 6.01 | Page 1
3Flex Serial # 1131 Unit 1 Port 3
Sample: | K-31-R
Operator: | ML
Submitter:
File: | C:\Users\Public\Documents\Micromeritics\Flex\data\Valtchev\Ana\TFN2-017.SMP
Started: | 21/06/2023 09:07:08 | Analysis adsorptive: | N2
Completed: | 22/06/2023 08:45:07 | Analysis bath temp.: | 77,355 K
Report time: | 22/06/2023 08:52:03 | Thermal correction: | No
Sample mass: | 0,0955 g | Ambient free space: | 14,5467 cm³ Measured
Analysis free space: | 31,1528 cm³ | Equilibration interval: | 5 to 20 s
Low pressure dose: | 12,0000 cm³/g STP | Sample density: | 1,000 g/cm³
Automatic degas: | No
Comments: masse humide: 0.1143 g perte a 300 C: 16.43 % repertoire: Valtchev ; sous repertoire: Ana
BJH Adsorption Pore Distribution Report
Faas Correction
Harkins and Jura
t = [ 13.99 / ( 0.034 - log(p/p°) ) ] ^ 0.5
Width range: | 17,000 to 3 000,000 Å
Adsorbate property factor: | 9,53000 Å
Density conversion factor: | 0,0015505
Fraction of pores open at both ends: | 0,00
Pore Width Range (Å) | Average Width (Å) | Incremental Pore Volume (cm³/g) | Cumulative Pore Volume (cm³/g) | Incremental Pore Area (m²/g) | Cumulative Pore Area (m²/g)
938.4 - 800.5 | 858.1836 | 0.0014648 | 0.0014648 | 0.068274 | 0.068274
800.5 - 697.2 | 741.4594 | 0.0014119 | 0.0028767 | 0.076169 | 0.14444
697.2 - 611.6 | 648.5538 | 0.0013682 | 0.0042449 | 0.084387 | 0.22883
611.6 - 551.4 | 578.2067 | 0.0013306 | 0.0055756 | 0.092053 | 0.32088
551.4 - 475.9 | 507.8654 | 0.0017129 | 0.0072885 | 0.13491 | 0.45579
475.9 - 397.6 | 429.4421 | 0.0020628 | 0.0093513 | 0.19214 | 0.64793
397.6 - 336.3 | 361.5839 | 0.001931 | 0.011282 | 0.21361 | 0.86154
336.3 - 289.4 | 309.0951 | 0.0017779 | 0.01306 | 0.23008 | 1.0916
289.4 - 255.6 | 270.2358 | 0.0015737 | 0.014634 | 0.23294 | 1.3246
255.6 - 226.2 | 238.9435 | 0.0015152 | 0.016149 | 0.25364 | 1.5782
226.2 - 205.7 | 214.8545 | 0.001286 | 0.017435 | 0.23941 | 1.8176
205.7 - 173.1 | 186.3354 | 0.0021729 | 0.019608 | 0.46646 | 2.2841
173.1 - 149.3 | 159.2429 | 0.00184 | 0.021448 | 0.46218 | 2.7463
149.3 - 131.5 | 139.1261 | 0.0015555 | 0.023003 | 0.44723 | 3.1935
131.5 - 117.1 | 123.3826 | 0.0013874 | 0.024391 | 0.44978 | 3.6433
117.1 - 105.8 | 110.8163 | 0.0012443 | 0.025635 | 0.44913 | 4.0924
105.8 - 96.3 | 100.5403 | 0.0011365 | 0.026772 | 0.45215 | 4.5445
96.3 - 88.3 | 91.9256 | 0.0010336 | 0.027805 | 0.44977 | 4.9943
88.3 - 81.6 | 84.6558 | 0.00092451 | 0.02873 | 0.43683 | 5.4311
81.6 - 75.7 | 78.3676 | 0.00086305 | 0.029593 | 0.44051 | 5.8717
75.7 - 70.5 | 72.8469 | 0.00084581 | 0.030439 | 0.46443 | 6.3361
70.5 - 60.0 | 64.2926 | 0.0017965 | 0.032235 | 1.1177 | 7.4538
60.0 - 52.0 | 55.3671 | 0.0016392 | 0.033874 | 1.1842 | 8.638
52.0 - 45.6 | 48.3276 | 0.0014942 | 0.035368 | 1.2368 | 9.8748
45.6 - 40.4 | 42.6086 | 0.0014114 | 0.03678 | 1.325 | 11.1997
40.4 - 36.0 | 37.8573 | 0.0013369 | 0.038117 | 1.4126 | 12.6123
36.0 - 32.1 | 33.7966 | 0.0013574 | 0.039474 | 1.6066 | 14.2189
32.1 - 28.8 | 30.2642 | 0.0013919 | 0.040866 | 1.8397 | 16.0586
28.8 - 25.8 | 27.1245 | 0.0014008 | 0.042267 | 2.0658 | 18.1244
25.8 - 23.1 | 24.2557 | 0.0014364 | 0.043703 | 2.3688 | 20.4933
23.1 - 20.5 | 21.6269 | 0.0014357 | 0.045139 | 2.6555 | 23.1487
20.5 - 20.1 | 20.2944 | 0.00032985 | 0.045469 | 0.65014 | 23.7989
20.1 - 19.1 | 19.5342 | 0.00066548 | 0.046134 | 1.3627 | 25.1616
19.1 - 18.1 | 18.5503 | 0.00067792 | 0.046812 | 1.4618 | 26.6233
18.1 - 17.1 | 17.57 | 0.00069312 | 0.047506 | 1.578 | 28.2013

## BJH Adsorption Cumulative Pore
Flex 6.01 | Flex Version 6.01 | Page 1
3Flex Serial # 1131 Unit 1 Port 3
Sample: | K-31-R
Operator: | ML
Submitter:
File: | C:\Users\Public\Documents\Micromeritics\Flex\data\Valtchev\Ana\TFN2-017.SMP
Started: | 21/06/2023 09:07:08 | Analysis adsorptive: | N2
Completed: | 22/06/2023 08:45:07 | Analysis bath temp.: | 77,355 K
Report time: | 22/06/2023 08:52:03 | Thermal correction: | No
Sample mass: | 0,0955 g | Ambient free space: | 14,5467 cm³ Measured
Analysis free space: | 31,1528 cm³ | Equilibration interval: | 5 to 20 s
Low pressure dose: | 12,0000 cm³/g STP | Sample density: | 1,000 g/cm³
Automatic degas: | No
Comments: masse humide: 0.1143 g perte a 300 C: 16.43 % repertoire: Valtchev ; sous repertoire: Ana
BJH Adsorption Cumulative Pore Volume (Larger)
Harkins and Jura : Faas Correction
TFN2-017 : K-31-R
Pore Width (Å) | Pore Volume (cm³/g)
800.4595 | 0.0014648
697.1926 | 0.0028767
611.5597 | 0.0042449
551.3642 | 0.0055756
475.9458 | 0.0072885
397.649 | 0.0093513
336.3338 | 0.011282
289.3576 | 0.01306
255.5951 | 0.014634
226.1627 | 0.016149
205.6555 | 0.017435
173.0773 | 0.019608
149.2521 | 0.021448
131.4755 | 0.023003
117.1231 | 0.024391
105.7916 | 0.025635
96.2885 | 0.026772
88.3331 | 0.027805
81.5837 | 0.02873
75.6577 | 0.029593
70.4573 | 0.030439
60.0237 | 0.032235
52.0222 | 0.033874
45.6089 | 0.035368
40.3577 | 0.03678
35.9552 | 0.038117
32.1442 | 0.039474
28.8183 | 0.040866
25.8258 | 0.042267
23.0646 | 0.043703
20.5457 | 0.045139
20.0576 | 0.045469
19.0723 | 0.046134
18.0927 | 0.046812
17.1153 | 0.047506

## BJH Adsorption dV-dw Pore Volum
Flex 6.01 | Flex Version 6.01 | Page 1
3Flex Serial # 1131 Unit 1 Port 3
Sample: | K-31-R
Operator: | ML
Submitter:
File: | C:\Users\Public\Documents\Micromeritics\Flex\data\Valtchev\Ana\TFN2-017.SMP
Started: | 21/06/2023 09:07:08 | Analysis adsorptive: | N2
Completed: | 22/06/2023 08:45:07 | Analysis bath temp.: | 77,355 K
Report time: | 22/06/2023 08:52:03 | Thermal correction: | No
Sample mass: | 0,0955 g | Ambient free space: | 14,5467 cm³ Measured
Analysis free space: | 31,1528 cm³ | Equilibration interval: | 5 to 20 s
Low pressure dose: | 12,0000 cm³/g STP | Sample density: | 1,000 g/cm³
Automatic degas: | No
Comments: masse humide: 0.1143 g perte a 300 C: 16.43 % repertoire: Valtchev ; sous repertoire: Ana
BJH Adsorption dV/dw Pore Volume
Harkins and Jura : Faas Correction
TFN2-017 : K-31-R
Pore Width (Å) | dV/dw Pore Volume (cm³/g·Å)
858.1836 | 1.0617e-05
741.4594 | 1.3672e-05
648.5538 | 1.5978e-05
578.2067 | 2.2105e-05
507.8654 | 2.2711e-05
429.4421 | 2.6346e-05
361.5839 | 3.1492e-05
309.0951 | 3.7847e-05
270.2358 | 4.6611e-05
238.9435 | 5.148e-05
214.8545 | 6.2708e-05
186.3354 | 6.6699e-05
159.2429 | 7.7227e-05
139.1261 | 8.7504e-05
123.3826 | 9.6664e-05
110.8163 | 0.00010981
100.5403 | 0.00011959
91.9256 | 0.00012993
84.6558 | 0.00013698
78.3676 | 0.00014564
72.8469 | 0.00016264
64.2926 | 0.00017218
55.3671 | 0.00020486
48.3276 | 0.00023299
42.6086 | 0.00026878
37.8573 | 0.00030367
33.7966 | 0.0003562
30.2642 | 0.0004185
27.1245 | 0.00046812
24.2557 | 0.00052023
21.6269 | 0.00056997
20.2944 | 0.00067586
19.5342 | 0.00067541
18.5503 | 0.00069204
17.57 | 0.0007091

## BJH Adsorption dV-dlog(w) Pore
Flex 6.01 | Flex Version 6.01 | Page 1
3Flex Serial # 1131 Unit 1 Port 3
Sample: | K-31-R
Operator: | ML
Submitter:
File: | C:\Users\Public\Documents\Micromeritics\Flex\data\Valtchev\Ana\TFN2-017.SMP
Started: | 21/06/2023 09:07:08 | Analysis adsorptive: | N2
Completed: | 22/06/2023 08:45:07 | Analysis bath temp.: | 77,355 K
Report time: | 22/06/2023 08:52:03 | Thermal correction: | No
Sample mass: | 0,0955 g | Ambient free space: | 14,5467 cm³ Measured
Analysis free space: | 31,1528 cm³ | Equilibration interval: | 5 to 20 s
Low pressure dose: | 12,0000 cm³/g STP | Sample density: | 1,000 g/cm³
Automatic degas: | No
Comments: masse humide: 0.1143 g perte a 300 C: 16.43 % repertoire: Valtchev ; sous repertoire: Ana
BJH Adsorption dV/dlog(w) Pore Volume
Harkins and Jura : Faas Correction
TFN2-017 : K-31-R
Pore Width (Å) | dV/dlog(w) Pore Volume (cm³/g)
858.1836 | 0.02121
741.4594 | 0.023537
648.5538 | 0.024041
578.2067 | 0.02957
507.8654 | 0.026813
429.4421 | 0.026427
361.5839 | 0.02655
309.0951 | 0.027212
270.2358 | 0.029206
238.9435 | 0.028517
214.8545 | 0.031152
186.3354 | 0.029011
159.2429 | 0.028606
139.1261 | 0.028243
123.3826 | 0.027635
110.8163 | 0.028156
100.5403 | 0.027803
91.9256 | 0.0276
84.6558 | 0.026782
78.3676 | 0.026352
72.8469 | 0.027349
64.2926 | 0.02581
55.3671 | 0.026381
48.3276 | 0.026151
42.6086 | 0.026568
37.8573 | 0.026651
33.7966 | 0.027897
30.2642 | 0.029344
27.1245 | 0.029421
24.2557 | 0.029251
21.6269 | 0.028585
20.2944 | 0.031592
19.5342 | 0.030421
18.5503 | 0.029604
17.57 | 0.028736

## BJH Adsorption Cumulative Por-1
Flex 6.01 | Flex Version 6.01 | Page 1
3Flex Serial # 1131 Unit 1 Port 3
Sample: | K-31-R
Operator: | ML
Submitter:
File: | C:\Users\Public\Documents\Micromeritics\Flex\data\Valtchev\Ana\TFN2-017.SMP
Started: | 21/06/2023 09:07:08 | Analysis adsorptive: | N2
Completed: | 22/06/2023 08:45:07 | Analysis bath temp.: | 77,355 K
Report time: | 22/06/2023 08:52:03 | Thermal correction: | No
Sample mass: | 0,0955 g | Ambient free space: | 14,5467 cm³ Measured
Analysis free space: | 31,1528 cm³ | Equilibration interval: | 5 to 20 s
Low pressure dose: | 12,0000 cm³/g STP | Sample density: | 1,000 g/cm³
Automatic degas: | No
Comments: masse humide: 0.1143 g perte a 300 C: 16.43 % repertoire: Valtchev ; sous repertoire: Ana
BJH Adsorption Cumulative Pore Area (Larger)
Harkins and Jura : Faas Correction
TFN2-017 : K-31-R
Pore Width (Å) | Pore Area (m²/g)
800.4595 | 0.068274
697.1926 | 0.14444
611.5597 | 0.22883
551.3642 | 0.32088
475.9458 | 0.45579
397.649 | 0.64793
336.3338 | 0.86154
289.3576 | 1.0916
255.5951 | 1.3246
226.1627 | 1.5782
205.6555 | 1.8176
173.0773 | 2.2841
149.2521 | 2.7463
131.4755 | 3.1935
117.1231 | 3.6433
105.7916 | 4.0924
96.2885 | 4.5445
88.3331 | 4.9943
81.5837 | 5.4311
75.6577 | 5.8717
70.4573 | 6.3361
60.0237 | 7.4538
52.0222 | 8.638
45.6089 | 9.8748
40.3577 | 11.1997
35.9552 | 12.6123
32.1442 | 14.2189
28.8183 | 16.0586
25.8258 | 18.1244
23.0646 | 20.4933
20.5457 | 23.1487
20.0576 | 23.7989
19.0723 | 25.1616
18.0927 | 26.6233
17.1153 | 28.2013

## BJH Adsorption dA-dw Pore Area
Flex 6.01 | Flex Version 6.01 | Page 1
3Flex Serial # 1131 Unit 1 Port 3
Sample: | K-31-R
Operator: | ML
Submitter:
File: | C:\Users\Public\Documents\Micromeritics\Flex\data\Valtchev\Ana\TFN2-017.SMP
Started: | 21/06/2023 09:07:08 | Analysis adsorptive: | N2
Completed: | 22/06/2023 08:45:07 | Analysis bath temp.: | 77,355 K
Report time: | 22/06/2023 08:52:03 | Thermal correction: | No
Sample mass: | 0,0955 g | Ambient free space: | 14,5467 cm³ Measured
Analysis free space: | 31,1528 cm³ | Equilibration interval: | 5 to 20 s
Low pressure dose: | 12,0000 cm³/g STP | Sample density: | 1,000 g/cm³
Automatic degas: | No
Comments: masse humide: 0.1143 g perte a 300 C: 16.43 % repertoire: Valtchev ; sous repertoire: Ana
BJH Adsorption dA/dw Pore Area
Harkins and Jura : Faas Correction
TFN2-017 : K-31-R
Pore Width (Å) | dA/dw Pore Area (m²/g·Å)
858.1836 | 0.00049484
741.4594 | 0.0007376
648.5538 | 0.00098546
578.2067 | 0.0015292
507.8654 | 0.0017888
429.4421 | 0.002454
361.5839 | 0.0034838
309.0951 | 0.0048978
270.2358 | 0.0068994
238.9435 | 0.0086179
214.8545 | 0.011674
186.3354 | 0.014318
159.2429 | 0.019399
139.1261 | 0.025158
123.3826 | 0.031338
110.8163 | 0.039635
100.5403 | 0.04758
91.9256 | 0.056537
84.6558 | 0.064722
78.3676 | 0.074335
72.8469 | 0.089307
64.2926 | 0.10712
55.3671 | 0.148
48.3276 | 0.19284
42.6086 | 0.25232
37.8573 | 0.32086
33.7966 | 0.42158
30.2642 | 0.55313
27.1245 | 0.69033
24.2557 | 0.85791
21.6269 | 1.0542
20.2944 | 1.3321
19.5342 | 1.383
18.5503 | 1.4922
17.57 | 1.6143

## BJH Adsorption dA-dlog(w) Pore
Flex 6.01 | Flex Version 6.01 | Page 1
3Flex Serial # 1131 Unit 1 Port 3
Sample: | K-31-R
Operator: | ML
Submitter:
File: | C:\Users\Public\Documents\Micromeritics\Flex\data\Valtchev\Ana\TFN2-017.SMP
Started: | 21/06/2023 09:07:08 | Analysis adsorptive: | N2
Completed: | 22/06/2023 08:45:07 | Analysis bath temp.: | 77,355 K
Report time: | 22/06/2023 08:52:03 | Thermal correction: | No
Sample mass: | 0,0955 g | Ambient free space: | 14,5467 cm³ Measured
Analysis free space: | 31,1528 cm³ | Equilibration interval: | 5 to 20 s
Low pressure dose: | 12,0000 cm³/g STP | Sample density: | 1,000 g/cm³
Automatic degas: | No
Comments: masse humide: 0.1143 g perte a 300 C: 16.43 % repertoire: Valtchev ; sous repertoire: Ana
BJH Adsorption dA/dlog(w) Pore Area
Harkins and Jura : Faas Correction
TFN2-017 : K-31-R
Pore Width (Å) | dA/dlog(w) Pore Area (m²/g)
858.1836 | 0.98858
741.4594 | 1.2698
648.5538 | 1.4827
578.2067 | 2.0456
507.8654 | 2.1118
429.4421 | 2.4615
361.5839 | 2.9371
309.0951 | 3.5215
270.2358 | 4.3231
238.9435 | 4.7739
214.8545 | 5.7996
186.3354 | 6.2277
159.2429 | 7.1856
139.1261 | 8.1203
123.3826 | 8.9593
110.8163 | 10.1632
100.5403 | 11.0615
91.9256 | 12.0096
84.6558 | 12.6545
78.3676 | 13.4506
72.8469 | 15.017
64.2926 | 16.0578
55.3671 | 19.0593
48.3276 | 21.6446
42.6086 | 24.9418
37.8573 | 28.159
33.7966 | 33.018
30.2642 | 38.7835
27.1245 | 43.386
24.2557 | 48.238
21.6269 | 52.8703
20.2944 | 62.268
19.5342 | 62.2922
18.5503 | 63.8348
17.57 | 65.4198

## BJH Desorption Pore Distributio
Flex 6.01 | Flex Version 6.01 | Page 1
3Flex Serial # 1131 Unit 1 Port 3
Sample: | K-31-R
Operator: | ML
Submitter:
File: | C:\Users\Public\Documents\Micromeritics\Flex\data\Valtchev\Ana\TFN2-017.SMP
Started: | 21/06/2023 09:07:08 | Analysis adsorptive: | N2
Completed: | 22/06/2023 08:45:07 | Analysis bath temp.: | 77,355 K
Report time: | 22/06/2023 08:52:03 | Thermal correction: | No
Sample mass: | 0,0955 g | Ambient free space: | 14,5467 cm³ Measured
Analysis free space: | 31,1528 cm³ | Equilibration interval: | 5 to 20 s
Low pressure dose: | 12,0000 cm³/g STP | Sample density: | 1,000 g/cm³
Automatic degas: | No
Comments: masse humide: 0.1143 g perte a 300 C: 16.43 % repertoire: Valtchev ; sous repertoire: Ana
BJH Desorption Pore Distribution Report
Faas Correction
Harkins and Jura
t = [ 13.99 / ( 0.034 - log(p/p°) ) ] ^ 0.5
Width range: | 17,000 to 3 000,000 Å
Adsorbate property factor: | 9,53000 Å
Density conversion factor: | 0,0015505
Fraction of pores open at both ends: | 0,00
Pore Width Range (Å) | Average Width (Å) | Incremental Pore Volume (cm³/g) | Cumulative Pore Volume (cm³/g) | Incremental Pore Area (m²/g) | Cumulative Pore Area (m²/g)
938.4 - 725.9 | 804.5355 | 0.00071744 | 0.00071744 | 0.03567 | 0.03567
725.9 - 629.7 | 670.7091 | 0.0011417 | 0.0018592 | 0.068092 | 0.10376
629.7 - 558.2 | 589.4308 | 0.001107 | 0.0029662 | 0.075123 | 0.17889
558.2 - 504.8 | 528.6557 | 0.0010505 | 0.0040167 | 0.079483 | 0.25837
504.8 - 410.3 | 447.3225 | 0.0019749 | 0.0059915 | 0.17659 | 0.43496
410.3 - 341.8 | 369.4487 | 0.0022668 | 0.0082583 | 0.24542 | 0.68038
341.8 - 294.9 | 314.6943 | 0.0021541 | 0.010412 | 0.2738 | 0.95419
294.9 - 258.4 | 274.0585 | 0.0020417 | 0.012454 | 0.298 | 1.2522
258.4 - 230.6 | 242.7879 | 0.0018283 | 0.014282 | 0.30122 | 1.5534
230.6 - 208.5 | 218.3666 | 0.0016034 | 0.015886 | 0.29371 | 1.8471
208.5 - 152.3 | 171.1268 | 0.0044733 | 0.020359 | 1.0456 | 2.8927
152.3 - 118.4 | 130.7135 | 0.0034392 | 0.023798 | 1.0524 | 3.9452
118.4 - 96.9 | 105.263 | 0.0024968 | 0.026295 | 0.9488 | 4.894
96.9 - 81.9 | 87.9979 | 0.0019871 | 0.028282 | 0.90327 | 5.7972
81.9 - 70.6 | 75.3304 | 0.0016951 | 0.029977 | 0.90008 | 6.6973
70.6 - 60.3 | 64.5361 | 0.0017265 | 0.031704 | 1.0701 | 7.7674
60.3 - 52.2 | 55.5631 | 0.0015746 | 0.033279 | 1.1336 | 8.901
52.2 - 45.7 | 48.4684 | 0.0014618 | 0.03474 | 1.2064 | 10.1073
45.7 - 40.5 | 42.7219 | 0.0017367 | 0.036477 | 1.6261 | 11.7334
40.5 - 36.0 | 37.9274 | 0.0016951 | 0.038172 | 1.7877 | 13.5211
36.0 - 32.2 | 33.8502 | 0.0013488 | 0.039521 | 1.5938 | 15.1149
32.2 - 28.9 | 30.3141 | 0.0012911 | 0.040812 | 1.7036 | 16.8186
28.9 - 25.9 | 27.1709 | 0.00132 | 0.042132 | 1.9433 | 18.7619
25.9 - 23.1 | 24.3133 | 0.0013643 | 0.043496 | 2.2446 | 21.0064
23.1 - 20.6 | 21.6725 | 0.0014123 | 0.044909 | 2.6067 | 23.6131
20.6 - 18.1 | 19.1617 | 0.001558 | 0.046467 | 3.2523 | 26.8654

## BJH Desorption Cumulative Pore
Flex 6.01 | Flex Version 6.01 | Page 1
3Flex Serial # 1131 Unit 1 Port 3
Sample: | K-31-R
Operator: | ML
Submitter:
File: | C:\Users\Public\Documents\Micromeritics\Flex\data\Valtchev\Ana\TFN2-017.SMP
Started: | 21/06/2023 09:07:08 | Analysis adsorptive: | N2
Completed: | 22/06/2023 08:45:07 | Analysis bath temp.: | 77,355 K
Report time: | 22/06/2023 08:52:03 | Thermal correction: | No
Sample mass: | 0,0955 g | Ambient free space: | 14,5467 cm³ Measured
Analysis free space: | 31,1528 cm³ | Equilibration interval: | 5 to 20 s
Low pressure dose: | 12,0000 cm³/g STP | Sample density: | 1,000 g/cm³
Automatic degas: | No
Comments: masse humide: 0.1143 g perte a 300 C: 16.43 % repertoire: Valtchev ; sous repertoire: Ana
BJH Desorption Cumulative Pore Volume (Larger)
Harkins and Jura : Faas Correction
TFN2-017 : K-31-R
Pore Width (Å) | Pore Volume (cm³/g)
725.9284 | 0.00071744
629.6689 | 0.0018592
558.1698 | 0.0029662
504.765 | 0.0040167
410.2524 | 0.0059915
341.7781 | 0.0082583
294.9368 | 0.010412
258.3554 | 0.012454
230.6096 | 0.014282
208.5262 | 0.015886
152.3163 | 0.020359
118.3562 | 0.023798
96.894 | 0.026295
81.9088 | 0.028282
70.6333 | 0.029977
60.2943 | 0.031704
52.1765 | 0.033279
45.7401 | 0.03474
40.4594 | 0.036477
36.0062 | 0.038172
32.1987 | 0.039521
28.865 | 0.040812
25.8715 | 0.042132
23.1283 | 0.043496
20.5806 | 0.044909
18.1271 | 0.046467

## BJH Desorption dV-dw Pore Volum
Flex 6.01 | Flex Version 6.01 | Page 1
3Flex Serial # 1131 Unit 1 Port 3
Sample: | K-31-R
Operator: | ML
Submitter:
File: | C:\Users\Public\Documents\Micromeritics\Flex\data\Valtchev\Ana\TFN2-017.SMP
Started: | 21/06/2023 09:07:08 | Analysis adsorptive: | N2
Completed: | 22/06/2023 08:45:07 | Analysis bath temp.: | 77,355 K
Report time: | 22/06/2023 08:52:03 | Thermal correction: | No
Sample mass: | 0,0955 g | Ambient free space: | 14,5467 cm³ Measured
Analysis free space: | 31,1528 cm³ | Equilibration interval: | 5 to 20 s
Low pressure dose: | 12,0000 cm³/g STP | Sample density: | 1,000 g/cm³
Automatic degas: | No
Comments: masse humide: 0.1143 g perte a 300 C: 16.43 % repertoire: Valtchev ; sous repertoire: Ana
BJH Desorption dV/dw Pore Volume
Harkins and Jura : Faas Correction
TFN2-017 : K-31-R
Pore Width (Å) | dV/dw Pore Volume (cm³/g·Å)
804.5355 | 3.3762e-06
670.7091 | 1.1861e-05
589.4308 | 1.5483e-05
528.6557 | 1.967e-05
447.3225 | 2.0895e-05
369.4487 | 3.3104e-05
314.6943 | 4.5987e-05
274.0585 | 5.5813e-05
242.7879 | 6.5894e-05
218.3666 | 7.2607e-05
171.1268 | 7.9582e-05
130.7135 | 0.00010127
105.263 | 0.00011634
87.9979 | 0.00013261
75.3304 | 0.00015033
64.5361 | 0.00016699
55.5631 | 0.00019397
48.4684 | 0.00022711
42.7219 | 0.00032887
37.9274 | 0.00038064
33.8502 | 0.00035424
30.3141 | 0.00038729
27.1709 | 0.00044098
24.3133 | 0.00049734
21.6725 | 0.00055435
19.1617 | 0.00063501

## BJH Desorption dV-dlog(w) Pore
Flex 6.01 | Flex Version 6.01 | Page 1
3Flex Serial # 1131 Unit 1 Port 3
Sample: | K-31-R
Operator: | ML
Submitter:
File: | C:\Users\Public\Documents\Micromeritics\Flex\data\Valtchev\Ana\TFN2-017.SMP
Started: | 21/06/2023 09:07:08 | Analysis adsorptive: | N2
Completed: | 22/06/2023 08:45:07 | Analysis bath temp.: | 77,355 K
Report time: | 22/06/2023 08:52:03 | Thermal correction: | No
Sample mass: | 0,0955 g | Ambient free space: | 14,5467 cm³ Measured
Analysis free space: | 31,1528 cm³ | Equilibration interval: | 5 to 20 s
Low pressure dose: | 12,0000 cm³/g STP | Sample density: | 1,000 g/cm³
Automatic degas: | No
Comments: masse humide: 0.1143 g perte a 300 C: 16.43 % repertoire: Valtchev ; sous repertoire: Ana
BJH Desorption dV/dlog(w) Pore Volume
Harkins and Jura : Faas Correction
TFN2-017 : K-31-R
Pore Width (Å) | dV/dlog(w) Pore Volume (cm³/g)
804.5355 | 0.006434
670.7091 | 0.01848
589.4308 | 0.021148
528.6557 | 0.024051
447.3225 | 0.021934
369.4487 | 0.028582
314.6943 | 0.03365
274.0585 | 0.035501
242.7879 | 0.037055
218.3666 | 0.036677
171.1268 | 0.032792
130.7135 | 0.031393
105.263 | 0.028734
87.9979 | 0.027234
75.3304 | 0.026353
64.5361 | 0.025119
55.5631 | 0.025073
48.4684 | 0.025565
42.7219 | 0.032597
37.9274 | 0.033472
33.8502 | 0.027787
30.3141 | 0.0272
27.1709 | 0.027762
24.3133 | 0.028027
21.6725 | 0.027864
19.1617 | 0.028261

## BJH Desorption Cumulative Por-1
Flex 6.01 | Flex Version 6.01 | Page 1
3Flex Serial # 1131 Unit 1 Port 3
Sample: | K-31-R
Operator: | ML
Submitter:
File: | C:\Users\Public\Documents\Micromeritics\Flex\data\Valtchev\Ana\TFN2-017.SMP
Started: | 21/06/2023 09:07:08 | Analysis adsorptive: | N2
Completed: | 22/06/2023 08:45:07 | Analysis bath temp.: | 77,355 K
Report time: | 22/06/2023 08:52:03 | Thermal correction: | No
Sample mass: | 0,0955 g | Ambient free space: | 14,5467 cm³ Measured
Analysis free space: | 31,1528 cm³ | Equilibration interval: | 5 to 20 s
Low pressure dose: | 12,0000 cm³/g STP | Sample density: | 1,000 g/cm³
Automatic degas: | No
Comments: masse humide: 0.1143 g perte a 300 C: 16.43 % repertoire: Valtchev ; sous repertoire: Ana
BJH Desorption Cumulative Pore Area (Larger)
Harkins and Jura : Faas Correction
TFN2-017 : K-31-R
Pore Width (Å) | Pore Area (m²/g)
725.9284 | 0.03567
629.6689 | 0.10376
558.1698 | 0.17889
504.765 | 0.25837
410.2524 | 0.43496
341.7781 | 0.68038
294.9368 | 0.95419
258.3554 | 1.2522
230.6096 | 1.5534
208.5262 | 1.8471
152.3163 | 2.8927
118.3562 | 3.9452
96.894 | 4.894
81.9088 | 5.7972
70.6333 | 6.6973
60.2943 | 7.7674
52.1765 | 8.901
45.7401 | 10.1073
40.4594 | 11.7334
36.0062 | 13.5211
32.1987 | 15.1149
28.865 | 16.8186
25.8715 | 18.7619
23.1283 | 21.0064
20.5806 | 23.6131
18.1271 | 26.8654

## BJH Desorption dA-dw Pore Area
Flex 6.01 | Flex Version 6.01 | Page 1
3Flex Serial # 1131 Unit 1 Port 3
Sample: | K-31-R
Operator: | ML
Submitter:
File: | C:\Users\Public\Documents\Micromeritics\Flex\data\Valtchev\Ana\TFN2-017.SMP
Started: | 21/06/2023 09:07:08 | Analysis adsorptive: | N2
Completed: | 22/06/2023 08:45:07 | Analysis bath temp.: | 77,355 K
Report time: | 22/06/2023 08:52:03 | Thermal correction: | No
Sample mass: | 0,0955 g | Ambient free space: | 14,5467 cm³ Measured
Analysis free space: | 31,1528 cm³ | Equilibration interval: | 5 to 20 s
Low pressure dose: | 12,0000 cm³/g STP | Sample density: | 1,000 g/cm³
Automatic degas: | No
Comments: masse humide: 0.1143 g perte a 300 C: 16.43 % repertoire: Valtchev ; sous repertoire: Ana
BJH Desorption dA/dw Pore Area
Harkins and Jura : Faas Correction
TFN2-017 : K-31-R
Pore Width (Å) | dA/dw Pore Area (m²/g·Å)
804.5355 | 0.00016786
670.7091 | 0.00070738
589.4308 | 0.0010507
528.6557 | 0.0014883
447.3225 | 0.0018685
369.4487 | 0.0035841
314.6943 | 0.0058453
274.0585 | 0.0081462
242.7879 | 0.010856
218.3666 | 0.0133
171.1268 | 0.018602
130.7135 | 0.030991
105.263 | 0.044208
87.9979 | 0.060277
75.3304 | 0.079826
64.5361 | 0.1035
55.5631 | 0.13964
48.4684 | 0.18743
42.7219 | 0.30792
37.9274 | 0.40144
33.8502 | 0.4186
30.3141 | 0.51103
27.1709 | 0.64919
24.3133 | 0.81822
21.6725 | 1.0231
19.1617 | 1.3256

## BJH Desorption dA-dlog(w) Pore
Flex 6.01 | Flex Version 6.01 | Page 1
3Flex Serial # 1131 Unit 1 Port 3
Sample: | K-31-R
Operator: | ML
Submitter:
File: | C:\Users\Public\Documents\Micromeritics\Flex\data\Valtchev\Ana\TFN2-017.SMP
Started: | 21/06/2023 09:07:08 | Analysis adsorptive: | N2
Completed: | 22/06/2023 08:45:07 | Analysis bath temp.: | 77,355 K
Report time: | 22/06/2023 08:52:03 | Thermal correction: | No
Sample mass: | 0,0955 g | Ambient free space: | 14,5467 cm³ Measured
Analysis free space: | 31,1528 cm³ | Equilibration interval: | 5 to 20 s
Low pressure dose: | 12,0000 cm³/g STP | Sample density: | 1,000 g/cm³
Automatic degas: | No
Comments: masse humide: 0.1143 g perte a 300 C: 16.43 % repertoire: Valtchev ; sous repertoire: Ana
BJH Desorption dA/dlog(w) Pore Area
Harkins and Jura : Faas Correction
TFN2-017 : K-31-R
Pore Width (Å) | dA/dlog(w) Pore Area (m²/g)
804.5355 | 0.31989
670.7091 | 1.1021
589.4308 | 1.4351
528.6557 | 1.8198
447.3225 | 1.9613
369.4487 | 3.0946
314.6943 | 4.2771
274.0585 | 5.1815
242.7879 | 6.1049
218.3666 | 6.7185
171.1268 | 7.665
130.7135 | 9.6065
105.263 | 10.919
87.9979 | 12.3792
75.3304 | 13.9935
64.5361 | 15.569
55.5631 | 18.0499
48.4684 | 21.0985
42.7219 | 30.5201
37.9274 | 35.3008
33.8502 | 32.8357
30.3141 | 35.891
27.1709 | 40.8699
24.3133 | 46.1103
21.6725 | 51.4275
19.1617 | 58.9941

## DFT Pore Size Pore Table
Flex 6.01 | Flex Version 6.01 | Page 1
3Flex Serial # 1131 Unit 1 Port 3
Sample: | K-31-R
Operator: | ML
Submitter:
File: | C:\Users\Public\Documents\Micromeritics\Flex\data\Valtchev\Ana\TFN2-017.SMP
Started: | 21/06/2023 09:07:08 | Analysis adsorptive: | N2
Completed: | 22/06/2023 08:45:07 | Analysis bath temp.: | 77,355 K
Report time: | 22/06/2023 08:52:03 | Thermal correction: | No
Sample mass: | 0,0955 g | Ambient free space: | 14,5467 cm³ Measured
Analysis free space: | 31,1528 cm³ | Equilibration interval: | 5 to 20 s
Low pressure dose: | 12,0000 cm³/g STP | Sample density: | 1,000 g/cm³
Automatic degas: | No
Comments: masse humide: 0.1143 g perte a 300 C: 16.43 % repertoire: Valtchev ; sous repertoire: Ana
Porosity Distribution by
Model: N2 - Cylindrical Pores - Oxide Surface
Method: Non-negative Regularization: 0,20000
Standard Deviation of Fit: 0,05148 cm³/g STP
Volume in Pores | < | 13,08 Å | : | 0,01246 cm³/g
Total Volume in Pores | <= | 248,29 Å | : | 0,04286 cm³/g
Area in Pores | > | 248,29 Å | : | 2,262 m²/g
Total Area in Pores | >= | 13,08 Å | : | 25,756 m²/g
Pore Table
Pore Width (Å) | Cumulative Pore Volume (cm³/g) | Incremental Pore Volume (cm³/g) | Cumulative Pore Area (m²/g) | Incremental Pore Area (m²/g)
13.083 | 0.012457 | 0 | 0 | 0
13.4405 | 0.012463 | 5.4572e-06 | 0.016241 | 0.016241
13.798 | 0.012478 | 1.5511e-05 | 0.061207 | 0.044966
14.1554 | 0.012495 | 1.7116e-05 | 0.10957 | 0.048366
14.5129 | 0.012504 | 8.6832e-06 | 0.13351 | 0.023932
14.8703 | 0.012506 | 1.6582e-06 | 0.13797 | 0.0044605
15.2278 | 0.012506 | 0 | 0.13797 | 0
15.5853 | 0.012506 | 0 | 0.13797 | 0
15.9427 | 0.012506 | 0 | 0.13797 | 0
16.3002 | 0.012506 | 0 | 0.13797 | 0
16.6576 | 0.012507 | 1.6787e-06 | 0.142 | 0.004031
17.0151 | 0.012513 | 5.0558e-06 | 0.15388 | 0.011886
17.3726 | 0.012515 | 2.1593e-06 | 0.15885 | 0.0049718
17.73 | 0.012515 | 0 | 0.15885 | 0
18.0875 | 0.012515 | 0 | 0.15885 | 0
18.4449 | 0.012517 | 1.8494e-06 | 0.16287 | 0.0040107
18.8024 | 0.012527 | 1.0848e-05 | 0.18594 | 0.023077
19.1599 | 0.012558 | 3.0198e-05 | 0.24899 | 0.063045
19.5173 | 0.012619 | 6.1244e-05 | 0.37451 | 0.12552
19.8748 | 0.012722 | 0.00010361 | 0.58303 | 0.20852
20.2322 | 0.012878 | 0.00015516 | 0.88979 | 0.30676
20.5897 | 0.01309 | 0.00021233 | 1.3023 | 0.4125
20.9472 | 0.013361 | 0.00027058 | 1.819 | 0.51669
21.3046 | 0.013686 | 0.00032505 | 2.4293 | 0.61028
21.6621 | 0.014056 | 0.00037066 | 3.1137 | 0.68444
22.377 | 0.014466 | 0.00040968 | 3.846 | 0.73233
23.0919 | 0.014898 | 0.00043192 | 4.5942 | 0.74817
23.8068 | 0.015332 | 0.00043405 | 5.3235 | 0.72928
24.5218 | 0.015748 | 0.00041618 | 6.0024 | 0.67887
25.2367 | 0.016131 | 0.00038296 | 6.6094 | 0.60699
25.9516 | 0.016474 | 0.00034298 | 7.138 | 0.52865
26.6665 | 0.01678 | 0.00030603 | 7.5971 | 0.45905
27.3814 | 0.01706 | 0.00028012 | 8.0063 | 0.40922
28.0964 | 0.017328 | 0.00026822 | 8.3881 | 0.38186
28.8113 | 0.017596 | 0.00026746 | 8.7594 | 0.37132
29.5262 | 0.01787 | 0.00027398 | 9.1306 | 0.37116
30.2411 | 0.018152 | 0.00028241 | 9.5042 | 0.37354
30.956 | 0.018438 | 0.00028594 | 9.8736 | 0.36948
31.671 | 0.018721 | 0.000283 | 10.2311 | 0.35742
32.3859 | 0.018999 | 0.00027752 | 10.5738 | 0.34277
33.1008 | 0.01927 | 0.00027155 | 10.902 | 0.32815
33.8157 | 0.019535 | 0.0002649 | 11.2153 | 0.31334
34.5306 | 0.019798 | 0.00026241 | 11.5193 | 0.30397
35.2456 | 0.020063 | 0.00026571 | 11.8208 | 0.30155
35.9605 | 0.020336 | 0.00027283 | 12.1243 | 0.30348
36.6754 | 0.020615 | 0.00027863 | 12.4282 | 0.30389
37.3903 | 0.020889 | 0.00027447 | 12.7218 | 0.29363
38.1052 | 0.021154 | 0.00026437 | 12.9993 | 0.27752
38.8202 | 0.021406 | 0.00025232 | 13.2593 | 0.25999
39.5351 | 0.021648 | 0.00024238 | 13.5046 | 0.24523
40.25 | 0.021885 | 0.00023654 | 13.7396 | 0.23507
40.9649 | 0.022119 | 0.0002345 | 13.9686 | 0.22898
41.6798 | 0.022355 | 0.00023547 | 14.1946 | 0.22598
42.3948 | 0.022593 | 0.00023821 | 14.4193 | 0.22476
43.1097 | 0.022834 | 0.00024127 | 14.6432 | 0.22386
43.8246 | 0.023077 | 0.00024304 | 14.865 | 0.22183
44.5395 | 0.023318 | 0.00024068 | 15.0812 | 0.21615
45.2544 | 0.023548 | 0.00023005 | 15.2845 | 0.20334
45.9694 | 0.023757 | 0.00020909 | 15.4665 | 0.18194
46.6843 | 0.023935 | 0.00017821 | 15.6192 | 0.15269
47.3992 | 0.024084 | 0.00014839 | 15.7444 | 0.12523
48.1141 | 0.024226 | 0.00014249 | 15.8628 | 0.11846
48.829 | 0.024401 | 0.00017437 | 16.0057 | 0.14284
49.544 | 0.024648 | 0.00024791 | 16.2058 | 0.20015
50.2589 | 0.025004 | 0.00035589 | 16.4891 | 0.28324
52.0462 | 0.025481 | 0.0004765 | 16.8553 | 0.36622
54.9059 | 0.026035 | 0.00055433 | 17.2591 | 0.40384
57.7655 | 0.026616 | 0.0005806 | 17.6612 | 0.40204
60.9827 | 0.027223 | 0.0006077 | 18.0598 | 0.3986
64.1998 | 0.027856 | 0.00063287 | 18.4541 | 0.39432
67.417 | 0.028491 | 0.00063491 | 18.8308 | 0.3767
70.9916 | 0.0291 | 0.00060865 | 19.1737 | 0.34294
74.5662 | 0.029673 | 0.00057269 | 19.481 | 0.30721
78.4982 | 0.030251 | 0.00057824 | 19.7756 | 0.29465
82.7877 | 0.030816 | 0.00056473 | 20.0485 | 0.27286
87.0773 | 0.03133 | 0.00051426 | 20.2847 | 0.23623
91.3668 | 0.031859 | 0.00052939 | 20.5165 | 0.23176
96.3712 | 0.03247 | 0.00061045 | 20.7698 | 0.25338
101.3757 | 0.033073 | 0.00060284 | 21.0077 | 0.23786
106.38 | 0.033581 | 0.00050814 | 21.1988 | 0.19107
112.0995 | 0.034094 | 0.00051377 | 21.3821 | 0.18333
117.8188 | 0.034733 | 0.00063826 | 21.5988 | 0.21669
123.8956 | 0.035392 | 0.00065946 | 21.8117 | 0.21291
130.3299 | 0.035926 | 0.00053433 | 21.9757 | 0.16399
136.7642 | 0.036388 | 0.00046117 | 22.1106 | 0.13488
143.9134 | 0.036842 | 0.00045413 | 22.2368 | 0.12622
151.0626 | 0.037354 | 0.00051239 | 22.3725 | 0.13568
158.9267 | 0.038021 | 0.00066691 | 22.5403 | 0.16785
167.1483 | 0.038697 | 0.00067636 | 22.7022 | 0.16186
175.7273 | 0.03922 | 0.00052287 | 22.8212 | 0.11902
184.6638 | 0.039683 | 0.00046312 | 22.9215 | 0.10032
193.9578 | 0.040136 | 0.00045309 | 23.0149 | 0.09344
203.9667 | 0.040601 | 0.00046452 | 23.106 | 0.091097
214.333 | 0.041102 | 0.0005008 | 23.1995 | 0.093462
225.0568 | 0.041622 | 0.00052011 | 23.2919 | 0.09244
236.4955 | 0.042091 | 0.00046877 | 23.3712 | 0.079286
248.2917 | 0.042859 | 0.00076788 | 23.4949 | 0.12371

## DFT Pore Size Isotherm Table
Flex 6.01 | Flex Version 6.01 | Page 1
3Flex Serial # 1131 Unit 1 Port 3
Sample: | K-31-R
Operator: | ML
Submitter:
File: | C:\Users\Public\Documents\Micromeritics\Flex\data\Valtchev\Ana\TFN2-017.SMP
Started: | 21/06/2023 09:07:08 | Analysis adsorptive: | N2
Completed: | 22/06/2023 08:45:07 | Analysis bath temp.: | 77,355 K
Report time: | 22/06/2023 08:52:03 | Thermal correction: | No
Sample mass: | 0,0955 g | Ambient free space: | 14,5467 cm³ Measured
Analysis free space: | 31,1528 cm³ | Equilibration interval: | 5 to 20 s
Low pressure dose: | 12,0000 cm³/g STP | Sample density: | 1,000 g/cm³
Automatic degas: | No
Comments: masse humide: 0.1143 g perte a 300 C: 16.43 % repertoire: Valtchev ; sous repertoire: Ana
Porosity Distribution by
Model: N2 - Cylindrical Pores - Oxide Surface
Method: Non-negative Regularization: 0,20000
Standard Deviation of Fit: 0,05148 cm³/g STP
Isotherm Table
Relative Pressure (p/p°) | Experimental Quantity Adsorbed (cm³/g STP) | Fitted Quantity Adsorbed (cm³/g STP) | Absolute Residual (cm³/g STP) | Relative Residual
0.0015849 | 10.4556 | 10.2381 | 0.21748 | 0.020801
0.0019953 | 10.5337 | 10.4246 | 0.10902 | 0.01035
0.0025119 | 10.6312 | 10.6143 | 0.01681 | 0.0015812
0.0031623 | 10.7524 | 10.8075 | -0.055134 | -0.0051276
0.0039811 | 10.9022 | 11.0043 | -0.10214 | -0.0093691
0.0050119 | 11.0851 | 11.205 | -0.11989 | -0.010815
0.0063096 | 11.3044 | 11.4108 | -0.10634 | -0.0094067
0.0079433 | 11.5588 | 11.6224 | -0.063602 | -0.0055024
0.01 | 11.8364 | 11.8409 | -0.0045582 | -0.00038511
0.012356 | 12.0817 | 12.0465 | 0.035245 | 0.0029172
0.015186 | 12.2741 | 12.2526 | 0.021434 | 0.0017463
0.018486 | 12.4666 | 12.454 | 0.012598 | 0.0010105
0.022295 | 12.6632 | 12.6525 | 0.010676 | 0.00084305
0.026653 | 12.8522 | 12.8472 | 0.00499 | 0.00038826
0.031598 | 13.028 | 13.0439 | -0.015898 | -0.0012203
0.037162 | 13.2242 | 13.2393 | -0.01503 | -0.0011366
0.043374 | 13.4323 | 13.4356 | -0.003369 | -0.00025081
0.050259 | 13.6286 | 13.6323 | -0.0036853 | -0.00027041
0.057835 | 13.8262 | 13.8286 | -0.0023674 | -0.00017122
0.066116 | 14.0291 | 14.0267 | 0.0024028 | 0.00017127
0.075109 | 14.23 | 14.218 | 0.012095 | 0.00084995
0.084816 | 14.4378 | 14.424 | 0.01379 | 0.00095516
0.095232 | 14.6416 | 14.6466 | -0.0049182 | -0.0003359
0.10635 | 14.85 | 14.8471 | 0.0029943 | 0.00020164
0.11815 | 15.0634 | 15.0508 | 0.012641 | 0.00083919
0.13061 | 15.2793 | 15.2622 | 0.01711 | 0.0011198
0.14371 | 15.4926 | 15.481 | 0.011677 | 0.00075374
0.15741 | 15.7074 | 15.698 | 0.0094389 | 0.00060092
0.17169 | 15.9254 | 15.9408 | -0.015427 | -0.00096871
0.18649 | 16.146 | 16.1441 | 0.0018421 | 0.00011409
0.20179 | 16.3707 | 16.3839 | -0.013151 | -0.00080331
0.21754 | 16.5885 | 16.5863 | 0.0022203 | 0.00013385
0.23369 | 16.8023 | 16.7865 | 0.015717 | 0.00093543
0.2502 | 17.017 | 17.0282 | -0.011225 | -0.00065964
0.26701 | 17.2358 | 17.2228 | 0.013071 | 0.00075838
0.28409 | 17.4573 | 17.4583 | -0.0009878 | -5.6584e-05
0.30138 | 17.6793 | 17.697 | -0.017696 | -0.0010009
0.31884 | 17.9019 | 17.8867 | 0.01521 | 0.00084965
0.33642 | 18.1259 | 18.1239 | 0.0020835 | 0.00011495
0.35407 | 18.3513 | 18.353 | -0.0016868 | -9.1918e-05
0.37176 | 18.5774 | 18.5774 | -4.6741e-05 | -2.516e-06
0.38944 | 18.8033 | 18.8025 | 0.00080119 | 4.2609e-05
0.40707 | 19.0283 | 19.0304 | -0.0020365 | -0.00010702
0.42461 | 19.251 | 19.2552 | -0.0041984 | -0.00021809
0.44203 | 19.4718 | 19.4607 | 0.011167 | 0.00057351
0.45931 | 19.6916 | 19.6862 | 0.0054269 | 0.0002756
0.47639 | 19.9109 | 19.9478 | -0.036906 | -0.0018535
0.49327 | 20.129 | 20.1788 | -0.049865 | -0.0024773
0.50991 | 20.3467 | 20.2838 | 0.06293 | 0.0030929
0.52629 | 20.5685 | 20.5374 | 0.031073 | 0.0015107
0.54239 | 20.7908 | 20.8019 | -0.011099 | -0.00053385
0.5582 | 21.0114 | 21.0785 | -0.067141 | -0.0031955
0.57369 | 21.2333 | 21.1741 | 0.059207 | 0.0027884
0.58885 | 21.4559 | 21.4582 | -0.0022884 | -0.00010665
0.60368 | 21.6782 | 21.746 | -0.067777 | -0.0031265
0.61815 | 21.9043 | 21.8334 | 0.070892 | 0.0032365
0.63227 | 22.1325 | 22.1129 | 0.019631 | 0.00088698
0.64603 | 22.3598 | 22.3837 | -0.023883 | -0.0010681
0.65942 | 22.5838 | 22.6593 | -0.075482 | -0.0033423
0.67244 | 22.8072 | 22.7368 | 0.070425 | 0.0030878
0.68508 | 23.0335 | 23.0088 | 0.024699 | 0.0010723
0.69736 | 23.2657 | 23.2661 | -0.00032649 | -1.4033e-05
0.70926 | 23.5057 | 23.5313 | -0.025683 | -0.0010926
0.72079 | 23.7473 | 23.8305 | -0.083248 | -0.0035056
0.73195 | 23.9845 | 23.8988 | 0.08568 | 0.0035723
0.74276 | 24.2197 | 24.1966 | 0.02311 | 0.00095419
0.7532 | 24.4613 | 24.4606 | 0.00072841 | 2.9778e-05
0.76329 | 24.7065 | 24.7297 | -0.023174 | -0.00093799
0.77303 | 24.9567 | 25.0518 | -0.095109 | -0.0038109
0.78243 | 25.2084 | 25.1124 | 0.096009 | 0.0038086
0.7915 | 25.462 | 25.4439 | 0.018106 | 0.00071111
0.80023 | 25.7176 | 25.7258 | -0.0081359 | -0.00031635
0.80865 | 25.9773 | 25.9787 | -0.0013365 | -5.1447e-05
0.81675 | 26.238 | 26.2305 | 0.0075192 | 0.00028658
0.82455 | 26.4965 | 26.5097 | -0.013226 | -0.00049918
0.83205 | 26.7562 | 26.8603 | -0.10403 | -0.003888
0.83927 | 27.0152 | 26.9101 | 0.10508 | 0.0038896
0.8462 | 27.2787 | 27.2669 | 0.011763 | 0.00043121
0.85286 | 27.549 | 27.556 | -0.0069823 | -0.00025345
0.85926 | 27.8191 | 27.8194 | -0.00030945 | -1.1124e-05
0.8654 | 28.0829 | 28.0819 | 0.0010334 | 3.6799e-05
0.87129 | 28.3503 | 28.3509 | -0.000683 | -2.4092e-05
0.87695 | 28.635 | 28.6402 | -0.0051807 | -0.00018092
0.88237 | 28.9398 | 28.94 | -0.00016295 | -5.6308e-06
0.88757 | 29.2358 | 29.216 | 0.019799 | 0.00067723
0.89255 | 29.5195 | 29.6425 | -0.12296 | -0.0041655
0.89733 | 29.7913 | 29.6848 | 0.10654 | 0.0035762

## DFT Pore Size Cumulative Area G
Flex 6.01 | Flex Version 6.01 | Page 1
3Flex Serial # 1131 Unit 1 Port 3
Sample: | K-31-R
Operator: | ML
Submitter:
File: | C:\Users\Public\Documents\Micromeritics\Flex\data\Valtchev\Ana\TFN2-017.SMP
Started: | 21/06/2023 09:07:08 | Analysis adsorptive: | N2
Completed: | 22/06/2023 08:45:07 | Analysis bath temp.: | 77,355 K
Report time: | 22/06/2023 08:52:03 | Thermal correction: | No
Sample mass: | 0,0955 g | Ambient free space: | 14,5467 cm³ Measured
Analysis free space: | 31,1528 cm³ | Equilibration interval: | 5 to 20 s
Low pressure dose: | 12,0000 cm³/g STP | Sample density: | 1,000 g/cm³
Automatic degas: | No
Comments: masse humide: 0.1143 g perte a 300 C: 16.43 % repertoire: Valtchev ; sous repertoire: Ana
Cumulative Surface Area vs. Pore Width
TFN2-017 : K-31-R
Pore Width (Å) | Cumulative Surface Area (m²/g)
13.083 | 0
13.4405 | 0.016241
13.798 | 0.061207
14.1554 | 0.10957
14.5129 | 0.13351
14.8703 | 0.13797
15.2278 | 0.13797
15.5853 | 0.13797
15.9427 | 0.13797
16.3002 | 0.13797
16.6576 | 0.142
17.0151 | 0.15388
17.3726 | 0.15885
17.73 | 0.15885
18.0875 | 0.15885
18.4449 | 0.16287
18.8024 | 0.18594
19.1599 | 0.24899
19.5173 | 0.37451
19.8748 | 0.58303
20.2322 | 0.88979
20.5897 | 1.3023
20.9472 | 1.819
21.3046 | 2.4293
21.6621 | 3.1137
22.377 | 3.846
23.0919 | 4.5942
23.8068 | 5.3235
24.5218 | 6.0024
25.2367 | 6.6094
25.9516 | 7.138
26.6665 | 7.5971
27.3814 | 8.0063
28.0964 | 8.3881
28.8113 | 8.7594
29.5262 | 9.1306
30.2411 | 9.5042
30.956 | 9.8736
31.671 | 10.2311
32.3859 | 10.5738
33.1008 | 10.902
33.8157 | 11.2153
34.5306 | 11.5193
35.2456 | 11.8208
35.9605 | 12.1243
36.6754 | 12.4282
37.3903 | 12.7218
38.1052 | 12.9993
38.8202 | 13.2593
39.5351 | 13.5046
40.25 | 13.7396
40.9649 | 13.9686
41.6798 | 14.1946
42.3948 | 14.4193
43.1097 | 14.6432
43.8246 | 14.865
44.5395 | 15.0812
45.2544 | 15.2845
45.9694 | 15.4665
46.6843 | 15.6192
47.3992 | 15.7444
48.1141 | 15.8628
48.829 | 16.0057
49.544 | 16.2058
50.2589 | 16.4891
52.0462 | 16.8553
54.9059 | 17.2591
57.7655 | 17.6612
60.9827 | 18.0598
64.1998 | 18.4541
67.417 | 18.8308
70.9916 | 19.1737
74.5662 | 19.481
78.4982 | 19.7756
82.7877 | 20.0485
87.0773 | 20.2847
91.3668 | 20.5165
96.3712 | 20.7698
101.3757 | 21.0077
106.38 | 21.1988
112.0995 | 21.3821
117.8188 | 21.5988
123.8956 | 21.8117
130.3299 | 21.9757
136.7642 | 22.1106
143.9134 | 22.2368
151.0626 | 22.3725
158.9267 | 22.5403
167.1483 | 22.7022
175.7273 | 22.8212
184.6638 | 22.9215
193.9578 | 23.0149
203.9667 | 23.106
214.333 | 23.1995
225.0568 | 23.2919
236.4955 | 23.3712
248.2917 | 23.4949

## DFT Pore Size Incremental Area
Flex 6.01 | Flex Version 6.01 | Page 1
3Flex Serial # 1131 Unit 1 Port 3
Sample: | K-31-R
Operator: | ML
Submitter:
File: | C:\Users\Public\Documents\Micromeritics\Flex\data\Valtchev\Ana\TFN2-017.SMP
Started: | 21/06/2023 09:07:08 | Analysis adsorptive: | N2
Completed: | 22/06/2023 08:45:07 | Analysis bath temp.: | 77,355 K
Report time: | 22/06/2023 08:52:03 | Thermal correction: | No
Sample mass: | 0,0955 g | Ambient free space: | 14,5467 cm³ Measured
Analysis free space: | 31,1528 cm³ | Equilibration interval: | 5 to 20 s
Low pressure dose: | 12,0000 cm³/g STP | Sample density: | 1,000 g/cm³
Automatic degas: | No
Comments: masse humide: 0.1143 g perte a 300 C: 16.43 % repertoire: Valtchev ; sous repertoire: Ana
Incremental Surface Area vs. Pore Width
TFN2-017 : K-31-R
Pore Width (Å) | Incremental Surface Area (m²/g)
13.083 | 0
13.4405 | 0.016241
13.798 | 0.044966
14.1554 | 0.048366
14.5129 | 0.023932
14.8703 | 0.0044605
15.2278 | 0
15.5853 | 0
15.9427 | 0
16.3002 | 0
16.6576 | 0.004031
17.0151 | 0.011886
17.3726 | 0.0049718
17.73 | 0
18.0875 | 0
18.4449 | 0.0040107
18.8024 | 0.023077
19.1599 | 0.063045
19.5173 | 0.12552
19.8748 | 0.20852
20.2322 | 0.30676
20.5897 | 0.4125
20.9472 | 0.51669
21.3046 | 0.61028
21.6621 | 0.68444
22.377 | 0.73233
23.0919 | 0.74817
23.8068 | 0.72928
24.5218 | 0.67887
25.2367 | 0.60699
25.9516 | 0.52865
26.6665 | 0.45905
27.3814 | 0.40922
28.0964 | 0.38186
28.8113 | 0.37132
29.5262 | 0.37116
30.2411 | 0.37354
30.956 | 0.36948
31.671 | 0.35742
32.3859 | 0.34277
33.1008 | 0.32815
33.8157 | 0.31334
34.5306 | 0.30397
35.2456 | 0.30155
35.9605 | 0.30348
36.6754 | 0.30389
37.3903 | 0.29363
38.1052 | 0.27752
38.8202 | 0.25999
39.5351 | 0.24523
40.25 | 0.23507
40.9649 | 0.22898
41.6798 | 0.22598
42.3948 | 0.22476
43.1097 | 0.22386
43.8246 | 0.22183
44.5395 | 0.21615
45.2544 | 0.20334
45.9694 | 0.18194
46.6843 | 0.15269
47.3992 | 0.12523
48.1141 | 0.11846
48.829 | 0.14284
49.544 | 0.20015
50.2589 | 0.28324
52.0462 | 0.36622
54.9059 | 0.40384
57.7655 | 0.40204
60.9827 | 0.3986
64.1998 | 0.39432
67.417 | 0.3767
70.9916 | 0.34294
74.5662 | 0.30721
78.4982 | 0.29465
82.7877 | 0.27286
87.0773 | 0.23623
91.3668 | 0.23176
96.3712 | 0.25338
101.3757 | 0.23786
106.38 | 0.19107
112.0995 | 0.18333
117.8188 | 0.21669
123.8956 | 0.21291
130.3299 | 0.16399
136.7642 | 0.13488
143.9134 | 0.12622
151.0626 | 0.13568
158.9267 | 0.16785
167.1483 | 0.16186
175.7273 | 0.11902
184.6638 | 0.10032
193.9578 | 0.09344
203.9667 | 0.091097
214.333 | 0.093462
225.0568 | 0.09244
236.4955 | 0.079286
248.2917 | 0.12371

## DFT Pore Size dA-dlog(W) Area G
Flex 6.01 | Flex Version 6.01 | Page 1
3Flex Serial # 1131 Unit 1 Port 3
Sample: | K-31-R
Operator: | ML
Submitter:
File: | C:\Users\Public\Documents\Micromeritics\Flex\data\Valtchev\Ana\TFN2-017.SMP
Started: | 21/06/2023 09:07:08 | Analysis adsorptive: | N2
Completed: | 22/06/2023 08:45:07 | Analysis bath temp.: | 77,355 K
Report time: | 22/06/2023 08:52:03 | Thermal correction: | No
Sample mass: | 0,0955 g | Ambient free space: | 14,5467 cm³ Measured
Analysis free space: | 31,1528 cm³ | Equilibration interval: | 5 to 20 s
Low pressure dose: | 12,0000 cm³/g STP | Sample density: | 1,000 g/cm³
Automatic degas: | No
Comments: masse humide: 0.1143 g perte a 300 C: 16.43 % repertoire: Valtchev ; sous repertoire: Ana
dA/dlog(W) Surface Area vs. Pore Width
TFN2-017 : K-31-R
Pore Width (Å) | dA/dlog(W) Surface Area (m²/g)
13.083 | 0
13.4405 | 1.4058
13.798 | 3.9957
14.1554 | 4.4092
14.5129 | 2.2369
14.8703 | 0.42718
15.2278 | 0
15.5853 | 0
15.9427 | 0
16.3002 | 0
16.6576 | 0.43246
17.0151 | 1.3025
17.3726 | 0.5563
17.73 | 0
18.0875 | 0
18.4449 | 0.47647
18.8024 | 2.7947
19.1599 | 7.78
19.5173 | 15.7785
19.8748 | 26.6931
20.2322 | 39.9749
20.5897 | 54.7038
20.9472 | 69.7114
21.3046 | 83.7437
21.6621 | 64.182
22.377 | 52.7617
23.0919 | 55.6265
23.8068 | 55.9016
24.5218 | 53.6013
25.2367 | 49.3238
25.9516 | 44.175
26.6665 | 39.417
27.3814 | 36.0801
28.0964 | 34.5473
28.8113 | 34.4494
29.5262 | 35.2897
30.2411 | 36.3761
30.956 | 36.8318
31.671 | 36.4523
32.3859 | 35.7476
33.1008 | 34.9783
33.8157 | 34.1214
34.5306 | 33.8012
35.2456 | 34.2263
35.9605 | 35.1439
36.6754 | 35.8917
37.3903 | 35.3557
38.1052 | 34.0551
38.8202 | 32.5027
39.5351 | 31.222
40.25 | 30.4705
40.9649 | 30.2083
41.6798 | 30.3325
42.3948 | 30.6859
43.1097 | 31.0796
43.8246 | 31.3078
44.5395 | 31.0042
45.2544 | 29.6353
45.9694 | 26.9347
46.6843 | 22.9565
47.3992 | 19.116
48.1141 | 18.3556
48.829 | 22.4629
49.544 | 31.9358
50.2589 | 26.4735
52.0462 | 19.0708
54.9059 | 17.8375
57.7655 | 17.638
60.9827 | 17.3816
64.1998 | 18.1034
67.417 | 17.2512
70.9916 | 15.6693
74.5662 | 14.0751
78.4982 | 12.9732
82.7877 | 12.115
87.0773 | 11.0331
91.3668 | 10.5245
96.3712 | 11.2249
101.3757 | 11.0858
106.38 | 8.7505
112.0995 | 8.2664
117.8188 | 9.9737
123.8956 | 9.7152
130.3299 | 7.6424
136.7642 | 6.2651
143.9134 | 5.8458
151.0626 | 6.2965
158.9267 | 7.6392
167.1483 | 7.4175
175.7273 | 5.5
184.6638 | 4.6803
193.9578 | 4.3282
203.9667 | 4.1998
214.333 | 4.3742
225.0568 | 4.3263
236.4955 | 3.7163
248.2917 | 5.852

## DFT Pore Size Cumulative Volume
Flex 6.01 | Flex Version 6.01 | Page 1
3Flex Serial # 1131 Unit 1 Port 3
Sample: | K-31-R
Operator: | ML
Submitter:
File: | C:\Users\Public\Documents\Micromeritics\Flex\data\Valtchev\Ana\TFN2-017.SMP
Started: | 21/06/2023 09:07:08 | Analysis adsorptive: | N2
Completed: | 22/06/2023 08:45:07 | Analysis bath temp.: | 77,355 K
Report time: | 22/06/2023 08:52:03 | Thermal correction: | No
Sample mass: | 0,0955 g | Ambient free space: | 14,5467 cm³ Measured
Analysis free space: | 31,1528 cm³ | Equilibration interval: | 5 to 20 s
Low pressure dose: | 12,0000 cm³/g STP | Sample density: | 1,000 g/cm³
Automatic degas: | No
Comments: masse humide: 0.1143 g perte a 300 C: 16.43 % repertoire: Valtchev ; sous repertoire: Ana
Cumulative Pore Volume vs. Pore Width
TFN2-017 : K-31-R
Pore Width (Å) | Cumulative Pore Volume (cm³/g)
13.083 | 0.012457
13.4405 | 0.012463
13.798 | 0.012478
14.1554 | 0.012495
14.5129 | 0.012504
14.8703 | 0.012506
15.2278 | 0.012506
15.5853 | 0.012506
15.9427 | 0.012506
16.3002 | 0.012506
16.6576 | 0.012507
17.0151 | 0.012513
17.3726 | 0.012515
17.73 | 0.012515
18.0875 | 0.012515
18.4449 | 0.012517
18.8024 | 0.012527
19.1599 | 0.012558
19.5173 | 0.012619
19.8748 | 0.012722
20.2322 | 0.012878
20.5897 | 0.01309
20.9472 | 0.013361
21.3046 | 0.013686
21.6621 | 0.014056
22.377 | 0.014466
23.0919 | 0.014898
23.8068 | 0.015332
24.5218 | 0.015748
25.2367 | 0.016131
25.9516 | 0.016474
26.6665 | 0.01678
27.3814 | 0.01706
28.0964 | 0.017328
28.8113 | 0.017596
29.5262 | 0.01787
30.2411 | 0.018152
30.956 | 0.018438
31.671 | 0.018721
32.3859 | 0.018999
33.1008 | 0.01927
33.8157 | 0.019535
34.5306 | 0.019798
35.2456 | 0.020063
35.9605 | 0.020336
36.6754 | 0.020615
37.3903 | 0.020889
38.1052 | 0.021154
38.8202 | 0.021406
39.5351 | 0.021648
40.25 | 0.021885
40.9649 | 0.022119
41.6798 | 0.022355
42.3948 | 0.022593
43.1097 | 0.022834
43.8246 | 0.023077
44.5395 | 0.023318
45.2544 | 0.023548
45.9694 | 0.023757
46.6843 | 0.023935
47.3992 | 0.024084
48.1141 | 0.024226
48.829 | 0.024401
49.544 | 0.024648
50.2589 | 0.025004
52.0462 | 0.025481
54.9059 | 0.026035
57.7655 | 0.026616
60.9827 | 0.027223
64.1998 | 0.027856
67.417 | 0.028491
70.9916 | 0.0291
74.5662 | 0.029673
78.4982 | 0.030251
82.7877 | 0.030816
87.0773 | 0.03133
91.3668 | 0.031859
96.3712 | 0.03247
101.3757 | 0.033073
106.38 | 0.033581
112.0995 | 0.034094
117.8188 | 0.034733
123.8956 | 0.035392
130.3299 | 0.035926
136.7642 | 0.036388
143.9134 | 0.036842
151.0626 | 0.037354
158.9267 | 0.038021
167.1483 | 0.038697
175.7273 | 0.03922
184.6638 | 0.039683
193.9578 | 0.040136
203.9667 | 0.040601
214.333 | 0.041102
225.0568 | 0.041622
236.4955 | 0.042091
248.2917 | 0.042859

## DFT Pore Size Incremental Volum
Flex 6.01 | Flex Version 6.01 | Page 1
3Flex Serial # 1131 Unit 1 Port 3
Sample: | K-31-R
Operator: | ML
Submitter:
File: | C:\Users\Public\Documents\Micromeritics\Flex\data\Valtchev\Ana\TFN2-017.SMP
Started: | 21/06/2023 09:07:08 | Analysis adsorptive: | N2
Completed: | 22/06/2023 08:45:07 | Analysis bath temp.: | 77,355 K
Report time: | 22/06/2023 08:52:03 | Thermal correction: | No
Sample mass: | 0,0955 g | Ambient free space: | 14,5467 cm³ Measured
Analysis free space: | 31,1528 cm³ | Equilibration interval: | 5 to 20 s
Low pressure dose: | 12,0000 cm³/g STP | Sample density: | 1,000 g/cm³
Automatic degas: | No
Comments: masse humide: 0.1143 g perte a 300 C: 16.43 % repertoire: Valtchev ; sous repertoire: Ana
Incremental Pore Volume vs. Pore Width
TFN2-017 : K-31-R
Pore Width (Å) | Incremental Pore Volume (cm³/g)
13.083 | 0
13.4405 | 5.4572e-06
13.798 | 1.5511e-05
14.1554 | 1.7116e-05
14.5129 | 8.6832e-06
14.8703 | 1.6582e-06
15.2278 | 0
15.5853 | 0
15.9427 | 0
16.3002 | 0
16.6576 | 1.6787e-06
17.0151 | 5.0558e-06
17.3726 | 2.1593e-06
17.73 | 0
18.0875 | 0
18.4449 | 1.8494e-06
18.8024 | 1.0848e-05
19.1599 | 3.0198e-05
19.5173 | 6.1244e-05
19.8748 | 0.00010361
20.2322 | 0.00015516
20.5897 | 0.00021233
20.9472 | 0.00027058
21.3046 | 0.00032505
21.6621 | 0.00037066
22.377 | 0.00040968
23.0919 | 0.00043192
23.8068 | 0.00043405
24.5218 | 0.00041618
25.2367 | 0.00038296
25.9516 | 0.00034298
26.6665 | 0.00030603
27.3814 | 0.00028012
28.0964 | 0.00026822
28.8113 | 0.00026746
29.5262 | 0.00027398
30.2411 | 0.00028241
30.956 | 0.00028594
31.671 | 0.000283
32.3859 | 0.00027752
33.1008 | 0.00027155
33.8157 | 0.0002649
34.5306 | 0.00026241
35.2456 | 0.00026571
35.9605 | 0.00027283
36.6754 | 0.00027863
37.3903 | 0.00027447
38.1052 | 0.00026437
38.8202 | 0.00025232
39.5351 | 0.00024238
40.25 | 0.00023654
40.9649 | 0.0002345
41.6798 | 0.00023547
42.3948 | 0.00023821
43.1097 | 0.00024127
43.8246 | 0.00024304
44.5395 | 0.00024068
45.2544 | 0.00023005
45.9694 | 0.00020909
46.6843 | 0.00017821
47.3992 | 0.00014839
48.1141 | 0.00014249
48.829 | 0.00017437
49.544 | 0.00024791
50.2589 | 0.00035589
52.0462 | 0.0004765
54.9059 | 0.00055433
57.7655 | 0.0005806
60.9827 | 0.0006077
64.1998 | 0.00063287
67.417 | 0.00063491
70.9916 | 0.00060865
74.5662 | 0.00057269
78.4982 | 0.00057824
82.7877 | 0.00056473
87.0773 | 0.00051426
91.3668 | 0.00052939
96.3712 | 0.00061045
101.3757 | 0.00060284
106.38 | 0.00050814
112.0995 | 0.00051377
117.8188 | 0.00063826
123.8956 | 0.00065946
130.3299 | 0.00053433
136.7642 | 0.00046117
143.9134 | 0.00045413
151.0626 | 0.00051239
158.9267 | 0.00066691
167.1483 | 0.00067636
175.7273 | 0.00052287
184.6638 | 0.00046312
193.9578 | 0.00045309
203.9667 | 0.00046452
214.333 | 0.0005008
225.0568 | 0.00052011
236.4955 | 0.00046877
248.2917 | 0.00076788

## DFT Pore Size dV-dlog(W) Volume
Flex 6.01 | Flex Version 6.01 | Page 1
3Flex Serial # 1131 Unit 1 Port 3
Sample: | K-31-R
Operator: | ML
Submitter:
File: | C:\Users\Public\Documents\Micromeritics\Flex\data\Valtchev\Ana\TFN2-017.SMP
Started: | 21/06/2023 09:07:08 | Analysis adsorptive: | N2
Completed: | 22/06/2023 08:45:07 | Analysis bath temp.: | 77,355 K
Report time: | 22/06/2023 08:52:03 | Thermal correction: | No
Sample mass: | 0,0955 g | Ambient free space: | 14,5467 cm³ Measured
Analysis free space: | 31,1528 cm³ | Equilibration interval: | 5 to 20 s
Low pressure dose: | 12,0000 cm³/g STP | Sample density: | 1,000 g/cm³
Automatic degas: | No
Comments: masse humide: 0.1143 g perte a 300 C: 16.43 % repertoire: Valtchev ; sous repertoire: Ana
dV/dlog(W) Pore Volume vs. Pore Width
TFN2-017 : K-31-R
Pore Width (Å) | dV/dlog(W) Pore Volume (cm³/g)
13.083 | 0
13.4405 | 0.00047236
13.798 | 0.0013783
14.1554 | 0.0015603
14.5129 | 0.00081159
14.8703 | 0.00015881
15.2278 | 0
15.5853 | 0
15.9427 | 0
16.3002 | 0
16.6576 | 0.0001801
17.0151 | 0.00055406
17.3726 | 0.00024161
17.73 | 0
18.0875 | 0
18.4449 | 0.00021971
18.8024 | 0.0013137
19.1599 | 0.0037266
19.5173 | 0.0076989
19.8748 | 0.013263
20.2322 | 0.02022
20.5897 | 0.028158
20.9472 | 0.036506
21.3046 | 0.044603
21.6621 | 0.034758
22.377 | 0.029516
23.0919 | 0.032113
23.8068 | 0.033271
24.5218 | 0.03286
25.2367 | 0.031119
25.9516 | 0.02866
26.6665 | 0.026278
27.3814 | 0.024698
28.0964 | 0.024266
28.8113 | 0.024813
29.5262 | 0.026049
30.2411 | 0.027501
30.956 | 0.028504
31.671 | 0.028862
32.3859 | 0.028943
33.1008 | 0.028945
33.8157 | 0.028846
34.5306 | 0.029179
35.2456 | 0.030158
35.9605 | 0.031595
36.6754 | 0.032909
37.3903 | 0.033049
38.1052 | 0.032442
38.8202 | 0.031544
39.5351 | 0.030859
40.25 | 0.030661
40.9649 | 0.030937
41.6798 | 0.031606
42.3948 | 0.032523
43.1097 | 0.033496
43.8246 | 0.034301
44.5395 | 0.034523
45.2544 | 0.033528
45.9694 | 0.030954
46.6843 | 0.026793
47.3992 | 0.022652
48.1141 | 0.022079
48.829 | 0.027421
49.544 | 0.039556
50.2589 | 0.033263
52.0462 | 0.024814
54.9059 | 0.024485
57.7655 | 0.025472
60.9827 | 0.026499
64.1998 | 0.029056
67.417 | 0.029076
70.9916 | 0.02781
74.5662 | 0.026238
78.4982 | 0.025459
82.7877 | 0.025074
87.0773 | 0.024018
91.3668 | 0.02404
96.3712 | 0.027044
101.3757 | 0.028096
106.38 | 0.023272
112.0995 | 0.023166
117.8188 | 0.029377
123.8956 | 0.030092
130.3299 | 0.024901
136.7642 | 0.021421
143.9134 | 0.021032
151.0626 | 0.023779
158.9267 | 0.030352
167.1483 | 0.030995
175.7273 | 0.024162
184.6638 | 0.021607
193.9578 | 0.020987
203.9667 | 0.021415
214.333 | 0.023438
225.0568 | 0.024342
236.4955 | 0.021972
248.2917 | 0.036325

## DFT Pore Size Log Goodness of F
Flex 6.01 | Flex Version 6.01 | Page 1
3Flex Serial # 1131 Unit 1 Port 3
Sample: | K-31-R
Operator: | ML
Submitter:
File: | C:\Users\Public\Documents\Micromeritics\Flex\data\Valtchev\Ana\TFN2-017.SMP
Started: | 21/06/2023 09:07:08 | Analysis adsorptive: | N2
Completed: | 22/06/2023 08:45:07 | Analysis bath temp.: | 77,355 K
Report time: | 22/06/2023 08:52:03 | Thermal correction: | No
Sample mass: | 0,0955 g | Ambient free space: | 14,5467 cm³ Measured
Analysis free space: | 31,1528 cm³ | Equilibration interval: | 5 to 20 s
Low pressure dose: | 12,0000 cm³/g STP | Sample density: | 1,000 g/cm³
Automatic degas: | No
Comments: masse humide: 0.1143 g perte a 300 C: 16.43 % repertoire: Valtchev ; sous repertoire: Ana
Goodness of Fit
Standard Deviation of Fit: 0,05148 cm³/g STP
TFN2-017 : K-31-R : Adsorption |  | TFN2-017 : K-31-R : model fit
Relative Pressure (p/p°) | Quantity Adsorbed (cm³/g STP) | Relative Pressure (p/p°) | Quantity Adsorbed (cm³/g STP)
0.0013986 | 10.42 | 0.0015849 | 10.2381
0.013549 | 12.1712 | 0.0019953 | 10.4246
0.028642 | 12.9249 | 0.0025119 | 10.6143
0.04855 | 13.5834 | 0.0031623 | 10.8075
0.068684 | 14.0875 | 0.0039811 | 11.0043
0.089056 | 14.5226 | 0.0050119 | 11.205
0.10963 | 14.9098 | 0.0063096 | 11.4108
0.12948 | 15.2605 | 0.0079433 | 11.6224
0.14938 | 15.5821 | 0.01 | 11.8409
0.1694 | 15.8912 | 0.012356 | 12.0465
0.18945 | 16.1899 | 0.015186 | 12.2526
0.1993 | 16.3351 | 0.018486 | 12.454
0.24878 | 16.9985 | 0.022295 | 12.6525
0.29948 | 17.655 | 0.026653 | 12.8472
0.34961 | 18.2943 | 0.031598 | 13.0439
0.39945 | 18.9312 | 0.037162 | 13.2393
0.44955 | 19.5672 | 0.043374 | 13.4356
0.49933 | 20.2075 | 0.050259 | 13.6323
0.54933 | 20.8871 | 0.057835 | 13.8286
0.59944 | 21.6141 | 0.066116 | 14.0267
0.64928 | 22.4139 | 0.075109 | 14.218
0.6992 | 23.302 | 0.084816 | 14.424
0.71942 | 23.7183 | 0.095232 | 14.6466
0.73954 | 24.1486 | 0.10635 | 14.8471
0.75937 | 24.6099 | 0.11815 | 15.0508
0.77935 | 25.1249 | 0.13061 | 15.2622
0.79942 | 25.6935 | 0.14371 | 15.481
0.81921 | 26.3185 | 0.15741 | 15.698
0.83947 | 27.0224 | 0.17169 | 15.9408
0.85919 | 27.816 | 0.18649 | 16.1441
0.87926 | 28.7628 | 0.20179 | 16.3839
0.89912 | 29.8932 | 0.21754 | 16.5863
0.90865 | 30.5683 | 0.23369 | 16.7865
0.9196 | 31.3748 | 0.2502 | 17.0282
0.92937 | 32.2209 | 0.26701 | 17.2228
0.93962 | 33.1905 | 0.28409 | 17.4583
0.94928 | 34.2591 | 0.30138 | 17.697
0.95792 | 35.4179 | 0.31884 | 17.8867
0.96387 | 36.3939 | 0.33642 | 18.1239
0.96754 | 37.1596 | 0.35407 | 18.353
0.97164 | 37.9549 | 0.37176 | 18.5774
0.9754 | 38.7837 | 0.38944 | 18.8025
0.9791 | 39.6522 | 0.40707 | 19.0304
|  | 0.42461 | 19.2552
|  | 0.44203 | 19.4607
|  | 0.45931 | 19.6862
|  | 0.47639 | 19.9478
|  | 0.49327 | 20.1788
|  | 0.50991 | 20.2838
|  | 0.52629 | 20.5374
|  | 0.54239 | 20.8019
|  | 0.5582 | 21.0785
|  | 0.57369 | 21.1741
|  | 0.58885 | 21.4582
|  | 0.60368 | 21.746
|  | 0.61815 | 21.8334
|  | 0.63227 | 22.1129
|  | 0.64603 | 22.3837
|  | 0.65942 | 22.6593
|  | 0.67244 | 22.7368
|  | 0.68508 | 23.0088
|  | 0.69736 | 23.2661
|  | 0.70926 | 23.5313
|  | 0.72079 | 23.8305
|  | 0.73195 | 23.8988
|  | 0.74276 | 24.1966
|  | 0.7532 | 24.4606
|  | 0.76329 | 24.7297
|  | 0.77303 | 25.0518
|  | 0.78243 | 25.1124
|  | 0.7915 | 25.4439
|  | 0.80023 | 25.7258
|  | 0.80865 | 25.9787
|  | 0.81675 | 26.2305
|  | 0.82455 | 26.5097
|  | 0.83205 | 26.8603
|  | 0.83927 | 26.9101
|  | 0.8462 | 27.2669
|  | 0.85286 | 27.556
|  | 0.85926 | 27.8194
|  | 0.8654 | 28.0819
|  | 0.87129 | 28.3509
|  | 0.87695 | 28.6402
|  | 0.88237 | 28.94
|  | 0.88757 | 29.216
|  | 0.89255 | 29.6425
|  | 0.89733 | 29.6848

## DFT Pore Size Goodness of Fit G
Flex 6.01 | Flex Version 6.01 | Page 1
3Flex Serial # 1131 Unit 1 Port 3
Sample: | K-31-R
Operator: | ML
Submitter:
File: | C:\Users\Public\Documents\Micromeritics\Flex\data\Valtchev\Ana\TFN2-017.SMP
Started: | 21/06/2023 09:07:08 | Analysis adsorptive: | N2
Completed: | 22/06/2023 08:45:07 | Analysis bath temp.: | 77,355 K
Report time: | 22/06/2023 08:52:03 | Thermal correction: | No
Sample mass: | 0,0955 g | Ambient free space: | 14,5467 cm³ Measured
Analysis free space: | 31,1528 cm³ | Equilibration interval: | 5 to 20 s
Low pressure dose: | 12,0000 cm³/g STP | Sample density: | 1,000 g/cm³
Automatic degas: | No
Comments: masse humide: 0.1143 g perte a 300 C: 16.43 % repertoire: Valtchev ; sous repertoire: Ana
Goodness of Fit
Standard Deviation of Fit: 0,05148 cm³/g STP
TFN2-017 : K-31-R : Adsorption |  | TFN2-017 : K-31-R : model fit
Relative Pressure (p/p°) | Quantity Adsorbed (cm³/g STP) | Relative Pressure (p/p°) | Quantity Adsorbed (cm³/g STP)
0.0013986 | 10.42 | 0.0015849 | 10.2381
0.013549 | 12.1712 | 0.0019953 | 10.4246
0.028642 | 12.9249 | 0.0025119 | 10.6143
0.04855 | 13.5834 | 0.0031623 | 10.8075
0.068684 | 14.0875 | 0.0039811 | 11.0043
0.089056 | 14.5226 | 0.0050119 | 11.205
0.10963 | 14.9098 | 0.0063096 | 11.4108
0.12948 | 15.2605 | 0.0079433 | 11.6224
0.14938 | 15.5821 | 0.01 | 11.8409
0.1694 | 15.8912 | 0.012356 | 12.0465
0.18945 | 16.1899 | 0.015186 | 12.2526
0.1993 | 16.3351 | 0.018486 | 12.454
0.24878 | 16.9985 | 0.022295 | 12.6525
0.29948 | 17.655 | 0.026653 | 12.8472
0.34961 | 18.2943 | 0.031598 | 13.0439
0.39945 | 18.9312 | 0.037162 | 13.2393
0.44955 | 19.5672 | 0.043374 | 13.4356
0.49933 | 20.2075 | 0.050259 | 13.6323
0.54933 | 20.8871 | 0.057835 | 13.8286
0.59944 | 21.6141 | 0.066116 | 14.0267
0.64928 | 22.4139 | 0.075109 | 14.218
0.6992 | 23.302 | 0.084816 | 14.424
0.71942 | 23.7183 | 0.095232 | 14.6466
0.73954 | 24.1486 | 0.10635 | 14.8471
0.75937 | 24.6099 | 0.11815 | 15.0508
0.77935 | 25.1249 | 0.13061 | 15.2622
0.79942 | 25.6935 | 0.14371 | 15.481
0.81921 | 26.3185 | 0.15741 | 15.698
0.83947 | 27.0224 | 0.17169 | 15.9408
0.85919 | 27.816 | 0.18649 | 16.1441
0.87926 | 28.7628 | 0.20179 | 16.3839
0.89912 | 29.8932 | 0.21754 | 16.5863
0.90865 | 30.5683 | 0.23369 | 16.7865
0.9196 | 31.3748 | 0.2502 | 17.0282
0.92937 | 32.2209 | 0.26701 | 17.2228
0.93962 | 33.1905 | 0.28409 | 17.4583
0.94928 | 34.2591 | 0.30138 | 17.697
0.95792 | 35.4179 | 0.31884 | 17.8867
0.96387 | 36.3939 | 0.33642 | 18.1239
0.96754 | 37.1596 | 0.35407 | 18.353
0.97164 | 37.9549 | 0.37176 | 18.5774
0.9754 | 38.7837 | 0.38944 | 18.8025
0.9791 | 39.6522 | 0.40707 | 19.0304
|  | 0.42461 | 19.2552
|  | 0.44203 | 19.4607
|  | 0.45931 | 19.6862
|  | 0.47639 | 19.9478
|  | 0.49327 | 20.1788
|  | 0.50991 | 20.2838
|  | 0.52629 | 20.5374
|  | 0.54239 | 20.8019
|  | 0.5582 | 21.0785
|  | 0.57369 | 21.1741
|  | 0.58885 | 21.4582
|  | 0.60368 | 21.746
|  | 0.61815 | 21.8334
|  | 0.63227 | 22.1129
|  | 0.64603 | 22.3837
|  | 0.65942 | 22.6593
|  | 0.67244 | 22.7368
|  | 0.68508 | 23.0088
|  | 0.69736 | 23.2661
|  | 0.70926 | 23.5313
|  | 0.72079 | 23.8305
|  | 0.73195 | 23.8988
|  | 0.74276 | 24.1966
|  | 0.7532 | 24.4606
|  | 0.76329 | 24.7297
|  | 0.77303 | 25.0518
|  | 0.78243 | 25.1124
|  | 0.7915 | 25.4439
|  | 0.80023 | 25.7258
|  | 0.80865 | 25.9787
|  | 0.81675 | 26.2305
|  | 0.82455 | 26.5097
|  | 0.83205 | 26.8603
|  | 0.83927 | 26.9101
|  | 0.8462 | 27.2669
|  | 0.85286 | 27.556
|  | 0.85926 | 27.8194
|  | 0.8654 | 28.0819
|  | 0.87129 | 28.3509
|  | 0.87695 | 28.6402
|  | 0.88237 | 28.94
|  | 0.88757 | 29.216
|  | 0.89255 | 29.6425
|  | 0.89733 | 29.6848

## Options
Flex 6.01 | Flex Version 6.01 | Page 1
3Flex Serial # 1131 Unit 1 Port 3
Sample: | K-31-R
Operator: | ML
Submitter:
File: | C:\Users\Public\Documents\Micromeritics\Flex\data\Valtchev\Ana\TFN2-017.SMP
Started: | 21/06/2023 09:07:08 | Analysis adsorptive: | N2
Completed: | 22/06/2023 08:45:07 | Analysis bath temp.: | 77,355 K
Report time: | 22/06/2023 08:52:03 | Thermal correction: | No
Sample mass: | 0,0955 g | Ambient free space: | 14,5467 cm³ Measured
Analysis free space: | 31,1528 cm³ | Equilibration interval: | 5 to 20 s
Low pressure dose: | 12,0000 cm³/g STP | Sample density: | 1,000 g/cm³
Automatic degas: | No
Comments: masse humide: 0.1143 g perte a 300 C: 16.43 % repertoire: Valtchev ; sous repertoire: Ana
Sample: | K-31-R
Operator: | ML
Submitter:
Mass type: | Entered
Sample mass: | 0,0955 g
Density: | 1,000 g/cm³
Type of data: | Automatically collected
Instrument type: | 3500
Original instrument type: | 3500
Comments: | masse humide: 0.1143 g perte a 300 C: 16.43 % repertoire: Valtchev ; sous repertoire: Ana
Sample tube: | Sample Tube B
Ambient free space: | 1,0000 cm³
Analysis free space: | 1,0000 cm³
Use isothermal jacket: | Yes
Use filler rod: | Yes
Vacuum seal type: | Check Seal
Degas conditions: | Degas Conditions
Smart VacPrep evacuation
Backfill sample tube: | Automatic
Evacuation rate: | 1,0 mmHg/s
Unrest. evacuation from: | 1,0 mmHg
Vacuum level: | 1,000000e-01 mmHg
Evacuation time: | 180 min
Temperature ramp rate: | 1,0 °C/min
Target temperature: | 90 °C
Hold pressure: | 100 mmHg
Heating Phase
Sample prep: Stage | Temperature (°C) | Ramp Rate (°C/min) | Time (min)
1 | 300 | 1,5 | 480
Analysis conditions: | Silica Alumina, nitrogen @77.35 K
Absolute pressure dosing: | No
Set external trigger: | No
Pressure Table
Starting Pressure (p/p°) | Pressure Increment (p/p°) | Dose Amount (cm³/g STP) | Equilibration Interval (s) | Ending Pressure (p/p°)
0,000000000 |  | 12,0000 | 20 | 0,010000000
0,010000000 | 0,020000000 |  | 5 | 0,200000000
0,200000000 | 0,050000000 |  | 5 | 0,700000000
0,700000000 | 0,020000000 |  | 5 | 0,900000000
0,900000000 | 0,010000000 |  | 5 | 0,960000000
0,960000000 | 0,004000000 |  | 5 | 0,980000000
0,980000000 | 0,004000000 |  | 5 | 0,960000000
0,960000000 | 0,010000000 |  | 5 | 0,900000000
0,900000000 | 0,040000000 |  | 5 | 0,700000000
0,700000000 | 0,050000000 |  | 5 | 0,100000000
Preparation
Backfill gas: | Nitrogen
Evacuation rate: | 5,0 mmHg/s
Unrestricted evacuation from: | 5,0 mmHg
Vacuum level: | 5,0e-02 mmHg
Evacuation time: | 0,10 h
Evacuate and hold: | No
Degas in situ: | Yes
Target temperature: | 30 °C
Temperature ramp rate: | 1,0 °C/min
Hold pressure: | 1 mmHg
Sample prep: Stage | Temperature (°C) | Ramp Rate (°C/min) | Time (min)
1 | 300 | 3,0 | 240
Leak test: | Yes
Leak test duration: | 60 s
Elevator operation: | Wait for operator
Free Space
Measured after analysis
Evacuation time: | 0,10 h
Estimated ambient free space: | 14,0000 cm³
Estimated analysis free space: | 29,0000 cm³
p° and Temperature
p° type: | Entered
p°: | 760,000 mmHg
Temperature type: | Calculated from p° or Psat
Dosing
Target tolerance: | 5.0% or 2,000 mmHg
Minimum equilibration delay at p/p° >= 0.995: | 600 s
Minimum equilibration delay: | 0,00 h
Maximum equilibration delay: | 999,00 h
Termination
Backfill at end of analysis: | Yes
Backfill gas: | Nitrogen
Adsorptive: | Nitrogen (N2)
Maximum manifold pressure: | 925,00 mmHg
Therm. tran. hard-sphere diameter: | 3,6810 Å
Molecular cross-sectional area: | 0,162 nm²
Adsorbate molecular weight: | 28,01
Mass flow constant: | 1,000
Relative thermal conductivity: | 1,00
Gas blend: | No
Adsorbed-phase free-space correction: | Yes
Fluid properties: | H:\FPI\fpiv6\nitrogen.fpi
Dosing method: | Normal
Sample Information
Sample Tube
Degas Conditions
Analysis Conditions
Adsorptive Properties

## Sample Log
Flex 6.01 | Flex Version 6.01 | Page 1
3Flex Serial # 1131 Unit 1 Port 3
Sample: | K-31-R
Operator: | ML
Submitter:
File: | C:\Users\Public\Documents\Micromeritics\Flex\data\Valtchev\Ana\TFN2-017.SMP
Started: | 21/06/2023 09:07:08 | Analysis adsorptive: | N2
Completed: | 22/06/2023 08:45:07 | Analysis bath temp.: | 77,355 K
Report time: | 22/06/2023 08:52:03 | Thermal correction: | No
Sample mass: | 0,0955 g | Ambient free space: | 14,5467 cm³ Measured
Analysis free space: | 31,1528 cm³ | Equilibration interval: | 5 to 20 s
Low pressure dose: | 12,0000 cm³/g STP | Sample density: | 1,000 g/cm³
Automatic degas: | No
Comments: masse humide: 0.1143 g perte a 300 C: 16.43 % repertoire: Valtchev ; sous repertoire: Ana
Sample Log
Date | Time | Log Message
20/06/2023 | 14:47:32 | Degas operation started on Smart VacPrep 1 - S/N: 391, port 3.
20/06/2023 | 14:47:36 | Started evacuation at 1,00 mmHg/s to 0,1000 mmHg, hold for 180 minutes.
20/06/2023 | 18:49:52 | Started temperature ramp at 1.5 °C/min to 300 °C.
20/06/2023 | 21:09:20 | Started temperature hold at 300 °C for 480 minutes.
21/06/2023 | 05:10:24 | Started cool-down wait.
21/06/2023 | 06:04:10 | Started backfilling.
21/06/2023 | 06:04:16 | Degas operation completed.
21/06/2023 | 09:07:08 | Starting a sample analysis (Serial # 1131) for C:\Users\Public\Documents\Micromeritic...\TFN2-017.SMP on port 3.
21/06/2023 | 09:07:08 | System volume: 25.5716 cm³
21/06/2023 | 14:31:40 | A sample analysis for C:\Users\Public\Documents\Micromeritics\Flex\data\Valtchev\Ana\TFN2-017.SMP on port 3 was skipped.
21/06/2023 | 14:31:40 | Operation skipped by operator.
21/06/2023 | 14:31:40 | Sample degas completed (sample port 3, temperature: 300,0 °C, elapsed: 18827 s).
21/06/2023 | 15:07:49 | A sample analysis for C:\Users\Public\Documents\Micromeritics\Flex\data\Valtchev\Ana\TFN2-017.SMP on port 3 was skipped.
21/06/2023 | 15:07:49 | Degas in situ is finished. Please remove the heating mantle and support. Properly position the isothermal jackets, dewar lid, and dewar. Unplug the heating mantle before proceeding. 6007- Warning: The shield is not in place.
21/06/2023 | 15:07:50 | Operation skipped by operator.
21/06/2023 | 15:08:37 | Operation skipped by operator.
21/06/2023 | 15:10:46 | 10940- The dewar shield was not present when the analysis was started.
21/06/2023 | 15:12:07 | Leak rate measured on sample port 3 (interval: 60 s, rate: 0,000084 mmHg/min).
21/06/2023 | 15:14:12 | Please raise the elevator. Click Continue when ready to proceed.
21/06/2023 | 15:14:42 | Operation skipped by operator.
21/06/2023 | 15:30:42 | Port 3 vacuum level is 3,15e-05 mmHg.
21/06/2023 | 15:30:47 | Data collection started on sample port 3 (gas: N2).
22/06/2023 | 01:16:26 | Please lower the elevator. Click Continue when ready to proceed. The operator is responsible for using manual control to maintain safe pressure in the sample tubes.
22/06/2023 | 07:29:10 | Operation skipped by operator.
22/06/2023 | 07:44:01 | Please raise the elevator. Click Continue when ready to proceed.
22/06/2023 | 07:44:01 | Ambient free-space measurement on sample port 3 complete (elapsed: 81410 s, qty in free-space: 14,5467 cm³, P1: 797,9026 mmHg, P2: 272,0664 mmHg, Tman: 45,0 °C, Tport: 45,0 °C).
22/06/2023 | 07:44:28 | Operation skipped by operator.
22/06/2023 | 08:15:04 | Analysis free-space measurement on sample port 3 complete (elapsed: 83273 s, qty in free-space: 31,1528 cm³, P3: 195,5982 mmHg, Tport: 45,0 °C).
22/06/2023 | 08:15:05 | Analysis termination started.
22/06/2023 | 08:15:10 | Please lower the elevator. Click Continue when ready to proceed. The operator is responsible for using manual control to maintain safe pressure in the sample tubes.
22/06/2023 | 08:37:47 | Operation skipped by operator.
22/06/2023 | 08:45:07 | Finished a sample analysis for C:\Users\Public\Documents\Micromeritic...\TFN2-017.SMP on port 3.
22/06/2023 | 08:45:07 | Port 3 1000 mmHg transducer scale changed from 1 033,5294 to 1 033,5249 mmHg (fraction of nominal: 1.01).