## Summary
Flex 6.01 | Flex Version 6.01 | Page 1
3Flex Serial # 1131 Unit 1 Port 1
Sample: | K-W-6-R2
Operator: | ML
Submitter:
File: | C:\Users\Public\Documents\Micromeritics\Flex\data\Valtchev\Ana\TFN2-021.SMP
Started: | 23/06/2023 08:44:54 | Analysis adsorptive: | N2
Completed: | 26/06/2023 08:46:42 | Analysis bath temp.: | 77,355 K
Report time: | 26/06/2023 09:11:16 | Thermal correction: | No
Sample mass: | 0,1077 g | Ambient free space: | 14,9031 cm³ Measured
Analysis free space: | 32,8383 cm³ | Equilibration interval: | 5 to 20 s
Low pressure dose: | 12,0000 cm³/g STP | Sample density: | 1,000 g/cm³
Automatic degas: | No
Comments: masse humide: 0.1402 g perte a 300 C: 23.22 % repertoire: Valtchev ; sous repertoire: Ana
Summary Report
Surface Area
Single point surface area at p/p° = 0,014848773: | 794,6120 m²/g
BET Surface Area: | 794,1905 m²/g
t-Plot Micropore Area: | 738,0921 m²/g
t-Plot external surface area: | 56,0984 m²/g
BJH Adsorption cumulative surface area of pores
between 17,000 Å and 3 000,000 Å width: | 23,2650 m²/g
BJH Desorption cumulative surface area of pores
between 17,000 Å and 3 000,000 Å width: | 32,6803 m²/g
D-H Adsorption cumulative surface area of pores
between 17,000 Å and 3 000,000 Å width: | 33,6921 m²/g
D-H Desorption cumulative surface area of pores
between 17,000 Å and 3 000,000 Å width: | 31,3282 m²/g
Pore Volume
Single point adsorption total pore volume of pores
less than 660,177 Å width at p/p° = 0,970000000: | 0,324058 cm³/g
Single point desorption total pore volume of pores
less than 660,177 Å width at p/p° = 0,970000000: | 0,324594 cm³/g
t-Plot micropore volume: | 0,276624 cm³/g
BJH Adsorption cumulative volume of pores
between 17,000 Å and 3 000,000 Å width: | 0,030489 cm³/g
BJH Desorption cumulative volume of pores
between 17,000 Å and 3 000,000 Å width: | 0,037137 cm³/g
D-H Adsorption cumulative volume of pores
between 17,000 Å and 3 000,000 Å width: | 0,037518 cm³/g
D-H Desorption cumulative volume of pores
between 17,000 Å and 3 000,000 Å width: | 0,036216 cm³/g
Pore Size
Adsorption average pore diameter (4V/A by BET): | 16,321 Å
Desorption average pore diameter (4V/A by BET): | 16,348 Å
BJH Adsorption average pore width (4V/A): | 52,421 Å
BJH Desorption average pore width (4V/A): | 45,456 Å
D-H Adsorption average pore width (4V/A): | 44,542 Å
D-H Desorption average pore width (4V/A): | 46,241 Å
Freundlich
Qm·C: | 118,6720 ± 2,4993 cm³/g STP
m: | 10,4865 ± 0,9209
Temkin
q·alpha/Qm: | 0,064280 ± 0,002884 kJ/mol·(cm³/g STP)
A: | 1 826 957,8842 ± 1 273 485,0428 mmHg
Volume in Pores | < | 5,58 Å | : | 0,00000 cm³/g
Total Volume in Pores | <= | 248,29 Å | : | 0,31031 cm³/g
Area in Pores | > | 248,29 Å | : | 0,000 m²/g
Total Area in Pores | >= | 5,58 Å | : | 1 458,238 m²/g
Nanoparticle Size:
Average Particle Size | 75,549 Å
Horvath-Kawazoe
Maximum pore volume at p/p° = 0,169542072: | 0,300187 cm³/g
Median pore width: | 5,777 Å
Dubinin-Astakhov
Micropore surface area: | 905,0063 m²/g
Limiting micropore volume: | 0,297717 cm³/g
MP-Method
Cumulative surface area of pores between
1,9023 Å and 18,0000 Å hydraulic radius: | 1 306,4783 m²/g
Cumulative pore volume of pores between
1,9023 Å and 18,0000 Å hydraulic radius: | 0,310702 cm³/g
Average pore hydraulic radius (V/A): | 2,3782 Å

## Isotherm Tabular Report
Flex 6.01 | Flex Version 6.01 | Page 1
3Flex Serial # 1131 Unit 1 Port 1
Sample: | K-W-6-R2
Operator: | ML
Submitter:
File: | C:\Users\Public\Documents\Micromeritics\Flex\data\Valtchev\Ana\TFN2-021.SMP
Started: | 23/06/2023 08:44:54 | Analysis adsorptive: | N2
Completed: | 26/06/2023 08:46:42 | Analysis bath temp.: | 77,355 K
Report time: | 26/06/2023 09:11:16 | Thermal correction: | No
Sample mass: | 0,1077 g | Ambient free space: | 14,9031 cm³ Measured
Analysis free space: | 32,8383 cm³ | Equilibration interval: | 5 to 20 s
Low pressure dose: | 12,0000 cm³/g STP | Sample density: | 1,000 g/cm³
Automatic degas: | No
Comments: masse humide: 0.1402 g perte a 300 C: 23.22 % repertoire: Valtchev ; sous repertoire: Ana
Isotherm Tabular Report
Relative Pressure (p/p°) | Absolute Pressure (mmHg) | Quantity Adsorbed (cm³/g STP) | Elapsed Time (h:min) | Saturation Pressure (mmHg)
760
3.0892e-07 | 0.00023478 | 11.4878 | 07:09
6.356e-07 | 0.00048306 | 22.9842 | 07:33
1.0254e-06 | 0.00077934 | 34.547 | 08:04
1.3379e-06 | 0.0010168 | 46.109 | 08:34
1.6833e-06 | 0.0012793 | 57.7293 | 09:08
2.0796e-06 | 0.0015805 | 69.3607 | 09:43
2.5574e-06 | 0.0019436 | 80.9842 | 10:24
3.1737e-06 | 0.002412 | 92.6357 | 11:07
4.0544e-06 | 0.0030813 | 104.2372 | 11:53
5.4079e-06 | 0.00411 | 115.8805 | 12:43
8.4624e-06 | 0.0064314 | 127.4764 | 13:29
1.7943e-05 | 0.013637 | 139.022 | 14:05
4.7567e-05 | 0.036151 | 150.5421 | 14:31
0.00014718 | 0.11186 | 162.0478 | 14:48
0.00077529 | 0.58922 | 173.101 | 15:02
0.0049308 | 3.7474 | 181.2638 | 15:12
0.014849 | 11.2851 | 185.3129 | 15:21
0.033796 | 25.6853 | 188.0819 | 15:25
0.047607 | 36.181 | 189.2186 | 15:28
0.076968 | 58.4953 | 190.8257 | 15:31
0.091766 | 69.7423 | 191.427 | 15:33
0.11093 | 84.3059 | 192.0824 | 15:35
0.12977 | 98.6224 | 192.6288 | 15:37
0.14976 | 113.8159 | 193.1538 | 15:39
0.16954 | 128.852 | 193.6085 | 15:41
0.18971 | 144.1811 | 194.0358 | 15:43
0.20035 | 152.2663 | 194.2598 | 15:44
0.24751 | 188.1111 | 195.0835 | 15:46
0.2995 | 227.6188 | 195.8804 | 15:48
0.3498 | 265.8508 | 196.5801 | 15:50
0.39957 | 303.6747 | 197.2134 | 15:52
0.4494 | 341.545 | 197.8233 | 15:54
0.49938 | 379.5276 | 198.4281 | 15:56
0.54937 | 417.5205 | 199.0133 | 15:57
0.59946 | 455.5912 | 199.6152 | 15:59
0.64923 | 493.4168 | 200.2639 | 16:01
0.6994 | 531.5404 | 200.9477 | 16:03
0.71962 | 546.9077 | 201.2643 | 16:05
0.7398 | 562.251 | 201.5896 | 16:07
0.75969 | 577.3609 | 201.9261 | 16:08
0.77948 | 592.4062 | 202.2737 | 16:10
0.79931 | 607.4747 | 202.6372 | 16:12
0.81964 | 622.9254 | 203.0782 | 16:14
0.83947 | 637.9984 | 203.5116 | 16:16
0.85974 | 653.4047 | 204.0414 | 16:17
0.87926 | 668.2407 | 204.61 | 16:19
0.89915 | 683.3512 | 205.2685 | 16:21
0.90962 | 691.3093 | 205.6858 | 16:23
0.91968 | 698.9601 | 206.1002 | 16:25
0.9299 | 706.7253 | 206.5839 | 16:26
0.94025 | 714.5916 | 207.0917 | 16:28
0.95007 | 722.0555 | 207.6282 | 16:30
0.9599 | 729.5204 | 208.235 | 16:32
0.9634 | 732.1863 | 208.5304 | 16:34
0.96785 | 735.5685 | 208.8473 | 16:35
0.97159 | 738.4111 | 209.1253 | 16:37
0.97565 | 741.4915 | 209.4577 | 16:39
0.9797 | 744.575 | 209.8056 | 16:41
0.97697 | 742.4996 | 209.7072 | 16:43
0.97259 | 739.1669 | 209.4817 | 16:45
0.96824 | 735.8618 | 209.2611 | 16:47
0.9641 | 732.7191 | 209.046 | 16:49
0.96065 | 730.0902 | 208.8366 | 16:51
0.95061 | 722.4631 | 208.3508 | 16:52
0.94007 | 714.451 | 207.8719 | 16:54
0.93065 | 707.2954 | 207.4693 | 16:56
0.92032 | 699.4395 | 207.0726 | 16:58
0.91024 | 691.7831 | 206.6945 | 17:00
0.90026 | 684.1943 | 206.3311 | 17:02
0.86229 | 655.3405 | 205.2258 | 17:04
0.82091 | 623.8919 | 204.1948 | 17:06
0.78008 | 592.8621 | 203.3451 | 17:08
0.74024 | 562.585 | 202.638 | 17:10
0.70022 | 532.1647 | 201.9985 | 17:12
0.65083 | 494.6341 | 201.3344 | 17:14
0.60058 | 456.4378 | 200.6878 | 17:16
0.55021 | 418.1571 | 200.0619 | 17:18
0.5013 | 380.9909 | 198.9325 | 17:20
0.44989 | 341.9194 | 197.9507 | 17:22
0.39972 | 303.7903 | 197.308 | 17:23
0.35039 | 266.3002 | 196.6598 | 17:25
0.29999 | 227.9951 | 195.9554 | 17:27
0.25003 | 190.0232 | 195.1841 | 17:29
0.20016 | 152.1191 | 194.2956 | 17:31
0.15033 | 114.2534 | 193.2122 | 17:33
0.10034 | 76.256 | 191.7632 | 17:36

## Isotherm Linear Plot
Flex 6.01 | Flex Version 6.01 | Page 1
3Flex Serial # 1131 Unit 1 Port 1
Sample: | K-W-6-R2
Operator: | ML
Submitter:
File: | C:\Users\Public\Documents\Micromeritics\Flex\data\Valtchev\Ana\TFN2-021.SMP
Started: | 23/06/2023 08:44:54 | Analysis adsorptive: | N2
Completed: | 26/06/2023 08:46:42 | Analysis bath temp.: | 77,355 K
Report time: | 26/06/2023 09:11:16 | Thermal correction: | No
Sample mass: | 0,1077 g | Ambient free space: | 14,9031 cm³ Measured
Analysis free space: | 32,8383 cm³ | Equilibration interval: | 5 to 20 s
Low pressure dose: | 12,0000 cm³/g STP | Sample density: | 1,000 g/cm³
Automatic degas: | No
Comments: masse humide: 0.1402 g perte a 300 C: 23.22 % repertoire: Valtchev ; sous repertoire: Ana
Isotherm Linear Plot
TFN2-021 : K-W-6-R2 : Adsorption |  | TFN2-021 : K-W-6-R2 : Desorption
Relative Pressure (p/p°) | Quantity Adsorbed (cm³/g STP) | Relative Pressure (p/p°) | Quantity Adsorbed (cm³/g STP)
3.0892e-07 | 11.4878 | 0.9797 | 209.8056
6.356e-07 | 22.9842 | 0.97697 | 209.7072
1.0254e-06 | 34.547 | 0.97259 | 209.4817
1.3379e-06 | 46.109 | 0.96824 | 209.2611
1.6833e-06 | 57.7293 | 0.9641 | 209.046
2.0796e-06 | 69.3607 | 0.96065 | 208.8366
2.5574e-06 | 80.9842 | 0.95061 | 208.3508
3.1737e-06 | 92.6357 | 0.94007 | 207.8719
4.0544e-06 | 104.2372 | 0.93065 | 207.4693
5.4079e-06 | 115.8805 | 0.92032 | 207.0726
8.4624e-06 | 127.4764 | 0.91024 | 206.6945
1.7943e-05 | 139.022 | 0.90026 | 206.3311
4.7567e-05 | 150.5421 | 0.86229 | 205.2258
0.00014718 | 162.0478 | 0.82091 | 204.1948
0.00077529 | 173.101 | 0.78008 | 203.3451
0.0049308 | 181.2638 | 0.74024 | 202.638
0.014849 | 185.3129 | 0.70022 | 201.9985
0.033796 | 188.0819 | 0.65083 | 201.3344
0.047607 | 189.2186 | 0.60058 | 200.6878
0.076968 | 190.8257 | 0.55021 | 200.0619
0.091766 | 191.427 | 0.5013 | 198.9325
0.11093 | 192.0824 | 0.44989 | 197.9507
0.12977 | 192.6288 | 0.39972 | 197.308
0.14976 | 193.1538 | 0.35039 | 196.6598
0.16954 | 193.6085 | 0.29999 | 195.9554
0.18971 | 194.0358 | 0.25003 | 195.1841
0.20035 | 194.2598 | 0.20016 | 194.2956
0.24751 | 195.0835 | 0.15033 | 193.2122
0.2995 | 195.8804 | 0.10034 | 191.7632
0.3498 | 196.5801
0.39957 | 197.2134
0.4494 | 197.8233
0.49938 | 198.4281
0.54937 | 199.0133
0.59946 | 199.6152
0.64923 | 200.2639
0.6994 | 200.9477
0.71962 | 201.2643
0.7398 | 201.5896
0.75969 | 201.9261
0.77948 | 202.2737
0.79931 | 202.6372
0.81964 | 203.0782
0.83947 | 203.5116
0.85974 | 204.0414
0.87926 | 204.61
0.89915 | 205.2685
0.90962 | 205.6858
0.91968 | 206.1002
0.9299 | 206.5839
0.94025 | 207.0917
0.95007 | 207.6282
0.9599 | 208.235
0.9634 | 208.5304
0.96785 | 208.8473
0.97159 | 209.1253
0.97565 | 209.4577
0.9797 | 209.8056

## Isotherm Log Plot
Flex 6.01 | Flex Version 6.01 | Page 1
3Flex Serial # 1131 Unit 1 Port 1
Sample: | K-W-6-R2
Operator: | ML
Submitter:
File: | C:\Users\Public\Documents\Micromeritics\Flex\data\Valtchev\Ana\TFN2-021.SMP
Started: | 23/06/2023 08:44:54 | Analysis adsorptive: | N2
Completed: | 26/06/2023 08:46:42 | Analysis bath temp.: | 77,355 K
Report time: | 26/06/2023 09:11:16 | Thermal correction: | No
Sample mass: | 0,1077 g | Ambient free space: | 14,9031 cm³ Measured
Analysis free space: | 32,8383 cm³ | Equilibration interval: | 5 to 20 s
Low pressure dose: | 12,0000 cm³/g STP | Sample density: | 1,000 g/cm³
Automatic degas: | No
Comments: masse humide: 0.1402 g perte a 300 C: 23.22 % repertoire: Valtchev ; sous repertoire: Ana
Isotherm Log Plot
TFN2-021 : K-W-6-R2 : Adsorption |  | TFN2-021 : K-W-6-R2 : Desorption
Relative Pressure (p/p°) | Quantity Adsorbed (cm³/g STP) | Relative Pressure (p/p°) | Quantity Adsorbed (cm³/g STP)
3.0892e-07 | 11.4878 | 0.9797 | 209.8056
6.356e-07 | 22.9842 | 0.97697 | 209.7072
1.0254e-06 | 34.547 | 0.97259 | 209.4817
1.3379e-06 | 46.109 | 0.96824 | 209.2611
1.6833e-06 | 57.7293 | 0.9641 | 209.046
2.0796e-06 | 69.3607 | 0.96065 | 208.8366
2.5574e-06 | 80.9842 | 0.95061 | 208.3508
3.1737e-06 | 92.6357 | 0.94007 | 207.8719
4.0544e-06 | 104.2372 | 0.93065 | 207.4693
5.4079e-06 | 115.8805 | 0.92032 | 207.0726
8.4624e-06 | 127.4764 | 0.91024 | 206.6945
1.7943e-05 | 139.022 | 0.90026 | 206.3311
4.7567e-05 | 150.5421 | 0.86229 | 205.2258
0.00014718 | 162.0478 | 0.82091 | 204.1948
0.00077529 | 173.101 | 0.78008 | 203.3451
0.0049308 | 181.2638 | 0.74024 | 202.638
0.014849 | 185.3129 | 0.70022 | 201.9985
0.033796 | 188.0819 | 0.65083 | 201.3344
0.047607 | 189.2186 | 0.60058 | 200.6878
0.076968 | 190.8257 | 0.55021 | 200.0619
0.091766 | 191.427 | 0.5013 | 198.9325
0.11093 | 192.0824 | 0.44989 | 197.9507
0.12977 | 192.6288 | 0.39972 | 197.308
0.14976 | 193.1538 | 0.35039 | 196.6598
0.16954 | 193.6085 | 0.29999 | 195.9554
0.18971 | 194.0358 | 0.25003 | 195.1841
0.20035 | 194.2598 | 0.20016 | 194.2956
0.24751 | 195.0835 | 0.15033 | 193.2122
0.2995 | 195.8804 | 0.10034 | 191.7632
0.3498 | 196.5801
0.39957 | 197.2134
0.4494 | 197.8233
0.49938 | 198.4281
0.54937 | 199.0133
0.59946 | 199.6152
0.64923 | 200.2639
0.6994 | 200.9477
0.71962 | 201.2643
0.7398 | 201.5896
0.75969 | 201.9261
0.77948 | 202.2737
0.79931 | 202.6372
0.81964 | 203.0782
0.83947 | 203.5116
0.85974 | 204.0414
0.87926 | 204.61
0.89915 | 205.2685
0.90962 | 205.6858
0.91968 | 206.1002
0.9299 | 206.5839
0.94025 | 207.0917
0.95007 | 207.6282
0.9599 | 208.235
0.9634 | 208.5304
0.96785 | 208.8473
0.97159 | 209.1253
0.97565 | 209.4577
0.9797 | 209.8056

## BET Tabular Report
Flex 6.01 | Flex Version 6.01 | Page 1
3Flex Serial # 1131 Unit 1 Port 1
Sample: | K-W-6-R2
Operator: | ML
Submitter:
File: | C:\Users\Public\Documents\Micromeritics\Flex\data\Valtchev\Ana\TFN2-021.SMP
Started: | 23/06/2023 08:44:54 | Analysis adsorptive: | N2
Completed: | 26/06/2023 08:46:42 | Analysis bath temp.: | 77,355 K
Report time: | 26/06/2023 09:11:16 | Thermal correction: | No
Sample mass: | 0,1077 g | Ambient free space: | 14,9031 cm³ Measured
Analysis free space: | 32,8383 cm³ | Equilibration interval: | 5 to 20 s
Low pressure dose: | 12,0000 cm³/g STP | Sample density: | 1,000 g/cm³
Automatic degas: | No
Comments: masse humide: 0.1402 g perte a 300 C: 23.22 % repertoire: Valtchev ; sous repertoire: Ana
BET Report
BET surface area: | 794,1905 ± 0,8905 m²/g
Slope: | 0,005480 ± 0,000006 g/cm³ STP
Y-intercept: | 0,000000 ± 0,000000 g/cm³ STP
C: | 101 868,212715
Qm: | 182,4644 cm³/g STP
Correlation coefficient: | 0,9999906
Molecular cross-sectional area: | 0,1620 nm²
Relative Pressure (p/p°) | Quantity Adsorbed (cm³/g STP) | 1/[Q(p°/p - 1)]
3.0892e-07 | 11.4878 | 2.6892e-08
6.356e-07 | 22.9842 | 2.7654e-08
1.0254e-06 | 34.547 | 2.9683e-08
1.3379e-06 | 46.109 | 2.9016e-08
1.6833e-06 | 57.7293 | 2.9158e-08
2.0796e-06 | 69.3607 | 2.9982e-08
2.5574e-06 | 80.9842 | 3.1579e-08
3.1737e-06 | 92.6357 | 3.426e-08
4.0544e-06 | 104.2372 | 3.8896e-08
5.4079e-06 | 115.8805 | 4.6669e-08
8.4624e-06 | 127.4764 | 6.6384e-08
1.7943e-05 | 139.022 | 1.2907e-07
4.7567e-05 | 150.5421 | 3.1598e-07
0.00014718 | 162.0478 | 9.0838e-07
0.00077529 | 173.101 | 4.4823e-06
0.0049308 | 181.2638 | 2.7337e-05
0.014849 | 185.3129 | 8.1336e-05

## BET Transform Plot
Flex 6.01 | Flex Version 6.01 | Page 1
3Flex Serial # 1131 Unit 1 Port 1
Sample: | K-W-6-R2
Operator: | ML
Submitter:
File: | C:\Users\Public\Documents\Micromeritics\Flex\data\Valtchev\Ana\TFN2-021.SMP
Started: | 23/06/2023 08:44:54 | Analysis adsorptive: | N2
Completed: | 26/06/2023 08:46:42 | Analysis bath temp.: | 77,355 K
Report time: | 26/06/2023 09:11:16 | Thermal correction: | No
Sample mass: | 0,1077 g | Ambient free space: | 14,9031 cm³ Measured
Analysis free space: | 32,8383 cm³ | Equilibration interval: | 5 to 20 s
Low pressure dose: | 12,0000 cm³/g STP | Sample density: | 1,000 g/cm³
Automatic degas: | No
Comments: masse humide: 0.1402 g perte a 300 C: 23.22 % repertoire: Valtchev ; sous repertoire: Ana
BET Surface Area Plot
TFN2-021 : K-W-6-R2 |  | Not Fitted
Relative Pressure (p/p°) | 1/[Q(p°/p - 1)] | Relative Pressure (p/p°) | 1/[Q(p°/p - 1)]
3.0892e-07 | 2.6892e-08 | 0.033796 | 0.00018598
6.356e-07 | 2.7654e-08 | 0.047607 | 0.00026417
1.0254e-06 | 2.9683e-08 | 0.076968 | 0.00043697
1.3379e-06 | 2.9016e-08 | 0.091766 | 0.00052782
1.6833e-06 | 2.9158e-08 | 0.11093 | 0.00064956
2.0796e-06 | 2.9982e-08 | 0.12977 | 0.00077411
2.5574e-06 | 3.1579e-08 | 0.14976 | 0.00091189
3.1737e-06 | 3.426e-08 | 0.16954 | 0.0010545
4.0544e-06 | 3.8896e-08 | 0.18971 | 0.0012066
5.4079e-06 | 4.6669e-08 | 0.20035 | 0.0012898
8.4624e-06 | 6.6384e-08 | 0.24751 | 0.0016861
1.7943e-05 | 1.2907e-07 | 0.2995 | 0.0021827
4.7567e-05 | 3.1598e-07 | 0.3498 | 0.0027368
0.00014718 | 9.0838e-07 | 0.39957 | 0.0033744
0.00077529 | 4.4823e-06 | 0.4494 | 0.0041259
0.0049308 | 2.7337e-05 | 0.49938 | 0.0050271
0.014849 | 8.1336e-05 | 0.54937 | 0.0061258
|  | 0.59946 | 0.0074976
|  | 0.64923 | 0.0092423
|  | 0.6994 | 0.011578
|  | 0.71962 | 0.012752
|  | 0.7398 | 0.014104
|  | 0.75969 | 0.015655
|  | 0.77948 | 0.017475
|  | 0.79931 | 0.019655
|  | 0.81964 | 0.022378
|  | 0.83947 | 0.025696
|  | 0.85974 | 0.030042
|  | 0.87926 | 0.035592
|  | 0.89915 | 0.043433
|  | 0.90962 | 0.048929
|  | 0.91968 | 0.05556
|  | 0.9299 | 0.064214
|  | 0.94025 | 0.07599
|  | 0.95007 | 0.091651
|  | 0.9599 | 0.11494
|  | 0.9634 | 0.12624
|  | 0.96785 | 0.14416
|  | 0.97159 | 0.16355
|  | 0.97565 | 0.19127
|  | 0.9797 | 0.23007

## BET Isotherm Plot
Flex 6.01 | Flex Version 6.01 | Page 1
3Flex Serial # 1131 Unit 1 Port 1
Sample: | K-W-6-R2
Operator: | ML
Submitter:
File: | C:\Users\Public\Documents\Micromeritics\Flex\data\Valtchev\Ana\TFN2-021.SMP
Started: | 23/06/2023 08:44:54 | Analysis adsorptive: | N2
Completed: | 26/06/2023 08:46:42 | Analysis bath temp.: | 77,355 K
Report time: | 26/06/2023 09:11:16 | Thermal correction: | No
Sample mass: | 0,1077 g | Ambient free space: | 14,9031 cm³ Measured
Analysis free space: | 32,8383 cm³ | Equilibration interval: | 5 to 20 s
Low pressure dose: | 12,0000 cm³/g STP | Sample density: | 1,000 g/cm³
Automatic degas: | No
Comments: masse humide: 0.1402 g perte a 300 C: 23.22 % repertoire: Valtchev ; sous repertoire: Ana
BET Isotherm Plot
TFN2-021 : K-W-6-R2 |  | BET Equation
Relative Pressure (p/p°) | cm³/g STP | Relative Pressure (p/p°) | cm³/g STP
3.0892e-07 | 11.4878 | 3.0892e-07 | 5.5669
6.356e-07 | 22.9842 | 6.356e-07 | 11.0958
1.0254e-06 | 34.547 | 1.0254e-06 | 17.2576
1.3379e-06 | 46.109 | 1.3379e-06 | 21.8854
1.6833e-06 | 57.7293 | 1.6833e-06 | 26.7081
2.0796e-06 | 69.3607 | 2.0796e-06 | 31.8969
2.5574e-06 | 80.9842 | 2.5574e-06 | 37.7107
3.1737e-06 | 92.6357 | 3.1737e-06 | 44.5791
4.0544e-06 | 104.2372 | 4.0544e-06 | 53.3332
5.4079e-06 | 115.8805 | 5.4079e-06 | 64.8142
8.4624e-06 | 127.4764 | 8.4624e-06 | 84.4743
1.7943e-05 | 139.022 | 1.7943e-05 | 117.9436
4.7567e-05 | 150.5421 | 4.7567e-05 | 151.2585
0.00014718 | 162.0478 | 0.00014718 | 171.082
0.00077529 | 173.101 | 0.00077529 | 180.3245
0.0049308 | 181.2638 | 0.0049308 | 183.006
0.014849 | 185.3129 | 0.014849 | 185.094
0.033796 | 188.0819 | 0.033796 | 188.7937
0.047607 | 189.2186 | 0.047607 | 191.5475
0.076968 | 190.8257 | 0.076968 | 197.656
0.091766 | 191.427 | 0.091766 | 200.8807
0.11093 | 192.0824 | 0.11093 | 205.2142
0.12977 | 192.6288 | 0.12977 | 209.659
0.14976 | 193.1538 | 0.14976 | 214.5909
0.16954 | 193.6085 | 0.16954 | 219.7048
0.18971 | 194.0358 | 0.18971 | 225.1752
0.20035 | 194.2598 | 0.20035 | 228.1715
0.24751 | 195.0835 | 0.24751 | 242.4751
0.2995 | 195.8804 | 0.2995 | 260.4708
0.3498 | 196.5801 | 0.3498 | 280.6245
0.39957 | 197.2134 | 0.39957 | 303.8861
0.4494 | 197.8233 | 0.4494 | 331.3887
0.49938 | 198.4281 | 0.49938 | 364.4721
0.54937 | 199.0133 | 0.54937 | 404.9055
0.59946 | 199.6152 | 0.59946 | 455.5454
0.64923 | 200.2639 | 0.64923 | 520.1836
0.6994 | 200.9477 | 0.6994 | 606.9885
0.71962 | 201.2643 | 0.71962 | 650.7622
0.7398 | 201.5896 | 0.7398 | 701.255
0.75969 | 201.9261 | 0.75969 | 759.2706
0.77948 | 202.2737 | 0.77948 | 827.4324
0.79931 | 202.6372 | 0.79931 | 909.1778
0.81964 | 203.0782 | 0.81964 | 1011.6577
0.83947 | 203.5116 | 0.83947 | 1136.6464
0.85974 | 204.0414 | 0.85974 | 1300.9273
0.87926 | 204.61 | 0.87926 | 1511.2657
0.89915 | 205.2685 | 0.89915 | 1809.1968
0.90962 | 205.6858 | 0.90962 | 2018.7991
0.91968 | 206.1002 | 0.91968 | 2271.8403
0.9299 | 206.5839 | 0.9299 | 2602.9762
0.94025 | 207.0917 | 0.94025 | 3053.8996
0.95007 | 207.6282 | 0.95007 | 3654.6215
0.9599 | 208.235 | 0.9599 | 4549.7015
0.9634 | 208.5304 | 0.9634 | 4985.7831
0.96785 | 208.8473 | 0.96785 | 5675.9829
0.97159 | 209.1253 | 0.97159 | 6423.3335
0.97565 | 209.4577 | 0.97565 | 7492.3714
0.9797 | 209.8056 | 0.9797 | 8990.1464

## Langmuir Reports
Flex 6.01 | Flex Version 6.01 | Page 1
3Flex Serial # 1131 Unit 1 Port 1
Sample: | K-W-6-R2
Operator: | ML
Submitter:
File: | C:\Users\Public\Documents\Micromeritics\Flex\data\Valtchev\Ana\TFN2-021.SMP
Started: | 23/06/2023 08:44:54 | Analysis adsorptive: | N2
Completed: | 26/06/2023 08:46:42 | Analysis bath temp.: | 77,355 K
Report time: | 26/06/2023 09:11:16 | Thermal correction: | No
Sample mass: | 0,1077 g | Ambient free space: | 14,9031 cm³ Measured
Analysis free space: | 32,8383 cm³ | Equilibration interval: | 5 to 20 s
Low pressure dose: | 12,0000 cm³/g STP | Sample density: | 1,000 g/cm³
Automatic degas: | No
Comments: masse humide: 0.1402 g perte a 300 C: 23.22 % repertoire: Valtchev ; sous repertoire: Ana
Langmuir Reports
Primary Data

## t-Plot Tabular Report
Flex 6.01 | Flex Version 6.01 | Page 1
3Flex Serial # 1131 Unit 1 Port 1
Sample: | K-W-6-R2
Operator: | ML
Submitter:
File: | C:\Users\Public\Documents\Micromeritics\Flex\data\Valtchev\Ana\TFN2-021.SMP
Started: | 23/06/2023 08:44:54 | Analysis adsorptive: | N2
Completed: | 26/06/2023 08:46:42 | Analysis bath temp.: | 77,355 K
Report time: | 26/06/2023 09:11:16 | Thermal correction: | No
Sample mass: | 0,1077 g | Ambient free space: | 14,9031 cm³ Measured
Analysis free space: | 32,8383 cm³ | Equilibration interval: | 5 to 20 s
Low pressure dose: | 12,0000 cm³/g STP | Sample density: | 1,000 g/cm³
Automatic degas: | No
Comments: masse humide: 0.1402 g perte a 300 C: 23.22 % repertoire: Valtchev ; sous repertoire: Ana
t-Plot Report
Micropore volume: | 0,276624 cm³/g
Micropore area: | 738,0921 m²/g
External surface area: | 56,0984 m²/g
Slope: | 3,618120 ± 0,139769 cm³/g·Å STP
Y-intercept: | 178,411707 ± 0,566264 cm³/g STP
Correlation coefficient: | 0,994817
Surface area correction factor: | 1,000
Density conversion factor: | 0,0015505
Total surface area (BET): | 794,1905 m²/g
Thickness range: | 2,5000 to 5,0000 Å
Thickness equation: | Harkins and Jura
Thickness Curve
t = [ 13.99 / ( 0.034 - log(p/p°) ) ] ^ 0.5
t-Plot Report - Data
Relative Pressure (p/p°) | Statistical Thickness (Å) | Quantity Adsorbed (cm³/g STP) | Fitted
0.076968 | 3.4914 | 190.8257 | *
0.091766 | 3.6137 | 191.427 | *
0.11093 | 3.7611 | 192.0824 | *
0.12977 | 3.8978 | 192.6288 | *
0.14976 | 4.0366 | 193.1538 | *
0.16954 | 4.1695 | 193.6085 | *
0.18971 | 4.302 | 194.0358 | *
0.20035 | 4.3711 | 194.2598 | *
0.24751 | 4.6739 | 195.0835 | *
0.2995 | 5.0089 | 195.8804
0.3498 | 5.3424 | 196.5801
0.39957 | 5.6881 | 197.2134
0.4494 | 6.0567 | 197.8233
0.49938 | 6.4568 | 198.4281
0.54937 | 6.8966 | 199.0133
0.59946 | 7.389 | 199.6152
0.64923 | 7.9456 | 200.2639
0.6994 | 8.5973 | 200.9477

## t-Plot Plot
Flex 6.01 | Flex Version 6.01 | Page 1
3Flex Serial # 1131 Unit 1 Port 1
Sample: | K-W-6-R2
Operator: | ML
Submitter:
File: | C:\Users\Public\Documents\Micromeritics\Flex\data\Valtchev\Ana\TFN2-021.SMP
Started: | 23/06/2023 08:44:54 | Analysis adsorptive: | N2
Completed: | 26/06/2023 08:46:42 | Analysis bath temp.: | 77,355 K
Report time: | 26/06/2023 09:11:16 | Thermal correction: | No
Sample mass: | 0,1077 g | Ambient free space: | 14,9031 cm³ Measured
Analysis free space: | 32,8383 cm³ | Equilibration interval: | 5 to 20 s
Low pressure dose: | 12,0000 cm³/g STP | Sample density: | 1,000 g/cm³
Automatic degas: | No
Comments: masse humide: 0.1402 g perte a 300 C: 23.22 % repertoire: Valtchev ; sous repertoire: Ana
t-Plot
Harkins and Jura
TFN2-021 : K-W-6-R2 |  | Not Fitted
Thickness (Å) | Quantity Adsorbed (cm³/g STP) | Thickness (Å) | Quantity Adsorbed (cm³/g STP)
3.4914 | 190.8257 | 5.0089 | 195.8804
3.6137 | 191.427 | 5.3424 | 196.5801
3.7611 | 192.0824 | 5.6881 | 197.2134
3.8978 | 192.6288 | 6.0567 | 197.8233
4.0366 | 193.1538 | 6.4568 | 198.4281
4.1695 | 193.6085 | 6.8966 | 199.0133
4.302 | 194.0358 | 7.389 | 199.6152
4.3711 | 194.2598 | 7.9456 | 200.2639
4.6739 | 195.0835 | 8.5973 | 200.9477

## BJH Adsorption Pore Distributio
Flex 6.01 | Flex Version 6.01 | Page 1
3Flex Serial # 1131 Unit 1 Port 1
Sample: | K-W-6-R2
Operator: | ML
Submitter:
File: | C:\Users\Public\Documents\Micromeritics\Flex\data\Valtchev\Ana\TFN2-021.SMP
Started: | 23/06/2023 08:44:54 | Analysis adsorptive: | N2
Completed: | 26/06/2023 08:46:42 | Analysis bath temp.: | 77,355 K
Report time: | 26/06/2023 09:11:16 | Thermal correction: | No
Sample mass: | 0,1077 g | Ambient free space: | 14,9031 cm³ Measured
Analysis free space: | 32,8383 cm³ | Equilibration interval: | 5 to 20 s
Low pressure dose: | 12,0000 cm³/g STP | Sample density: | 1,000 g/cm³
Automatic degas: | No
Comments: masse humide: 0.1402 g perte a 300 C: 23.22 % repertoire: Valtchev ; sous repertoire: Ana
BJH Adsorption Pore Distribution Report
Faas Correction
Harkins and Jura
t = [ 13.99 / ( 0.034 - log(p/p°) ) ] ^ 0.5
Width range: | 17,000 to 3 000,000 Å
Adsorbate property factor: | 9,53000 Å
Density conversion factor: | 0,0015505
Fraction of pores open at both ends: | 0,00
Pore Width Range (Å) | Average Width (Å) | Incremental Pore Volume (cm³/g) | Cumulative Pore Volume (cm³/g) | Incremental Pore Area (m²/g) | Cumulative Pore Area (m²/g)
962.8 - 805.6 | 869.9015 | 0.00058207 | 0.00058207 | 0.026765 | 0.026765
805.6 - 693.2 | 740.74 | 0.00056165 | 0.0011437 | 0.030329 | 0.057094
693.2 - 614.5 | 648.9867 | 0.00047387 | 0.0016176 | 0.029207 | 0.086301
614.5 - 541.8 | 573.3941 | 0.00054504 | 0.0021626 | 0.038022 | 0.12432
541.8 - 495.7 | 516.5842 | 0.00051281 | 0.0026754 | 0.039708 | 0.16403
495.7 - 400.8 | 437.8545 | 0.0010654 | 0.0037409 | 0.097333 | 0.26136
400.8 - 336.9 | 363.0502 | 0.00095648 | 0.0046974 | 0.10538 | 0.36675
336.9 - 288.6 | 308.8259 | 0.00091766 | 0.005615 | 0.11886 | 0.4856
288.6 - 253.0 | 268.3271 | 0.00088646 | 0.0065015 | 0.13215 | 0.61775
253.0 - 225.6 | 237.6529 | 0.00076558 | 0.0072671 | 0.12886 | 0.74661
225.6 - 202.9 | 212.9517 | 0.00077988 | 0.008047 | 0.14649 | 0.8931
202.9 - 170.2 | 183.502 | 0.0012411 | 0.0092881 | 0.27054 | 1.1636
170.2 - 147.0 | 156.7699 | 0.0010836 | 0.010372 | 0.27649 | 1.4401
147.0 - 128.6 | 136.4831 | 0.0010192 | 0.011391 | 0.29871 | 1.7388
128.6 - 114.5 | 120.6996 | 0.00083111 | 0.012222 | 0.27543 | 2.0143
114.5 - 102.9 | 108.0299 | 0.00086059 | 0.013083 | 0.31865 | 2.3329
102.9 - 93.5 | 97.6969 | 0.00070154 | 0.013784 | 0.28723 | 2.6201
93.5 - 85.6 | 89.1636 | 0.00067679 | 0.014461 | 0.30362 | 2.9238
85.6 - 78.8 | 81.8985 | 0.00066042 | 0.015121 | 0.32256 | 3.2463
78.8 - 72.9 | 75.5802 | 0.00064085 | 0.015762 | 0.33916 | 3.5855
72.9 - 67.6 | 70.0425 | 0.00062789 | 0.01639 | 0.35858 | 3.9441
67.6 - 57.2 | 61.4475 | 0.0013419 | 0.017732 | 0.87352 | 4.8176
57.2 - 49.2 | 52.5117 | 0.0012902 | 0.019022 | 0.98282 | 5.8004
49.2 - 42.8 | 45.4775 | 0.0011876 | 0.02021 | 1.0446 | 6.845
42.8 - 37.5 | 39.759 | 0.0011605 | 0.02137 | 1.1676 | 8.0126
37.5 - 33.1 | 34.9971 | 0.0012258 | 0.022596 | 1.4011 | 9.4136
33.1 - 29.3 | 30.9436 | 0.0012392 | 0.023835 | 1.6019 | 11.0155
29.3 - 26.0 | 27.421 | 0.0012941 | 0.02513 | 1.8878 | 12.9032
26.0 - 23.0 | 24.2755 | 0.0014582 | 0.026588 | 2.4027 | 15.306
23.0 - 20.1 | 21.3593 | 0.0016709 | 0.028259 | 3.1292 | 18.4352
20.1 - 17.7 | 18.7818 | 0.0017341 | 0.029993 | 3.6932 | 22.1284
17.7 - 17.2 | 17.4714 | 0.00049644 | 0.030489 | 1.1366 | 23.265

## BJH Adsorption Cumulative Pore
Flex 6.01 | Flex Version 6.01 | Page 1
3Flex Serial # 1131 Unit 1 Port 1
Sample: | K-W-6-R2
Operator: | ML
Submitter:
File: | C:\Users\Public\Documents\Micromeritics\Flex\data\Valtchev\Ana\TFN2-021.SMP
Started: | 23/06/2023 08:44:54 | Analysis adsorptive: | N2
Completed: | 26/06/2023 08:46:42 | Analysis bath temp.: | 77,355 K
Report time: | 26/06/2023 09:11:16 | Thermal correction: | No
Sample mass: | 0,1077 g | Ambient free space: | 14,9031 cm³ Measured
Analysis free space: | 32,8383 cm³ | Equilibration interval: | 5 to 20 s
Low pressure dose: | 12,0000 cm³/g STP | Sample density: | 1,000 g/cm³
Automatic degas: | No
Comments: masse humide: 0.1402 g perte a 300 C: 23.22 % repertoire: Valtchev ; sous repertoire: Ana
BJH Adsorption Cumulative Pore Volume (Larger)
Harkins and Jura : Faas Correction
TFN2-021 : K-W-6-R2
Pore Width (Å) | Pore Volume (cm³/g)
805.5998 | 0.00058207
693.2285 | 0.0011437
614.5469 | 0.0016176
541.7558 | 0.0021626
495.6827 | 0.0026754
400.8349 | 0.0037409
336.8737 | 0.0046974
288.6194 | 0.005615
252.9981 | 0.0065015
225.6365 | 0.0072671
202.8537 | 0.008047
170.2286 | 0.0092881
146.9689 | 0.010372
128.6265 | 0.011391
114.5377 | 0.012222
102.8778 | 0.013083
93.4913 | 0.013784
85.5943 | 0.014461
78.8129 | 0.015121
72.8581 | 0.015762
67.6491 | 0.01639
57.1609 | 0.017732
49.1706 | 0.019022
42.7595 | 0.02021
37.5079 | 0.02137
33.089 | 0.022596
29.2989 | 0.023835
25.9763 | 0.02513
22.9726 | 0.026588
20.1442 | 0.028259
17.7435 | 0.029993
17.2163 | 0.030489

## BJH Adsorption dV-dw Pore Volum
Flex 6.01 | Flex Version 6.01 | Page 1
3Flex Serial # 1131 Unit 1 Port 1
Sample: | K-W-6-R2
Operator: | ML
Submitter:
File: | C:\Users\Public\Documents\Micromeritics\Flex\data\Valtchev\Ana\TFN2-021.SMP
Started: | 23/06/2023 08:44:54 | Analysis adsorptive: | N2
Completed: | 26/06/2023 08:46:42 | Analysis bath temp.: | 77,355 K
Report time: | 26/06/2023 09:11:16 | Thermal correction: | No
Sample mass: | 0,1077 g | Ambient free space: | 14,9031 cm³ Measured
Analysis free space: | 32,8383 cm³ | Equilibration interval: | 5 to 20 s
Low pressure dose: | 12,0000 cm³/g STP | Sample density: | 1,000 g/cm³
Automatic degas: | No
Comments: masse humide: 0.1402 g perte a 300 C: 23.22 % repertoire: Valtchev ; sous repertoire: Ana
BJH Adsorption dV/dw Pore Volume
Harkins and Jura : Faas Correction
TFN2-021 : K-W-6-R2
Pore Width (Å) | dV/dw Pore Volume (cm³/g·Å)
869.9015 | 3.7028e-06
740.74 | 4.9981e-06
648.9867 | 6.0226e-06
573.3941 | 7.4877e-06
516.5842 | 1.113e-05
437.8545 | 1.1233e-05
363.0502 | 1.4954e-05
308.8259 | 1.9017e-05
268.3271 | 2.4886e-05
237.6529 | 2.798e-05
212.9517 | 3.4231e-05
183.502 | 3.8042e-05
156.7699 | 4.6588e-05
136.4831 | 5.5566e-05
120.6996 | 5.899e-05
108.0299 | 7.3808e-05
97.6969 | 7.4739e-05
89.1636 | 8.5701e-05
81.8985 | 9.7388e-05
75.5802 | 0.00010762
70.0425 | 0.00012054
61.4475 | 0.00012794
52.5117 | 0.00016147
45.4775 | 0.00018525
39.759 | 0.00022099
34.9971 | 0.00027741
30.9436 | 0.00032695
27.421 | 0.00038949
24.2755 | 0.00048547
21.3593 | 0.00059076
18.7818 | 0.00072237
17.4714 | 0.00094155

## BJH Adsorption dV-dlog(w) Pore
Flex 6.01 | Flex Version 6.01 | Page 1
3Flex Serial # 1131 Unit 1 Port 1
Sample: | K-W-6-R2
Operator: | ML
Submitter:
File: | C:\Users\Public\Documents\Micromeritics\Flex\data\Valtchev\Ana\TFN2-021.SMP
Started: | 23/06/2023 08:44:54 | Analysis adsorptive: | N2
Completed: | 26/06/2023 08:46:42 | Analysis bath temp.: | 77,355 K
Report time: | 26/06/2023 09:11:16 | Thermal correction: | No
Sample mass: | 0,1077 g | Ambient free space: | 14,9031 cm³ Measured
Analysis free space: | 32,8383 cm³ | Equilibration interval: | 5 to 20 s
Low pressure dose: | 12,0000 cm³/g STP | Sample density: | 1,000 g/cm³
Automatic degas: | No
Comments: masse humide: 0.1402 g perte a 300 C: 23.22 % repertoire: Valtchev ; sous repertoire: Ana
BJH Adsorption dV/dlog(w) Pore Volume
Harkins and Jura : Faas Correction
TFN2-021 : K-W-6-R2
Pore Width (Å) | dV/dlog(w) Pore Volume (cm³/g)
869.9015 | 0.0075188
740.74 | 0.0086085
648.9867 | 0.0090568
573.3941 | 0.0099548
516.5842 | 0.013285
437.8545 | 0.011551
363.0502 | 0.012669
308.8259 | 0.013668
268.3271 | 0.015495
237.6529 | 0.015402
212.9517 | 0.016871
183.502 | 0.016298
156.7699 | 0.016983
136.4831 | 0.017605
120.6996 | 0.016496
108.0299 | 0.018457
97.6969 | 0.016884
89.1636 | 0.017658
81.8985 | 0.018423
75.5802 | 0.018782
70.0425 | 0.01949
61.4475 | 0.018341
52.5117 | 0.01973
45.4775 | 0.019574
39.759 | 0.020393
34.9971 | 0.022518
30.9436 | 0.023455
27.421 | 0.024756
24.2755 | 0.027324
21.3593 | 0.029283
18.7818 | 0.031467
17.4714 | 0.037894

## BJH Adsorption Cumulative Por-1
Flex 6.01 | Flex Version 6.01 | Page 1
3Flex Serial # 1131 Unit 1 Port 1
Sample: | K-W-6-R2
Operator: | ML
Submitter:
File: | C:\Users\Public\Documents\Micromeritics\Flex\data\Valtchev\Ana\TFN2-021.SMP
Started: | 23/06/2023 08:44:54 | Analysis adsorptive: | N2
Completed: | 26/06/2023 08:46:42 | Analysis bath temp.: | 77,355 K
Report time: | 26/06/2023 09:11:16 | Thermal correction: | No
Sample mass: | 0,1077 g | Ambient free space: | 14,9031 cm³ Measured
Analysis free space: | 32,8383 cm³ | Equilibration interval: | 5 to 20 s
Low pressure dose: | 12,0000 cm³/g STP | Sample density: | 1,000 g/cm³
Automatic degas: | No
Comments: masse humide: 0.1402 g perte a 300 C: 23.22 % repertoire: Valtchev ; sous repertoire: Ana
BJH Adsorption Cumulative Pore Area (Larger)
Harkins and Jura : Faas Correction
TFN2-021 : K-W-6-R2
Pore Width (Å) | Pore Area (m²/g)
805.5998 | 0.026765
693.2285 | 0.057094
614.5469 | 0.086301
541.7558 | 0.12432
495.6827 | 0.16403
400.8349 | 0.26136
336.8737 | 0.36675
288.6194 | 0.4856
252.9981 | 0.61775
225.6365 | 0.74661
202.8537 | 0.8931
170.2286 | 1.1636
146.9689 | 1.4401
128.6265 | 1.7388
114.5377 | 2.0143
102.8778 | 2.3329
93.4913 | 2.6201
85.5943 | 2.9238
78.8129 | 3.2463
72.8581 | 3.5855
67.6491 | 3.9441
57.1609 | 4.8176
49.1706 | 5.8004
42.7595 | 6.845
37.5079 | 8.0126
33.089 | 9.4136
29.2989 | 11.0155
25.9763 | 12.9032
22.9726 | 15.306
20.1442 | 18.4352
17.7435 | 22.1284
17.2163 | 23.265

## BJH Adsorption dA-dw Pore Area
Flex 6.01 | Flex Version 6.01 | Page 1
3Flex Serial # 1131 Unit 1 Port 1
Sample: | K-W-6-R2
Operator: | ML
Submitter:
File: | C:\Users\Public\Documents\Micromeritics\Flex\data\Valtchev\Ana\TFN2-021.SMP
Started: | 23/06/2023 08:44:54 | Analysis adsorptive: | N2
Completed: | 26/06/2023 08:46:42 | Analysis bath temp.: | 77,355 K
Report time: | 26/06/2023 09:11:16 | Thermal correction: | No
Sample mass: | 0,1077 g | Ambient free space: | 14,9031 cm³ Measured
Analysis free space: | 32,8383 cm³ | Equilibration interval: | 5 to 20 s
Low pressure dose: | 12,0000 cm³/g STP | Sample density: | 1,000 g/cm³
Automatic degas: | No
Comments: masse humide: 0.1402 g perte a 300 C: 23.22 % repertoire: Valtchev ; sous repertoire: Ana
BJH Adsorption dA/dw Pore Area
Harkins and Jura : Faas Correction
TFN2-021 : K-W-6-R2
Pore Width (Å) | dA/dw Pore Area (m²/g·Å)
869.9015 | 0.00017026
740.74 | 0.0002699
648.9867 | 0.0003712
573.3941 | 0.00052235
516.5842 | 0.00086185
437.8545 | 0.0010262
363.0502 | 0.0016476
308.8259 | 0.0024632
268.3271 | 0.0037098
237.6529 | 0.0047094
212.9517 | 0.0064298
183.502 | 0.0082925
156.7699 | 0.011887
136.4831 | 0.016285
120.6996 | 0.01955
108.0299 | 0.027329
97.6969 | 0.0306
89.1636 | 0.038447
81.8985 | 0.047565
75.5802 | 0.056956
70.0425 | 0.068839
61.4475 | 0.083286
52.5117 | 0.123
45.4775 | 0.16293
39.759 | 0.22233
34.9971 | 0.31707
30.9436 | 0.42263
27.421 | 0.56816
24.2755 | 0.79994
21.3593 | 1.1063
18.7818 | 1.5384
17.4714 | 2.1556

## BJH Adsorption dA-dlog(w) Pore
Flex 6.01 | Flex Version 6.01 | Page 1
3Flex Serial # 1131 Unit 1 Port 1
Sample: | K-W-6-R2
Operator: | ML
Submitter:
File: | C:\Users\Public\Documents\Micromeritics\Flex\data\Valtchev\Ana\TFN2-021.SMP
Started: | 23/06/2023 08:44:54 | Analysis adsorptive: | N2
Completed: | 26/06/2023 08:46:42 | Analysis bath temp.: | 77,355 K
Report time: | 26/06/2023 09:11:16 | Thermal correction: | No
Sample mass: | 0,1077 g | Ambient free space: | 14,9031 cm³ Measured
Analysis free space: | 32,8383 cm³ | Equilibration interval: | 5 to 20 s
Low pressure dose: | 12,0000 cm³/g STP | Sample density: | 1,000 g/cm³
Automatic degas: | No
Comments: masse humide: 0.1402 g perte a 300 C: 23.22 % repertoire: Valtchev ; sous repertoire: Ana
BJH Adsorption dA/dlog(w) Pore Area
Harkins and Jura : Faas Correction
TFN2-021 : K-W-6-R2
Pore Width (Å) | dA/dlog(w) Pore Area (m²/g)
869.9015 | 0.34573
740.74 | 0.46486
648.9867 | 0.55821
573.3941 | 0.69445
516.5842 | 1.0287
437.8545 | 1.0552
363.0502 | 1.3958
308.8259 | 1.7703
268.3271 | 2.3099
237.6529 | 2.5923
212.9517 | 3.169
183.502 | 3.5527
156.7699 | 4.3332
136.4831 | 5.1595
120.6996 | 5.4668
108.0299 | 6.8341
97.6969 | 6.9128
89.1636 | 7.9218
81.8985 | 8.9981
75.5802 | 9.9403
70.0425 | 11.1306
61.4475 | 11.9395
52.5117 | 15.0291
45.4775 | 17.2167
39.759 | 20.5162
34.9971 | 25.7367
30.9436 | 30.3191
27.421 | 36.1127
24.2755 | 45.0234
21.3593 | 54.8393
18.7818 | 67.0166
17.4714 | 86.7558

## BJH Desorption Pore Distributio
Flex 6.01 | Flex Version 6.01 | Page 1
3Flex Serial # 1131 Unit 1 Port 1
Sample: | K-W-6-R2
Operator: | ML
Submitter:
File: | C:\Users\Public\Documents\Micromeritics\Flex\data\Valtchev\Ana\TFN2-021.SMP
Started: | 23/06/2023 08:44:54 | Analysis adsorptive: | N2
Completed: | 26/06/2023 08:46:42 | Analysis bath temp.: | 77,355 K
Report time: | 26/06/2023 09:11:16 | Thermal correction: | No
Sample mass: | 0,1077 g | Ambient free space: | 14,9031 cm³ Measured
Analysis free space: | 32,8383 cm³ | Equilibration interval: | 5 to 20 s
Low pressure dose: | 12,0000 cm³/g STP | Sample density: | 1,000 g/cm³
Automatic degas: | No
Comments: masse humide: 0.1402 g perte a 300 C: 23.22 % repertoire: Valtchev ; sous repertoire: Ana
BJH Desorption Pore Distribution Report
Faas Correction
Harkins and Jura
t = [ 13.99 / ( 0.034 - log(p/p°) ) ] ^ 0.5
Width range: | 17,000 to 3 000,000 Å
Adsorbate property factor: | 9,53000 Å
Density conversion factor: | 0,0015505
Fraction of pores open at both ends: | 0,00
Pore Width Range (Å) | Average Width (Å) | Incremental Pore Volume (cm³/g) | Cumulative Pore Volume (cm³/g) | Incremental Pore Area (m²/g) | Cumulative Pore Area (m²/g)
965.7 - 853.8 | 902.6266 | 0.00016534 | 0.00016534 | 0.0073272 | 0.0073272
853.8 - 720.6 | 775.5765 | 0.00038302 | 0.00054836 | 0.019754 | 0.027081
720.6 - 624.7 | 665.5358 | 0.00037893 | 0.00092729 | 0.022774 | 0.049856
624.7 - 554.9 | 585.4711 | 0.00037355 | 0.0013008 | 0.025521 | 0.075377
554.9 - 507.7 | 529.0964 | 0.00036714 | 0.001668 | 0.027756 | 0.10313
507.7 - 407.9 | 446.4682 | 0.00086462 | 0.0025326 | 0.077463 | 0.18059
407.9 - 338.7 | 366.562 | 0.00086945 | 0.003402 | 0.094876 | 0.27547
338.7 - 294.5 | 313.3217 | 0.00074345 | 0.0041455 | 0.094912 | 0.37038
294.5 - 257.8 | 273.5336 | 0.00074287 | 0.0048884 | 0.10863 | 0.47902
257.8 - 230.0 | 242.1982 | 0.00071925 | 0.0056076 | 0.11879 | 0.5978
230.0 - 207.9 | 217.7479 | 0.00070071 | 0.0063083 | 0.12872 | 0.72652
207.9 - 152.5 | 171.1494 | 0.0021942 | 0.0085025 | 0.5128 | 1.2393
152.5 - 118.2 | 130.6397 | 0.0021166 | 0.010619 | 0.64807 | 1.8874
118.2 - 96.6 | 105.0086 | 0.0017798 | 0.012399 | 0.67797 | 2.5654
96.6 - 81.8 | 87.8338 | 0.0015003 | 0.013899 | 0.68322 | 3.2486
81.8 - 70.7 | 75.3415 | 0.0013781 | 0.015277 | 0.73164 | 3.9802
70.7 - 60.3 | 64.5673 | 0.0014273 | 0.016705 | 0.88425 | 4.8645
60.3 - 52.2 | 55.5723 | 0.0014298 | 0.018134 | 1.0292 | 5.8936
52.2 - 45.7 | 48.4514 | 0.0014186 | 0.019553 | 1.1712 | 7.0648
45.7 - 40.5 | 42.7679 | 0.0030822 | 0.022635 | 2.8828 | 9.9476
40.5 - 36.0 | 37.9451 | 0.0025773 | 0.025213 | 2.7168 | 12.6644
36.0 - 32.2 | 33.8196 | 0.0014227 | 0.026635 | 1.6826 | 14.3471
32.2 - 28.9 | 30.3028 | 0.0014779 | 0.028113 | 1.9509 | 16.298
28.9 - 25.9 | 27.1614 | 0.0016742 | 0.029787 | 2.4655 | 18.7634
25.9 - 23.1 | 24.3084 | 0.0019286 | 0.031716 | 3.1735 | 21.9369
23.1 - 20.6 | 21.6781 | 0.0023555 | 0.034071 | 4.3462 | 26.2832
20.6 - 18.1 | 19.1725 | 0.0030662 | 0.037137 | 6.3971 | 32.6803

## BJH Desorption Cumulative Pore
Flex 6.01 | Flex Version 6.01 | Page 1
3Flex Serial # 1131 Unit 1 Port 1
Sample: | K-W-6-R2
Operator: | ML
Submitter:
File: | C:\Users\Public\Documents\Micromeritics\Flex\data\Valtchev\Ana\TFN2-021.SMP
Started: | 23/06/2023 08:44:54 | Analysis adsorptive: | N2
Completed: | 26/06/2023 08:46:42 | Analysis bath temp.: | 77,355 K
Report time: | 26/06/2023 09:11:16 | Thermal correction: | No
Sample mass: | 0,1077 g | Ambient free space: | 14,9031 cm³ Measured
Analysis free space: | 32,8383 cm³ | Equilibration interval: | 5 to 20 s
Low pressure dose: | 12,0000 cm³/g STP | Sample density: | 1,000 g/cm³
Automatic degas: | No
Comments: masse humide: 0.1402 g perte a 300 C: 23.22 % repertoire: Valtchev ; sous repertoire: Ana
BJH Desorption Cumulative Pore Volume (Larger)
Harkins and Jura : Faas Correction
TFN2-021 : K-W-6-R2
Pore Width (Å) | Pore Volume (cm³/g)
853.7764 | 0.00016534
720.5952 | 0.00054836
624.6683 | 0.00092729
554.8878 | 0.0013008
507.6997 | 0.001668
407.9043 | 0.0025326
338.7219 | 0.003402
294.4946 | 0.0041455
257.7918 | 0.0048884
230.0108 | 0.0056076
207.9005 | 0.0063083
152.4956 | 0.0085025
118.2053 | 0.010619
96.6059 | 0.012399
81.8064 | 0.013899
70.7021 | 0.015277
60.3068 | 0.016705
52.1837 | 0.018134
45.7104 | 0.019553
40.5473 | 0.022635
35.9835 | 0.025213
32.1639 | 0.026635
28.8677 | 0.028113
25.855 | 0.029787
23.1302 | 0.031716
20.5881 | 0.034071
18.1395 | 0.037137

## BJH Desorption dV-dw Pore Volum
Flex 6.01 | Flex Version 6.01 | Page 1
3Flex Serial # 1131 Unit 1 Port 1
Sample: | K-W-6-R2
Operator: | ML
Submitter:
File: | C:\Users\Public\Documents\Micromeritics\Flex\data\Valtchev\Ana\TFN2-021.SMP
Started: | 23/06/2023 08:44:54 | Analysis adsorptive: | N2
Completed: | 26/06/2023 08:46:42 | Analysis bath temp.: | 77,355 K
Report time: | 26/06/2023 09:11:16 | Thermal correction: | No
Sample mass: | 0,1077 g | Ambient free space: | 14,9031 cm³ Measured
Analysis free space: | 32,8383 cm³ | Equilibration interval: | 5 to 20 s
Low pressure dose: | 12,0000 cm³/g STP | Sample density: | 1,000 g/cm³
Automatic degas: | No
Comments: masse humide: 0.1402 g perte a 300 C: 23.22 % repertoire: Valtchev ; sous repertoire: Ana
BJH Desorption dV/dw Pore Volume
Harkins and Jura : Faas Correction
TFN2-021 : K-W-6-R2
Pore Width (Å) | dV/dw Pore Volume (cm³/g·Å)
902.6266 | 1.4779e-06
775.5765 | 2.8759e-06
665.5358 | 3.9502e-06
585.4711 | 5.3531e-06
529.0964 | 7.7803e-06
446.4682 | 8.6639e-06
366.562 | 1.2568e-05
313.3217 | 1.681e-05
273.5336 | 2.024e-05
242.1982 | 2.589e-05
217.7479 | 3.1691e-05
171.1494 | 3.9602e-05
130.6397 | 6.1726e-05
105.0086 | 8.24e-05
87.8338 | 0.00010137
75.3415 | 0.0001241
64.5673 | 0.00013731
55.5723 | 0.00017602
48.4514 | 0.00021915
42.7679 | 0.00059698
37.9451 | 0.00056472
33.8196 | 0.00037246
30.3028 | 0.00044838
27.1614 | 0.00055569
24.3084 | 0.0007078
21.6781 | 0.00092658
19.1725 | 0.0012522

## BJH Desorption dV-dlog(w) Pore
Flex 6.01 | Flex Version 6.01 | Page 1
3Flex Serial # 1131 Unit 1 Port 1
Sample: | K-W-6-R2
Operator: | ML
Submitter:
File: | C:\Users\Public\Documents\Micromeritics\Flex\data\Valtchev\Ana\TFN2-021.SMP
Started: | 23/06/2023 08:44:54 | Analysis adsorptive: | N2
Completed: | 26/06/2023 08:46:42 | Analysis bath temp.: | 77,355 K
Report time: | 26/06/2023 09:11:16 | Thermal correction: | No
Sample mass: | 0,1077 g | Ambient free space: | 14,9031 cm³ Measured
Analysis free space: | 32,8383 cm³ | Equilibration interval: | 5 to 20 s
Low pressure dose: | 12,0000 cm³/g STP | Sample density: | 1,000 g/cm³
Automatic degas: | No
Comments: masse humide: 0.1402 g perte a 300 C: 23.22 % repertoire: Valtchev ; sous repertoire: Ana
BJH Desorption dV/dlog(w) Pore Volume
Harkins and Jura : Faas Correction
TFN2-021 : K-W-6-R2
Pore Width (Å) | dV/dlog(w) Pore Volume (cm³/g)
902.6266 | 0.0030919
775.5765 | 0.0052004
665.5358 | 0.0061076
585.4711 | 0.0072612
529.0964 | 0.0095117
446.4682 | 0.0090966
366.562 | 0.010772
313.3217 | 0.012235
273.5336 | 0.012851
242.1982 | 0.014524
217.7479 | 0.015964
171.1494 | 0.016302
130.6397 | 0.019134
105.0086 | 0.02031
87.8338 | 0.020774
75.3415 | 0.021752
64.5673 | 0.020666
55.5723 | 0.022757
48.4514 | 0.024663
42.7679 | 0.059214
37.9451 | 0.049698
33.8196 | 0.029192
30.3028 | 0.031475
27.1614 | 0.034974
24.3084 | 0.039876
21.6781 | 0.046584
19.1725 | 0.055759

## BJH Desorption Cumulative Por-1
Flex 6.01 | Flex Version 6.01 | Page 1
3Flex Serial # 1131 Unit 1 Port 1
Sample: | K-W-6-R2
Operator: | ML
Submitter:
File: | C:\Users\Public\Documents\Micromeritics\Flex\data\Valtchev\Ana\TFN2-021.SMP
Started: | 23/06/2023 08:44:54 | Analysis adsorptive: | N2
Completed: | 26/06/2023 08:46:42 | Analysis bath temp.: | 77,355 K
Report time: | 26/06/2023 09:11:16 | Thermal correction: | No
Sample mass: | 0,1077 g | Ambient free space: | 14,9031 cm³ Measured
Analysis free space: | 32,8383 cm³ | Equilibration interval: | 5 to 20 s
Low pressure dose: | 12,0000 cm³/g STP | Sample density: | 1,000 g/cm³
Automatic degas: | No
Comments: masse humide: 0.1402 g perte a 300 C: 23.22 % repertoire: Valtchev ; sous repertoire: Ana
BJH Desorption Cumulative Pore Area (Larger)
Harkins and Jura : Faas Correction
TFN2-021 : K-W-6-R2
Pore Width (Å) | Pore Area (m²/g)
853.7764 | 0.0073272
720.5952 | 0.027081
624.6683 | 0.049856
554.8878 | 0.075377
507.6997 | 0.10313
407.9043 | 0.18059
338.7219 | 0.27547
294.4946 | 0.37038
257.7918 | 0.47902
230.0108 | 0.5978
207.9005 | 0.72652
152.4956 | 1.2393
118.2053 | 1.8874
96.6059 | 2.5654
81.8064 | 3.2486
70.7021 | 3.9802
60.3068 | 4.8645
52.1837 | 5.8936
45.7104 | 7.0648
40.5473 | 9.9476
35.9835 | 12.6644
32.1639 | 14.3471
28.8677 | 16.298
25.855 | 18.7634
23.1302 | 21.9369
20.5881 | 26.2832
18.1395 | 32.6803

## BJH Desorption dA-dw Pore Area
Flex 6.01 | Flex Version 6.01 | Page 1
3Flex Serial # 1131 Unit 1 Port 1
Sample: | K-W-6-R2
Operator: | ML
Submitter:
File: | C:\Users\Public\Documents\Micromeritics\Flex\data\Valtchev\Ana\TFN2-021.SMP
Started: | 23/06/2023 08:44:54 | Analysis adsorptive: | N2
Completed: | 26/06/2023 08:46:42 | Analysis bath temp.: | 77,355 K
Report time: | 26/06/2023 09:11:16 | Thermal correction: | No
Sample mass: | 0,1077 g | Ambient free space: | 14,9031 cm³ Measured
Analysis free space: | 32,8383 cm³ | Equilibration interval: | 5 to 20 s
Low pressure dose: | 12,0000 cm³/g STP | Sample density: | 1,000 g/cm³
Automatic degas: | No
Comments: masse humide: 0.1402 g perte a 300 C: 23.22 % repertoire: Valtchev ; sous repertoire: Ana
BJH Desorption dA/dw Pore Area
Harkins and Jura : Faas Correction
TFN2-021 : K-W-6-R2
Pore Width (Å) | dA/dw Pore Area (m²/g·Å)
902.6266 | 6.5494e-05
775.5765 | 0.00014833
665.5358 | 0.00023741
585.4711 | 0.00036573
529.0964 | 0.00058819
446.4682 | 0.00077622
366.562 | 0.0013714
313.3217 | 0.002146
273.5336 | 0.0029598
242.1982 | 0.0042759
217.7479 | 0.0058217
171.1494 | 0.0092556
130.6397 | 0.0189
105.0086 | 0.031388
87.8338 | 0.046165
75.3415 | 0.065888
64.5673 | 0.085062
55.5723 | 0.1267
48.4514 | 0.18092
42.7679 | 0.55834
37.9451 | 0.5953
33.8196 | 0.44053
30.3028 | 0.59186
27.1614 | 0.81835
24.3084 | 1.1647
21.6781 | 1.7097
19.1725 | 2.6126

## BJH Desorption dA-dlog(w) Pore
Flex 6.01 | Flex Version 6.01 | Page 1
3Flex Serial # 1131 Unit 1 Port 1
Sample: | K-W-6-R2
Operator: | ML
Submitter:
File: | C:\Users\Public\Documents\Micromeritics\Flex\data\Valtchev\Ana\TFN2-021.SMP
Started: | 23/06/2023 08:44:54 | Analysis adsorptive: | N2
Completed: | 26/06/2023 08:46:42 | Analysis bath temp.: | 77,355 K
Report time: | 26/06/2023 09:11:16 | Thermal correction: | No
Sample mass: | 0,1077 g | Ambient free space: | 14,9031 cm³ Measured
Analysis free space: | 32,8383 cm³ | Equilibration interval: | 5 to 20 s
Low pressure dose: | 12,0000 cm³/g STP | Sample density: | 1,000 g/cm³
Automatic degas: | No
Comments: masse humide: 0.1402 g perte a 300 C: 23.22 % repertoire: Valtchev ; sous repertoire: Ana
BJH Desorption dA/dlog(w) Pore Area
Harkins and Jura : Faas Correction
TFN2-021 : K-W-6-R2
Pore Width (Å) | dA/dlog(w) Pore Area (m²/g)
902.6266 | 0.13702
775.5765 | 0.26821
665.5358 | 0.36708
585.4711 | 0.49609
529.0964 | 0.71909
446.4682 | 0.81498
366.562 | 1.1754
313.3217 | 1.5619
273.5336 | 1.8792
242.1982 | 2.3987
217.7479 | 2.9326
171.1494 | 3.8099
130.6397 | 5.8585
105.0086 | 7.7364
87.8338 | 9.4608
75.3415 | 11.5483
64.5673 | 12.803
55.5723 | 16.3799
48.4514 | 20.3613
42.7679 | 55.3818
37.9451 | 52.3891
33.8196 | 34.5264
30.3028 | 41.5468
27.1614 | 51.5056
24.3084 | 65.6164
21.6781 | 85.9568
19.1725 | 116.3313

## DFT Pore Size Pore Table
Flex 6.01 | Flex Version 6.01 | Page 1
3Flex Serial # 1131 Unit 1 Port 1
Sample: | K-W-6-R2
Operator: | ML
Submitter:
File: | C:\Users\Public\Documents\Micromeritics\Flex\data\Valtchev\Ana\TFN2-021.SMP
Started: | 23/06/2023 08:44:54 | Analysis adsorptive: | N2
Completed: | 26/06/2023 08:46:42 | Analysis bath temp.: | 77,355 K
Report time: | 26/06/2023 09:11:16 | Thermal correction: | No
Sample mass: | 0,1077 g | Ambient free space: | 14,9031 cm³ Measured
Analysis free space: | 32,8383 cm³ | Equilibration interval: | 5 to 20 s
Low pressure dose: | 12,0000 cm³/g STP | Sample density: | 1,000 g/cm³
Automatic degas: | No
Comments: masse humide: 0.1402 g perte a 300 C: 23.22 % repertoire: Valtchev ; sous repertoire: Ana
Porosity Distribution by
Model: N2 - Cylindrical Pores - Oxide Surface
Method: Non-negative Regularization: 0,20000
Standard Deviation of Fit: 2,00776 cm³/g STP
Volume in Pores | < | 5,58 Å | : | 0,00000 cm³/g
Total Volume in Pores | <= | 248,29 Å | : | 0,31031 cm³/g
Area in Pores | > | 248,29 Å | : | 0,000 m²/g
Total Area in Pores | >= | 5,58 Å | : | 1 458,238 m²/g
Pore Table
Pore Width (Å) | Cumulative Pore Volume (cm³/g) | Incremental Pore Volume (cm³/g) | Cumulative Pore Area (m²/g) | Incremental Pore Area (m²/g)
5.5764 | 0 | 0 | 0 | 0
5.9338 | 0.00059402 | 0.00059402 | 4.0043 | 4.0043
6.2913 | 0.0035886 | 0.0029946 | 23.0441 | 19.0398
6.6488 | 0.011559 | 0.0079708 | 70.9978 | 47.9537
7.0062 | 0.027211 | 0.015651 | 160.3544 | 89.3566
7.3637 | 0.052545 | 0.025334 | 297.973 | 137.6186
7.7211 | 0.087939 | 0.035394 | 481.3325 | 183.3595
8.0786 | 0.13143 | 0.043488 | 696.6576 | 215.3252
8.4361 | 0.17852 | 0.047091 | 919.9419 | 223.2843
8.7935 | 0.2231 | 0.044584 | 1122.7441 | 202.8022
9.151 | 0.2594 | 0.036297 | 1281.4011 | 158.6569
9.5084 | 0.284 | 0.024604 | 1384.9067 | 103.5057
9.8659 | 0.29697 | 0.012967 | 1437.4782 | 52.5714
10.2234 | 0.3013 | 0.0043347 | 1454.4382 | 16.96
10.5808 | 0.30154 | 0.00023586 | 1455.3298 | 0.89164
10.9383 | 0.30154 | 0 | 1455.3298 | 0
11.2957 | 0.30154 | 0 | 1455.3298 | 0
11.6532 | 0.30154 | 0 | 1455.3298 | 0
12.0107 | 0.30154 | 0 | 1455.3298 | 0
12.3681 | 0.30154 | 0 | 1455.3298 | 0
12.7256 | 0.30154 | 0 | 1455.3298 | 0
13.083 | 0.30154 | 0 | 1455.3298 | 0
13.4405 | 0.30154 | 0 | 1455.3298 | 0
13.798 | 0.30154 | 0 | 1455.3298 | 0
14.1554 | 0.30154 | 0 | 1455.3298 | 0
14.5129 | 0.30154 | 0 | 1455.3298 | 0
14.8703 | 0.30154 | 0 | 1455.3298 | 0
15.2278 | 0.30154 | 0 | 1455.3298 | 0
15.5853 | 0.30154 | 0 | 1455.3298 | 0
15.9427 | 0.30154 | 0 | 1455.3298 | 0
16.3002 | 0.30154 | 0 | 1455.3298 | 0
16.6576 | 0.30154 | 0 | 1455.3298 | 0
17.0151 | 0.30154 | 0 | 1455.3298 | 0
17.3726 | 0.30154 | 0 | 1455.3298 | 0
17.73 | 0.30154 | 0 | 1455.3298 | 0
18.0875 | 0.30154 | 0 | 1455.3298 | 0
18.4449 | 0.30154 | 0 | 1455.3298 | 0
18.8024 | 0.30154 | 0 | 1455.3298 | 0
19.1599 | 0.30154 | 0 | 1455.3298 | 0
19.5173 | 0.30154 | 0 | 1455.3298 | 0
19.8748 | 0.30154 | 0 | 1455.3298 | 0
20.2322 | 0.30154 | 0 | 1455.3298 | 0
20.5897 | 0.30154 | 0 | 1455.3298 | 0
20.9472 | 0.30154 | 0 | 1455.3298 | 0
21.3046 | 0.30154 | 0 | 1455.3298 | 0
21.6621 | 0.30154 | 0 | 1455.3298 | 0
22.377 | 0.30154 | 0 | 1455.3298 | 0
23.0919 | 0.30154 | 0 | 1455.3298 | 0
23.8068 | 0.30154 | 0 | 1455.3298 | 0
24.5218 | 0.30154 | 0 | 1455.3298 | 0
25.2367 | 0.30154 | 0 | 1455.3298 | 0
25.9516 | 0.30154 | 0 | 1455.3298 | 0
26.6665 | 0.30154 | 0 | 1455.3298 | 0
27.3814 | 0.30154 | 0 | 1455.3298 | 0
28.0964 | 0.30154 | 0 | 1455.3298 | 0
28.8113 | 0.30154 | 0 | 1455.3298 | 0
29.5262 | 0.30154 | 0 | 1455.3298 | 0
30.2411 | 0.30154 | 0 | 1455.3298 | 0
30.956 | 0.30154 | 0 | 1455.3298 | 0
31.671 | 0.30154 | 0 | 1455.3298 | 0
32.3859 | 0.30154 | 0 | 1455.3298 | 0
33.1008 | 0.30154 | 0 | 1455.3298 | 0
33.8157 | 0.30154 | 0 | 1455.3298 | 0
34.5306 | 0.30154 | 0 | 1455.3298 | 0
35.2456 | 0.30154 | 0 | 1455.3298 | 0
35.9605 | 0.30154 | 0 | 1455.3298 | 0
36.6754 | 0.30154 | 0 | 1455.3298 | 0
37.3903 | 0.30154 | 0 | 1455.3298 | 0
38.1052 | 0.30154 | 0 | 1455.3298 | 0
38.8202 | 0.30154 | 0 | 1455.3298 | 0
39.5351 | 0.30154 | 0 | 1455.3298 | 0
40.25 | 0.30154 | 0 | 1455.3298 | 0
40.9649 | 0.30154 | 0 | 1455.3298 | 0
41.6798 | 0.30154 | 0 | 1455.3298 | 0
42.3948 | 0.30154 | 0 | 1455.3298 | 0
43.1097 | 0.30154 | 0 | 1455.3298 | 0
43.8246 | 0.30154 | 0 | 1455.3298 | 0
44.5395 | 0.30154 | 0 | 1455.3298 | 0
45.2544 | 0.30154 | 0 | 1455.3298 | 0
45.9694 | 0.30154 | 0 | 1455.3298 | 0
46.6843 | 0.30154 | 0 | 1455.3298 | 0
47.3992 | 0.30154 | 0 | 1455.3298 | 0
48.1141 | 0.30154 | 0 | 1455.3298 | 0
48.829 | 0.30154 | 0 | 1455.3298 | 0
49.544 | 0.30154 | 0 | 1455.3298 | 0
50.2589 | 0.30154 | 0 | 1455.3298 | 0
52.0462 | 0.30154 | 0 | 1455.3298 | 0
54.9059 | 0.30154 | 0 | 1455.3298 | 0
57.7655 | 0.30154 | 0 | 1455.3298 | 0
60.9827 | 0.30154 | 0 | 1455.3298 | 0
64.1998 | 0.30154 | 0 | 1455.3298 | 0
67.417 | 0.30154 | 0 | 1455.3298 | 0
70.9916 | 0.30154 | 0 | 1455.3298 | 0
74.5662 | 0.30183 | 0.0002866 | 1455.4835 | 0.15374
78.4982 | 0.30236 | 0.00053623 | 1455.7568 | 0.27325
82.7877 | 0.30272 | 0.00035613 | 1455.9289 | 0.17207
87.0773 | 0.30305 | 0.00032805 | 1456.0795 | 0.15069
91.3668 | 0.30353 | 0.00047921 | 1456.2893 | 0.2098
96.3712 | 0.30414 | 0.00061184 | 1456.5433 | 0.25395
101.3757 | 0.30451 | 0.0003704 | 1456.6894 | 0.14615
106.38 | 0.3048 | 0.00029101 | 1456.7989 | 0.10942
112.0995 | 0.30522 | 0.00042515 | 1456.9506 | 0.1517
117.8188 | 0.30576 | 0.00053873 | 1457.1335 | 0.1829
123.8956 | 0.30611 | 0.00034658 | 1457.2454 | 0.11189
130.3299 | 0.30641 | 0.00029789 | 1457.3368 | 0.091427
136.7642 | 0.30673 | 0.00031858 | 1457.43 | 0.093176
143.9134 | 0.30707 | 0.00033976 | 1457.5244 | 0.094434
151.0626 | 0.30745 | 0.00038147 | 1457.6254 | 0.10101
158.9267 | 0.30794 | 0.00048962 | 1457.7486 | 0.12323
167.1483 | 0.30831 | 0.00036834 | 1457.8368 | 0.088148
175.7273 | 0.30863 | 0.00032496 | 1457.9108 | 0.07397
184.6638 | 0.30896 | 0.00032668 | 1457.9815 | 0.070762
193.9578 | 0.30927 | 0.00031319 | 1458.0461 | 0.06459
203.9667 | 0.30958 | 0.00031162 | 1458.1072 | 0.061112
214.333 | 0.30991 | 0.00032809 | 1458.1685 | 0.06123
225.0568 | 0.31021 | 0.00030011 | 1458.2218 | 0.05334
236.4955 | 0.31031 | 9.6957e-05 | 1458.2382 | 0.016399
248.2917 | 0.31031 | 0 | 1458.2382 | 0

## DFT Pore Size Isotherm Table
Flex 6.01 | Flex Version 6.01 | Page 1
3Flex Serial # 1131 Unit 1 Port 1
Sample: | K-W-6-R2
Operator: | ML
Submitter:
File: | C:\Users\Public\Documents\Micromeritics\Flex\data\Valtchev\Ana\TFN2-021.SMP
Started: | 23/06/2023 08:44:54 | Analysis adsorptive: | N2
Completed: | 26/06/2023 08:46:42 | Analysis bath temp.: | 77,355 K
Report time: | 26/06/2023 09:11:16 | Thermal correction: | No
Sample mass: | 0,1077 g | Ambient free space: | 14,9031 cm³ Measured
Analysis free space: | 32,8383 cm³ | Equilibration interval: | 5 to 20 s
Low pressure dose: | 12,0000 cm³/g STP | Sample density: | 1,000 g/cm³
Automatic degas: | No
Comments: masse humide: 0.1402 g perte a 300 C: 23.22 % repertoire: Valtchev ; sous repertoire: Ana
Porosity Distribution by
Model: N2 - Cylindrical Pores - Oxide Surface
Method: Non-negative Regularization: 0,20000
Standard Deviation of Fit: 2,00776 cm³/g STP
Isotherm Table
Relative Pressure (p/p°) | Experimental Quantity Adsorbed (cm³/g STP) | Fitted Quantity Adsorbed (cm³/g STP) | Absolute Residual (cm³/g STP) | Relative Residual
3.1623e-07 | 11.7645 | 15.2176 | -3.4531 | -0.29352
3.9811e-07 | 14.7987 | 18.6536 | -3.855 | -0.26049
5.0119e-07 | 18.4545 | 22.2529 | -3.7984 | -0.20582
6.3096e-07 | 22.8316 | 28.3096 | -5.478 | -0.23993
7.9433e-07 | 27.693 | 33.9497 | -6.2567 | -0.22593
1e-06 | 33.6957 | 39.8708 | -6.1752 | -0.18326
1.2589e-06 | 43.2385 | 50.8081 | -7.5695 | -0.17506
1.5849e-06 | 54.5304 | 56.297 | -1.7666 | -0.032397
1.9953e-06 | 67.0382 | 70.266 | -3.2278 | -0.048149
2.5119e-06 | 79.983 | 76.3389 | 3.6441 | 0.045561
3.1623e-06 | 92.4539 | 90.125 | 2.3289 | 0.02519
3.9811e-06 | 103.4393 | 96.4778 | 6.9615 | 0.0673
5.0119e-06 | 113.2534 | 106.8195 | 6.4339 | 0.05681
6.3096e-06 | 120.4921 | 113.8557 | 6.6364 | 0.055077
7.9433e-06 | 126.4191 | 118.4596 | 7.9595 | 0.062961
1e-05 | 129.9148 | 127.0241 | 2.8907 | 0.022251
1.2589e-05 | 133.7613 | 131.0789 | 2.6825 | 0.020054
1.5849e-05 | 137.5608 | 136.6479 | 0.91289 | 0.0066363
1.9953e-05 | 139.9731 | 140.0877 | -0.11468 | -0.0008193
2.5119e-05 | 142.4617 | 143.6564 | -1.1947 | -0.0083858
3.1623e-05 | 145.4878 | 146.4677 | -0.9799 | -0.0067353
3.9811e-05 | 148.6783 | 149.0224 | -0.34415 | -0.0023147
5.0119e-05 | 150.9127 | 151.3532 | -0.44043 | -0.0029184
6.3096e-05 | 152.8446 | 153.5182 | -0.67365 | -0.0044074
7.9433e-05 | 155.2905 | 155.5465 | -0.25596 | -0.0016483
0.0001 | 158.1487 | 157.4582 | 0.69049 | 0.0043661
0.00012589 | 160.9113 | 159.2689 | 1.6424 | 0.010207
0.00015849 | 162.3077 | 160.9907 | 1.317 | 0.008114
0.00019953 | 163.2635 | 162.6338 | 0.62969 | 0.0038569
0.00025119 | 164.4828 | 164.2063 | 0.27643 | 0.0016806
0.00031623 | 166.0126 | 165.7156 | 0.29693 | 0.0017886
0.00039811 | 167.8691 | 167.1676 | 0.70144 | 0.0041785
0.00050119 | 169.9744 | 168.5679 | 1.4065 | 0.0082745
0.00063096 | 172.014 | 169.9212 | 2.0928 | 0.012167
0.00079433 | 173.1431 | 171.2317 | 1.9114 | 0.01104
0.001 | 173.6092 | 172.5031 | 1.1061 | 0.0063712
0.0012589 | 174.2195 | 173.7384 | 0.48105 | 0.0027612
0.0015849 | 175.0141 | 174.9405 | 0.073577 | 0.00042041
0.0019953 | 176.0335 | 176.1118 | -0.078246 | -0.0004445
0.0025119 | 177.3027 | 177.2543 | 0.04832 | 0.00027253
0.0031623 | 178.7886 | 178.37 | 0.41855 | 0.002341
0.0039811 | 180.3042 | 179.4604 | 0.84374 | 0.0046795
0.0050119 | 181.2991 | 180.5268 | 0.77226 | 0.0042596
0.0063096 | 181.8945 | 181.5705 | 0.32391 | 0.0017808
0.0079433 | 182.6915 | 182.5929 | 0.098636 | 0.00053991
0.01 | 183.6834 | 183.5951 | 0.088251 | 0.00048045
0.012356 | 184.6589 | 184.4988 | 0.16007 | 0.00086682
0.015186 | 185.3659 | 185.3653 | 0.00062445 | 3.3688e-06
0.018486 | 185.9015 | 186.1781 | -0.27668 | -0.0014883
0.022295 | 186.532 | 186.9417 | -0.40977 | -0.0021968
0.026653 | 187.2155 | 187.6597 | -0.44422 | -0.0023728
0.031598 | 187.8622 | 188.336 | -0.47388 | -0.0025225
0.037162 | 188.3846 | 188.9735 | -0.58891 | -0.0031261
0.043374 | 188.9217 | 189.5751 | -0.65345 | -0.0034588
0.050259 | 189.3772 | 190.1433 | -0.76607 | -0.0040452
0.057835 | 189.8267 | 190.6797 | -0.85302 | -0.0044937
0.066116 | 190.2936 | 191.1866 | -0.89297 | -0.0046926
0.075109 | 190.7431 | 191.6658 | -0.92265 | -0.0048371
0.084816 | 191.1584 | 192.1189 | -0.96051 | -0.0050247
0.095232 | 191.5514 | 192.5476 | -0.99619 | -0.0052006
0.10635 | 191.9369 | 192.954 | -1.0171 | -0.0052994
0.11815 | 192.2989 | 193.34 | -1.0411 | -0.0054138
0.13061 | 192.6518 | 193.7078 | -1.056 | -0.0054812
0.14371 | 193.002 | 194.0585 | -1.0565 | -0.005474
0.15741 | 193.3365 | 194.3925 | -1.056 | -0.0054621
0.17169 | 193.654 | 194.7102 | -1.0562 | -0.0054542
0.18649 | 193.9677 | 195.0125 | -1.0448 | -0.0053864
0.20179 | 194.2896 | 195.3003 | -1.0107 | -0.0052023
0.21754 | 194.5895 | 195.5745 | -0.98501 | -0.005062
0.23369 | 194.8623 | 195.8358 | -0.97354 | -0.004996
0.2502 | 195.1262 | 196.085 | -0.9588 | -0.0049137
0.26701 | 195.3912 | 196.3226 | -0.93145 | -0.0047671
0.28409 | 195.6531 | 196.5494 | -0.89632 | -0.0045812
0.30138 | 195.9075 | 196.7659 | -0.85841 | -0.0043817
0.31884 | 196.1572 | 196.9727 | -0.81552 | -0.0041575
0.33642 | 196.4016 | 197.1703 | -0.76865 | -0.0039137
0.35407 | 196.6357 | 197.3592 | -0.72354 | -0.0036796
0.37176 | 196.8639 | 197.54 | -0.67611 | -0.0034344
0.38944 | 197.0877 | 197.7131 | -0.62542 | -0.0031733
0.40707 | 197.3055 | 197.879 | -0.57351 | -0.0029067
0.42461 | 197.5207 | 198.0381 | -0.51747 | -0.0026198
0.44203 | 197.7336 | 198.1909 | -0.45729 | -0.0023127
0.45931 | 197.9437 | 198.3376 | -0.39391 | -0.00199
0.47639 | 198.1511 | 198.4789 | -0.32777 | -0.0016541
0.49327 | 198.3548 | 198.6148 | -0.26005 | -0.001311
0.50991 | 198.553 | 198.7458 | -0.1928 | -0.00097103
0.52629 | 198.7441 | 198.8722 | -0.12803 | -0.00064418
0.54239 | 198.9314 | 198.994 | -0.062546 | -0.00031441
0.5582 | 199.1176 | 199.1115 | 0.0061184 | 3.0727e-05
0.57369 | 199.302 | 199.2248 | 0.07717 | 0.0003872
0.58885 | 199.4851 | 199.3341 | 0.15095 | 0.00075671
0.60368 | 199.6677 | 199.4396 | 0.22815 | 0.0011426
0.61815 | 199.8531 | 199.5413 | 0.31174 | 0.0015598
0.63227 | 200.0388 | 199.6397 | 0.39918 | 0.0019955
0.64603 | 200.2215 | 199.8285 | 0.39295 | 0.0019626
0.65942 | 200.3983 | 200.1006 | 0.29769 | 0.0014855
0.67244 | 200.5709 | 200.1864 | 0.3845 | 0.001917
0.68508 | 200.743 | 200.3924 | 0.35062 | 0.0017466
0.69736 | 200.9177 | 200.588 | 0.32964 | 0.0016407
0.70926 | 201.099 | 200.8381 | 0.26086 | 0.0012972
0.72079 | 201.283 | 201.1388 | 0.14421 | 0.00071644
0.73195 | 201.4618 | 201.2059 | 0.25597 | 0.0012706
0.74276 | 201.6384 | 201.4118 | 0.22659 | 0.0011237
0.7532 | 201.8147 | 201.5867 | 0.22796 | 0.0011296
0.76329 | 201.9886 | 201.8147 | 0.17383 | 0.00086061
0.77303 | 202.1596 | 202.0891 | 0.070494 | 0.0003487
0.78243 | 202.3253 | 202.1411 | 0.18427 | 0.00091074
0.7915 | 202.4848 | 202.3338 | 0.15097 | 0.0007456
0.80023 | 202.6567 | 202.5061 | 0.15067 | 0.00074348
0.80865 | 202.8381 | 202.6868 | 0.15121 | 0.00074546
0.81675 | 203.0152 | 202.8768 | 0.13843 | 0.00068189
0.82455 | 203.1851 | 203.085 | 0.10009 | 0.0004926
0.83205 | 203.3487 | 203.3421 | 0.0066711 | 3.2806e-05
0.83927 | 203.5071 | 203.3769 | 0.13018 | 0.00063966
0.8462 | 203.673 | 203.5774 | 0.095554 | 0.00046915
0.85286 | 203.8506 | 203.7582 | 0.092459 | 0.00045356
0.85926 | 204.028 | 203.9398 | 0.088241 | 0.00043249
0.8654 | 204.1974 | 204.1152 | 0.082197 | 0.00040254
0.87129 | 204.3639 | 204.2898 | 0.07412 | 0.00036269
0.87695 | 204.535 | 204.4723 | 0.062717 | 0.00030663
0.88237 | 204.7129 | 204.6411 | 0.071808 | 0.00035077
0.88757 | 204.8851 | 204.7096 | 0.17552 | 0.00085665
0.89255 | 205.0502 | 204.729 | 0.32115 | 0.0015662
0.89733 | 205.2083 | 204.7476 | 0.46074 | 0.0022452

## DFT Pore Size Cumulative Area G
Flex 6.01 | Flex Version 6.01 | Page 1
3Flex Serial # 1131 Unit 1 Port 1
Sample: | K-W-6-R2
Operator: | ML
Submitter:
File: | C:\Users\Public\Documents\Micromeritics\Flex\data\Valtchev\Ana\TFN2-021.SMP
Started: | 23/06/2023 08:44:54 | Analysis adsorptive: | N2
Completed: | 26/06/2023 08:46:42 | Analysis bath temp.: | 77,355 K
Report time: | 26/06/2023 09:11:16 | Thermal correction: | No
Sample mass: | 0,1077 g | Ambient free space: | 14,9031 cm³ Measured
Analysis free space: | 32,8383 cm³ | Equilibration interval: | 5 to 20 s
Low pressure dose: | 12,0000 cm³/g STP | Sample density: | 1,000 g/cm³
Automatic degas: | No
Comments: masse humide: 0.1402 g perte a 300 C: 23.22 % repertoire: Valtchev ; sous repertoire: Ana
Cumulative Surface Area vs. Pore Width
TFN2-021 : K-W-6-R2
Pore Width (Å) | Cumulative Surface Area (m²/g)
5.5764 | 0
5.9338 | 4.0043
6.2913 | 23.0441
6.6488 | 70.9978
7.0062 | 160.3544
7.3637 | 297.973
7.7211 | 481.3325
8.0786 | 696.6576
8.4361 | 919.9419
8.7935 | 1122.7441
9.151 | 1281.4011
9.5084 | 1384.9067
9.8659 | 1437.4782
10.2234 | 1454.4382
10.5808 | 1455.3298
10.9383 | 1455.3298
11.2957 | 1455.3298
11.6532 | 1455.3298
12.0107 | 1455.3298
12.3681 | 1455.3298
12.7256 | 1455.3298
13.083 | 1455.3298
13.4405 | 1455.3298
13.798 | 1455.3298
14.1554 | 1455.3298
14.5129 | 1455.3298
14.8703 | 1455.3298
15.2278 | 1455.3298
15.5853 | 1455.3298
15.9427 | 1455.3298
16.3002 | 1455.3298
16.6576 | 1455.3298
17.0151 | 1455.3298
17.3726 | 1455.3298
17.73 | 1455.3298
18.0875 | 1455.3298
18.4449 | 1455.3298
18.8024 | 1455.3298
19.1599 | 1455.3298
19.5173 | 1455.3298
19.8748 | 1455.3298
20.2322 | 1455.3298
20.5897 | 1455.3298
20.9472 | 1455.3298
21.3046 | 1455.3298
21.6621 | 1455.3298
22.377 | 1455.3298
23.0919 | 1455.3298
23.8068 | 1455.3298
24.5218 | 1455.3298
25.2367 | 1455.3298
25.9516 | 1455.3298
26.6665 | 1455.3298
27.3814 | 1455.3298
28.0964 | 1455.3298
28.8113 | 1455.3298
29.5262 | 1455.3298
30.2411 | 1455.3298
30.956 | 1455.3298
31.671 | 1455.3298
32.3859 | 1455.3298
33.1008 | 1455.3298
33.8157 | 1455.3298
34.5306 | 1455.3298
35.2456 | 1455.3298
35.9605 | 1455.3298
36.6754 | 1455.3298
37.3903 | 1455.3298
38.1052 | 1455.3298
38.8202 | 1455.3298
39.5351 | 1455.3298
40.25 | 1455.3298
40.9649 | 1455.3298
41.6798 | 1455.3298
42.3948 | 1455.3298
43.1097 | 1455.3298
43.8246 | 1455.3298
44.5395 | 1455.3298
45.2544 | 1455.3298
45.9694 | 1455.3298
46.6843 | 1455.3298
47.3992 | 1455.3298
48.1141 | 1455.3298
48.829 | 1455.3298
49.544 | 1455.3298
50.2589 | 1455.3298
52.0462 | 1455.3298
54.9059 | 1455.3298
57.7655 | 1455.3298
60.9827 | 1455.3298
64.1998 | 1455.3298
67.417 | 1455.3298
70.9916 | 1455.3298
74.5662 | 1455.4835
78.4982 | 1455.7568
82.7877 | 1455.9289
87.0773 | 1456.0795
91.3668 | 1456.2893
96.3712 | 1456.5433
101.3757 | 1456.6894
106.38 | 1456.7989
112.0995 | 1456.9506
117.8188 | 1457.1335
123.8956 | 1457.2454
130.3299 | 1457.3368
136.7642 | 1457.43
143.9134 | 1457.5244
151.0626 | 1457.6254
158.9267 | 1457.7486
167.1483 | 1457.8368
175.7273 | 1457.9108
184.6638 | 1457.9815
193.9578 | 1458.0461
203.9667 | 1458.1072
214.333 | 1458.1685
225.0568 | 1458.2218
236.4955 | 1458.2382
248.2917 | 1458.2382

## DFT Pore Size Incremental Area
Flex 6.01 | Flex Version 6.01 | Page 1
3Flex Serial # 1131 Unit 1 Port 1
Sample: | K-W-6-R2
Operator: | ML
Submitter:
File: | C:\Users\Public\Documents\Micromeritics\Flex\data\Valtchev\Ana\TFN2-021.SMP
Started: | 23/06/2023 08:44:54 | Analysis adsorptive: | N2
Completed: | 26/06/2023 08:46:42 | Analysis bath temp.: | 77,355 K
Report time: | 26/06/2023 09:11:16 | Thermal correction: | No
Sample mass: | 0,1077 g | Ambient free space: | 14,9031 cm³ Measured
Analysis free space: | 32,8383 cm³ | Equilibration interval: | 5 to 20 s
Low pressure dose: | 12,0000 cm³/g STP | Sample density: | 1,000 g/cm³
Automatic degas: | No
Comments: masse humide: 0.1402 g perte a 300 C: 23.22 % repertoire: Valtchev ; sous repertoire: Ana
Incremental Surface Area vs. Pore Width
TFN2-021 : K-W-6-R2
Pore Width (Å) | Incremental Surface Area (m²/g)
5.5764 | 0
5.9338 | 4.0043
6.2913 | 19.0398
6.6488 | 47.9537
7.0062 | 89.3566
7.3637 | 137.6186
7.7211 | 183.3595
8.0786 | 215.3252
8.4361 | 223.2843
8.7935 | 202.8022
9.151 | 158.6569
9.5084 | 103.5057
9.8659 | 52.5714
10.2234 | 16.96
10.5808 | 0.89164
10.9383 | 0
11.2957 | 0
11.6532 | 0
12.0107 | 0
12.3681 | 0
12.7256 | 0
13.083 | 0
13.4405 | 0
13.798 | 0
14.1554 | 0
14.5129 | 0
14.8703 | 0
15.2278 | 0
15.5853 | 0
15.9427 | 0
16.3002 | 0
16.6576 | 0
17.0151 | 0
17.3726 | 0
17.73 | 0
18.0875 | 0
18.4449 | 0
18.8024 | 0
19.1599 | 0
19.5173 | 0
19.8748 | 0
20.2322 | 0
20.5897 | 0
20.9472 | 0
21.3046 | 0
21.6621 | 0
22.377 | 0
23.0919 | 0
23.8068 | 0
24.5218 | 0
25.2367 | 0
25.9516 | 0
26.6665 | 0
27.3814 | 0
28.0964 | 0
28.8113 | 0
29.5262 | 0
30.2411 | 0
30.956 | 0
31.671 | 0
32.3859 | 0
33.1008 | 0
33.8157 | 0
34.5306 | 0
35.2456 | 0
35.9605 | 0
36.6754 | 0
37.3903 | 0
38.1052 | 0
38.8202 | 0
39.5351 | 0
40.25 | 0
40.9649 | 0
41.6798 | 0
42.3948 | 0
43.1097 | 0
43.8246 | 0
44.5395 | 0
45.2544 | 0
45.9694 | 0
46.6843 | 0
47.3992 | 0
48.1141 | 0
48.829 | 0
49.544 | 0
50.2589 | 0
52.0462 | 0
54.9059 | 0
57.7655 | 0
60.9827 | 0
64.1998 | 0
67.417 | 0
70.9916 | 0
74.5662 | 0.15374
78.4982 | 0.27325
82.7877 | 0.17207
87.0773 | 0.15069
91.3668 | 0.2098
96.3712 | 0.25395
101.3757 | 0.14615
106.38 | 0.10942
112.0995 | 0.1517
117.8188 | 0.1829
123.8956 | 0.11189
130.3299 | 0.091427
136.7642 | 0.093176
143.9134 | 0.094434
151.0626 | 0.10101
158.9267 | 0.12323
167.1483 | 0.088148
175.7273 | 0.07397
184.6638 | 0.070762
193.9578 | 0.06459
203.9667 | 0.061112
214.333 | 0.06123
225.0568 | 0.05334
236.4955 | 0.016399
248.2917 | 0

## DFT Pore Size dA-dlog(W) Area G
Flex 6.01 | Flex Version 6.01 | Page 1
3Flex Serial # 1131 Unit 1 Port 1
Sample: | K-W-6-R2
Operator: | ML
Submitter:
File: | C:\Users\Public\Documents\Micromeritics\Flex\data\Valtchev\Ana\TFN2-021.SMP
Started: | 23/06/2023 08:44:54 | Analysis adsorptive: | N2
Completed: | 26/06/2023 08:46:42 | Analysis bath temp.: | 77,355 K
Report time: | 26/06/2023 09:11:16 | Thermal correction: | No
Sample mass: | 0,1077 g | Ambient free space: | 14,9031 cm³ Measured
Analysis free space: | 32,8383 cm³ | Equilibration interval: | 5 to 20 s
Low pressure dose: | 12,0000 cm³/g STP | Sample density: | 1,000 g/cm³
Automatic degas: | No
Comments: masse humide: 0.1402 g perte a 300 C: 23.22 % repertoire: Valtchev ; sous repertoire: Ana
dA/dlog(W) Surface Area vs. Pore Width
TFN2-021 : K-W-6-R2
Pore Width (Å) | dA/dlog(W) Surface Area (m²/g)
5.5764 | 0
5.9338 | 152.8701
6.2913 | 770.7658
6.6488 | 2051.7866
7.0062 | 4029.2195
7.3637 | 6522.5685
7.7211 | 9113.0171
8.0786 | 11197.8656
8.4361 | 12126.2282
8.7935 | 11481.1149
9.151 | 9347.4619
9.5084 | 6336.6061
9.8659 | 3339.5229
10.2234 | 1116.4276
10.5808 | 60.7481
10.9383 | 0
11.2957 | 0
11.6532 | 0
12.0107 | 0
12.3681 | 0
12.7256 | 0
13.083 | 0
13.4405 | 0
13.798 | 0
14.1554 | 0
14.5129 | 0
14.8703 | 0
15.2278 | 0
15.5853 | 0
15.9427 | 0
16.3002 | 0
16.6576 | 0
17.0151 | 0
17.3726 | 0
17.73 | 0
18.0875 | 0
18.4449 | 0
18.8024 | 0
19.1599 | 0
19.5173 | 0
19.8748 | 0
20.2322 | 0
20.5897 | 0
20.9472 | 0
21.3046 | 0
21.6621 | 0
22.377 | 0
23.0919 | 0
23.8068 | 0
24.5218 | 0
25.2367 | 0
25.9516 | 0
26.6665 | 0
27.3814 | 0
28.0964 | 0
28.8113 | 0
29.5262 | 0
30.2411 | 0
30.956 | 0
31.671 | 0
32.3859 | 0
33.1008 | 0
33.8157 | 0
34.5306 | 0
35.2456 | 0
35.9605 | 0
36.6754 | 0
37.3903 | 0
38.1052 | 0
38.8202 | 0
39.5351 | 0
40.25 | 0
40.9649 | 0
41.6798 | 0
42.3948 | 0
43.1097 | 0
43.8246 | 0
44.5395 | 0
45.2544 | 0
45.9694 | 0
46.6843 | 0
47.3992 | 0
48.1141 | 0
48.829 | 0
49.544 | 0
50.2589 | 0
52.0462 | 0
54.9059 | 0
57.7655 | 0
60.9827 | 0
64.1998 | 0
67.417 | 0
70.9916 | 0
74.5662 | 7.0439
78.4982 | 12.0309
82.7877 | 7.6399
87.0773 | 7.038
91.3668 | 9.527
96.3712 | 11.2504
101.3757 | 6.8114
106.38 | 5.0113
112.0995 | 6.8406
117.8188 | 8.4184
123.8956 | 5.1059
130.3299 | 4.2607
136.7642 | 4.328
143.9134 | 4.3735
151.0626 | 4.6878
158.9267 | 5.6085
167.1483 | 4.0395
175.7273 | 3.4182
184.6638 | 3.3014
193.9578 | 2.9918
203.9667 | 2.8174
214.333 | 2.8657
225.0568 | 2.4964
236.4955 | 0.76864
248.2917 | 0

## DFT Pore Size Cumulative Volume
Flex 6.01 | Flex Version 6.01 | Page 1
3Flex Serial # 1131 Unit 1 Port 1
Sample: | K-W-6-R2
Operator: | ML
Submitter:
File: | C:\Users\Public\Documents\Micromeritics\Flex\data\Valtchev\Ana\TFN2-021.SMP
Started: | 23/06/2023 08:44:54 | Analysis adsorptive: | N2
Completed: | 26/06/2023 08:46:42 | Analysis bath temp.: | 77,355 K
Report time: | 26/06/2023 09:11:16 | Thermal correction: | No
Sample mass: | 0,1077 g | Ambient free space: | 14,9031 cm³ Measured
Analysis free space: | 32,8383 cm³ | Equilibration interval: | 5 to 20 s
Low pressure dose: | 12,0000 cm³/g STP | Sample density: | 1,000 g/cm³
Automatic degas: | No
Comments: masse humide: 0.1402 g perte a 300 C: 23.22 % repertoire: Valtchev ; sous repertoire: Ana
Cumulative Pore Volume vs. Pore Width
TFN2-021 : K-W-6-R2
Pore Width (Å) | Cumulative Pore Volume (cm³/g)
5.5764 | 0
5.9338 | 0.00059402
6.2913 | 0.0035886
6.6488 | 0.011559
7.0062 | 0.027211
7.3637 | 0.052545
7.7211 | 0.087939
8.0786 | 0.13143
8.4361 | 0.17852
8.7935 | 0.2231
9.151 | 0.2594
9.5084 | 0.284
9.8659 | 0.29697
10.2234 | 0.3013
10.5808 | 0.30154
10.9383 | 0.30154
11.2957 | 0.30154
11.6532 | 0.30154
12.0107 | 0.30154
12.3681 | 0.30154
12.7256 | 0.30154
13.083 | 0.30154
13.4405 | 0.30154
13.798 | 0.30154
14.1554 | 0.30154
14.5129 | 0.30154
14.8703 | 0.30154
15.2278 | 0.30154
15.5853 | 0.30154
15.9427 | 0.30154
16.3002 | 0.30154
16.6576 | 0.30154
17.0151 | 0.30154
17.3726 | 0.30154
17.73 | 0.30154
18.0875 | 0.30154
18.4449 | 0.30154
18.8024 | 0.30154
19.1599 | 0.30154
19.5173 | 0.30154
19.8748 | 0.30154
20.2322 | 0.30154
20.5897 | 0.30154
20.9472 | 0.30154
21.3046 | 0.30154
21.6621 | 0.30154
22.377 | 0.30154
23.0919 | 0.30154
23.8068 | 0.30154
24.5218 | 0.30154
25.2367 | 0.30154
25.9516 | 0.30154
26.6665 | 0.30154
27.3814 | 0.30154
28.0964 | 0.30154
28.8113 | 0.30154
29.5262 | 0.30154
30.2411 | 0.30154
30.956 | 0.30154
31.671 | 0.30154
32.3859 | 0.30154
33.1008 | 0.30154
33.8157 | 0.30154
34.5306 | 0.30154
35.2456 | 0.30154
35.9605 | 0.30154
36.6754 | 0.30154
37.3903 | 0.30154
38.1052 | 0.30154
38.8202 | 0.30154
39.5351 | 0.30154
40.25 | 0.30154
40.9649 | 0.30154
41.6798 | 0.30154
42.3948 | 0.30154
43.1097 | 0.30154
43.8246 | 0.30154
44.5395 | 0.30154
45.2544 | 0.30154
45.9694 | 0.30154
46.6843 | 0.30154
47.3992 | 0.30154
48.1141 | 0.30154
48.829 | 0.30154
49.544 | 0.30154
50.2589 | 0.30154
52.0462 | 0.30154
54.9059 | 0.30154
57.7655 | 0.30154
60.9827 | 0.30154
64.1998 | 0.30154
67.417 | 0.30154
70.9916 | 0.30154
74.5662 | 0.30183
78.4982 | 0.30236
82.7877 | 0.30272
87.0773 | 0.30305
91.3668 | 0.30353
96.3712 | 0.30414
101.3757 | 0.30451
106.38 | 0.3048
112.0995 | 0.30522
117.8188 | 0.30576
123.8956 | 0.30611
130.3299 | 0.30641
136.7642 | 0.30673
143.9134 | 0.30707
151.0626 | 0.30745
158.9267 | 0.30794
167.1483 | 0.30831
175.7273 | 0.30863
184.6638 | 0.30896
193.9578 | 0.30927
203.9667 | 0.30958
214.333 | 0.30991
225.0568 | 0.31021
236.4955 | 0.31031
248.2917 | 0.31031

## DFT Pore Size Incremental Volum
Flex 6.01 | Flex Version 6.01 | Page 1
3Flex Serial # 1131 Unit 1 Port 1
Sample: | K-W-6-R2
Operator: | ML
Submitter:
File: | C:\Users\Public\Documents\Micromeritics\Flex\data\Valtchev\Ana\TFN2-021.SMP
Started: | 23/06/2023 08:44:54 | Analysis adsorptive: | N2
Completed: | 26/06/2023 08:46:42 | Analysis bath temp.: | 77,355 K
Report time: | 26/06/2023 09:11:16 | Thermal correction: | No
Sample mass: | 0,1077 g | Ambient free space: | 14,9031 cm³ Measured
Analysis free space: | 32,8383 cm³ | Equilibration interval: | 5 to 20 s
Low pressure dose: | 12,0000 cm³/g STP | Sample density: | 1,000 g/cm³
Automatic degas: | No
Comments: masse humide: 0.1402 g perte a 300 C: 23.22 % repertoire: Valtchev ; sous repertoire: Ana
Incremental Pore Volume vs. Pore Width
TFN2-021 : K-W-6-R2
Pore Width (Å) | Incremental Pore Volume (cm³/g)
5.5764 | 0
5.9338 | 0.00059402
6.2913 | 0.0029946
6.6488 | 0.0079708
7.0062 | 0.015651
7.3637 | 0.025334
7.7211 | 0.035394
8.0786 | 0.043488
8.4361 | 0.047091
8.7935 | 0.044584
9.151 | 0.036297
9.5084 | 0.024604
9.8659 | 0.012967
10.2234 | 0.0043347
10.5808 | 0.00023586
10.9383 | 0
11.2957 | 0
11.6532 | 0
12.0107 | 0
12.3681 | 0
12.7256 | 0
13.083 | 0
13.4405 | 0
13.798 | 0
14.1554 | 0
14.5129 | 0
14.8703 | 0
15.2278 | 0
15.5853 | 0
15.9427 | 0
16.3002 | 0
16.6576 | 0
17.0151 | 0
17.3726 | 0
17.73 | 0
18.0875 | 0
18.4449 | 0
18.8024 | 0
19.1599 | 0
19.5173 | 0
19.8748 | 0
20.2322 | 0
20.5897 | 0
20.9472 | 0
21.3046 | 0
21.6621 | 0
22.377 | 0
23.0919 | 0
23.8068 | 0
24.5218 | 0
25.2367 | 0
25.9516 | 0
26.6665 | 0
27.3814 | 0
28.0964 | 0
28.8113 | 0
29.5262 | 0
30.2411 | 0
30.956 | 0
31.671 | 0
32.3859 | 0
33.1008 | 0
33.8157 | 0
34.5306 | 0
35.2456 | 0
35.9605 | 0
36.6754 | 0
37.3903 | 0
38.1052 | 0
38.8202 | 0
39.5351 | 0
40.25 | 0
40.9649 | 0
41.6798 | 0
42.3948 | 0
43.1097 | 0
43.8246 | 0
44.5395 | 0
45.2544 | 0
45.9694 | 0
46.6843 | 0
47.3992 | 0
48.1141 | 0
48.829 | 0
49.544 | 0
50.2589 | 0
52.0462 | 0
54.9059 | 0
57.7655 | 0
60.9827 | 0
64.1998 | 0
67.417 | 0
70.9916 | 0
74.5662 | 0.0002866
78.4982 | 0.00053623
82.7877 | 0.00035613
87.0773 | 0.00032805
91.3668 | 0.00047921
96.3712 | 0.00061184
101.3757 | 0.0003704
106.38 | 0.00029101
112.0995 | 0.00042515
117.8188 | 0.00053873
123.8956 | 0.00034658
130.3299 | 0.00029789
136.7642 | 0.00031858
143.9134 | 0.00033976
151.0626 | 0.00038147
158.9267 | 0.00048962
167.1483 | 0.00036834
175.7273 | 0.00032496
184.6638 | 0.00032668
193.9578 | 0.00031319
203.9667 | 0.00031162
214.333 | 0.00032809
225.0568 | 0.00030011
236.4955 | 9.6957e-05
248.2917 | 0

## DFT Pore Size dV-dlog(W) Volume
Flex 6.01 | Flex Version 6.01 | Page 1
3Flex Serial # 1131 Unit 1 Port 1
Sample: | K-W-6-R2
Operator: | ML
Submitter:
File: | C:\Users\Public\Documents\Micromeritics\Flex\data\Valtchev\Ana\TFN2-021.SMP
Started: | 23/06/2023 08:44:54 | Analysis adsorptive: | N2
Completed: | 26/06/2023 08:46:42 | Analysis bath temp.: | 77,355 K
Report time: | 26/06/2023 09:11:16 | Thermal correction: | No
Sample mass: | 0,1077 g | Ambient free space: | 14,9031 cm³ Measured
Analysis free space: | 32,8383 cm³ | Equilibration interval: | 5 to 20 s
Low pressure dose: | 12,0000 cm³/g STP | Sample density: | 1,000 g/cm³
Automatic degas: | No
Comments: masse humide: 0.1402 g perte a 300 C: 23.22 % repertoire: Valtchev ; sous repertoire: Ana
dV/dlog(W) Pore Volume vs. Pore Width
TFN2-021 : K-W-6-R2
Pore Width (Å) | dV/dlog(W) Pore Volume (cm³/g)
5.5764 | 0
5.9338 | 0.022678
6.2913 | 0.12123
6.6488 | 0.34105
7.0062 | 0.70574
7.3637 | 1.2008
7.7211 | 1.7591
8.0786 | 2.2616
8.4361 | 2.5574
8.7935 | 2.524
9.151 | 2.1385
9.5084 | 1.5063
9.8659 | 0.82368
10.2234 | 0.28534
10.5808 | 0.016069
10.9383 | 0
11.2957 | 0
11.6532 | 0
12.0107 | 0
12.3681 | 0
12.7256 | 0
13.083 | 0
13.4405 | 0
13.798 | 0
14.1554 | 0
14.5129 | 0
14.8703 | 0
15.2278 | 0
15.5853 | 0
15.9427 | 0
16.3002 | 0
16.6576 | 0
17.0151 | 0
17.3726 | 0
17.73 | 0
18.0875 | 0
18.4449 | 0
18.8024 | 0
19.1599 | 0
19.5173 | 0
19.8748 | 0
20.2322 | 0
20.5897 | 0
20.9472 | 0
21.3046 | 0
21.6621 | 0
22.377 | 0
23.0919 | 0
23.8068 | 0
24.5218 | 0
25.2367 | 0
25.9516 | 0
26.6665 | 0
27.3814 | 0
28.0964 | 0
28.8113 | 0
29.5262 | 0
30.2411 | 0
30.956 | 0
31.671 | 0
32.3859 | 0
33.1008 | 0
33.8157 | 0
34.5306 | 0
35.2456 | 0
35.9605 | 0
36.6754 | 0
37.3903 | 0
38.1052 | 0
38.8202 | 0
39.5351 | 0
40.25 | 0
40.9649 | 0
41.6798 | 0
42.3948 | 0
43.1097 | 0
43.8246 | 0
44.5395 | 0
45.2544 | 0
45.9694 | 0
46.6843 | 0
47.3992 | 0
48.1141 | 0
48.829 | 0
49.544 | 0
50.2589 | 0
52.0462 | 0
54.9059 | 0
57.7655 | 0
60.9827 | 0
64.1998 | 0
67.417 | 0
70.9916 | 0
74.5662 | 0.013131
78.4982 | 0.02361
82.7877 | 0.015812
87.0773 | 0.015321
91.3668 | 0.021761
96.3712 | 0.027105
101.3757 | 0.017263
106.38 | 0.013328
112.0995 | 0.019171
117.8188 | 0.024796
123.8956 | 0.015815
130.3299 | 0.013882
136.7642 | 0.014798
143.9134 | 0.015735
151.0626 | 0.017704
158.9267 | 0.022283
167.1483 | 0.01688
175.7273 | 0.015017
184.6638 | 0.015241
193.9578 | 0.014507
203.9667 | 0.014366
214.333 | 0.015355
225.0568 | 0.014046
236.4955 | 0.0045445
248.2917 | 0

## DFT Pore Size Log Goodness of F
Flex 6.01 | Flex Version 6.01 | Page 1
3Flex Serial # 1131 Unit 1 Port 1
Sample: | K-W-6-R2
Operator: | ML
Submitter:
File: | C:\Users\Public\Documents\Micromeritics\Flex\data\Valtchev\Ana\TFN2-021.SMP
Started: | 23/06/2023 08:44:54 | Analysis adsorptive: | N2
Completed: | 26/06/2023 08:46:42 | Analysis bath temp.: | 77,355 K
Report time: | 26/06/2023 09:11:16 | Thermal correction: | No
Sample mass: | 0,1077 g | Ambient free space: | 14,9031 cm³ Measured
Analysis free space: | 32,8383 cm³ | Equilibration interval: | 5 to 20 s
Low pressure dose: | 12,0000 cm³/g STP | Sample density: | 1,000 g/cm³
Automatic degas: | No
Comments: masse humide: 0.1402 g perte a 300 C: 23.22 % repertoire: Valtchev ; sous repertoire: Ana
Goodness of Fit
Standard Deviation of Fit: 2,00776 cm³/g STP
TFN2-021 : K-W-6-R2 : Adsorption |  | TFN2-021 : K-W-6-R2 : model fit
Relative Pressure (p/p°) | Quantity Adsorbed (cm³/g STP) | Relative Pressure (p/p°) | Quantity Adsorbed (cm³/g STP)
3.0892e-07 | 11.4878 | 3.1623e-07 | 15.2176
6.356e-07 | 22.9842 | 3.9811e-07 | 18.6536
1.0254e-06 | 34.547 | 5.0119e-07 | 22.2529
1.3379e-06 | 46.109 | 6.3096e-07 | 28.3096
1.6833e-06 | 57.7293 | 7.9433e-07 | 33.9497
2.0796e-06 | 69.3607 | 1e-06 | 39.8708
2.5574e-06 | 80.9842 | 1.2589e-06 | 50.8081
3.1737e-06 | 92.6357 | 1.5849e-06 | 56.297
4.0544e-06 | 104.2372 | 1.9953e-06 | 70.266
5.4079e-06 | 115.8805 | 2.5119e-06 | 76.3389
8.4624e-06 | 127.4764 | 3.1623e-06 | 90.125
1.7943e-05 | 139.022 | 3.9811e-06 | 96.4778
4.7567e-05 | 150.5421 | 5.0119e-06 | 106.8195
0.00014718 | 162.0478 | 6.3096e-06 | 113.8557
0.00077529 | 173.101 | 7.9433e-06 | 118.4596
0.0049308 | 181.2638 | 1e-05 | 127.0241
0.014849 | 185.3129 | 1.2589e-05 | 131.0789
0.033796 | 188.0819 | 1.5849e-05 | 136.6479
0.047607 | 189.2186 | 1.9953e-05 | 140.0877
0.076968 | 190.8257 | 2.5119e-05 | 143.6564
0.091766 | 191.427 | 3.1623e-05 | 146.4677
0.11093 | 192.0824 | 3.9811e-05 | 149.0224
0.12977 | 192.6288 | 5.0119e-05 | 151.3532
0.14976 | 193.1538 | 6.3096e-05 | 153.5182
0.16954 | 193.6085 | 7.9433e-05 | 155.5465
0.18971 | 194.0358 | 0.0001 | 157.4582
0.20035 | 194.2598 | 0.00012589 | 159.2689
0.24751 | 195.0835 | 0.00015849 | 160.9907
0.2995 | 195.8804 | 0.00019953 | 162.6338
0.3498 | 196.5801 | 0.00025119 | 164.2063
0.39957 | 197.2134 | 0.00031623 | 165.7156
0.4494 | 197.8233 | 0.00039811 | 167.1676
0.49938 | 198.4281 | 0.00050119 | 168.5679
0.54937 | 199.0133 | 0.00063096 | 169.9212
0.59946 | 199.6152 | 0.00079433 | 171.2317
0.64923 | 200.2639 | 0.001 | 172.5031
0.6994 | 200.9477 | 0.0012589 | 173.7384
0.71962 | 201.2643 | 0.0015849 | 174.9405
0.7398 | 201.5896 | 0.0019953 | 176.1118
0.75969 | 201.9261 | 0.0025119 | 177.2543
0.77948 | 202.2737 | 0.0031623 | 178.37
0.79931 | 202.6372 | 0.0039811 | 179.4604
0.81964 | 203.0782 | 0.0050119 | 180.5268
0.83947 | 203.5116 | 0.0063096 | 181.5705
0.85974 | 204.0414 | 0.0079433 | 182.5929
0.87926 | 204.61 | 0.01 | 183.5951
0.89915 | 205.2685 | 0.012356 | 184.4988
0.90962 | 205.6858 | 0.015186 | 185.3653
0.91968 | 206.1002 | 0.018486 | 186.1781
0.9299 | 206.5839 | 0.022295 | 186.9417
0.94025 | 207.0917 | 0.026653 | 187.6597
0.95007 | 207.6282 | 0.031598 | 188.336
0.9599 | 208.235 | 0.037162 | 188.9735
0.9634 | 208.5304 | 0.043374 | 189.5751
0.96785 | 208.8473 | 0.050259 | 190.1433
0.97159 | 209.1253 | 0.057835 | 190.6797
0.97565 | 209.4577 | 0.066116 | 191.1866
0.9797 | 209.8056 | 0.075109 | 191.6658
|  | 0.084816 | 192.1189
|  | 0.095232 | 192.5476
|  | 0.10635 | 192.954
|  | 0.11815 | 193.34
|  | 0.13061 | 193.7078
|  | 0.14371 | 194.0585
|  | 0.15741 | 194.3925
|  | 0.17169 | 194.7102
|  | 0.18649 | 195.0125
|  | 0.20179 | 195.3003
|  | 0.21754 | 195.5745
|  | 0.23369 | 195.8358
|  | 0.2502 | 196.085
|  | 0.26701 | 196.3226
|  | 0.28409 | 196.5494
|  | 0.30138 | 196.7659
|  | 0.31884 | 196.9727
|  | 0.33642 | 197.1703
|  | 0.35407 | 197.3592
|  | 0.37176 | 197.54
|  | 0.38944 | 197.7131
|  | 0.40707 | 197.879
|  | 0.42461 | 198.0381
|  | 0.44203 | 198.1909
|  | 0.45931 | 198.3376
|  | 0.47639 | 198.4789
|  | 0.49327 | 198.6148
|  | 0.50991 | 198.7458
|  | 0.52629 | 198.8722
|  | 0.54239 | 198.994
|  | 0.5582 | 199.1115
|  | 0.57369 | 199.2248
|  | 0.58885 | 199.3341
|  | 0.60368 | 199.4396
|  | 0.61815 | 199.5413
|  | 0.63227 | 199.6397
|  | 0.64603 | 199.8285
|  | 0.65942 | 200.1006
|  | 0.67244 | 200.1864
|  | 0.68508 | 200.3924
|  | 0.69736 | 200.588
|  | 0.70926 | 200.8381
|  | 0.72079 | 201.1388
|  | 0.73195 | 201.2059
|  | 0.74276 | 201.4118
|  | 0.7532 | 201.5867
|  | 0.76329 | 201.8147
|  | 0.77303 | 202.0891
|  | 0.78243 | 202.1411
|  | 0.7915 | 202.3338
|  | 0.80023 | 202.5061
|  | 0.80865 | 202.6868
|  | 0.81675 | 202.8768
|  | 0.82455 | 203.085
|  | 0.83205 | 203.3421
|  | 0.83927 | 203.3769
|  | 0.8462 | 203.5774
|  | 0.85286 | 203.7582
|  | 0.85926 | 203.9398
|  | 0.8654 | 204.1152
|  | 0.87129 | 204.2898
|  | 0.87695 | 204.4723
|  | 0.88237 | 204.6411
|  | 0.88757 | 204.7096
|  | 0.89255 | 204.729
|  | 0.89733 | 204.7476

## DFT Pore Size Goodness of Fit G
Flex 6.01 | Flex Version 6.01 | Page 1
3Flex Serial # 1131 Unit 1 Port 1
Sample: | K-W-6-R2
Operator: | ML
Submitter:
File: | C:\Users\Public\Documents\Micromeritics\Flex\data\Valtchev\Ana\TFN2-021.SMP
Started: | 23/06/2023 08:44:54 | Analysis adsorptive: | N2
Completed: | 26/06/2023 08:46:42 | Analysis bath temp.: | 77,355 K
Report time: | 26/06/2023 09:11:16 | Thermal correction: | No
Sample mass: | 0,1077 g | Ambient free space: | 14,9031 cm³ Measured
Analysis free space: | 32,8383 cm³ | Equilibration interval: | 5 to 20 s
Low pressure dose: | 12,0000 cm³/g STP | Sample density: | 1,000 g/cm³
Automatic degas: | No
Comments: masse humide: 0.1402 g perte a 300 C: 23.22 % repertoire: Valtchev ; sous repertoire: Ana
Goodness of Fit
Standard Deviation of Fit: 2,00776 cm³/g STP
TFN2-021 : K-W-6-R2 : Adsorption |  | TFN2-021 : K-W-6-R2 : model fit
Relative Pressure (p/p°) | Quantity Adsorbed (cm³/g STP) | Relative Pressure (p/p°) | Quantity Adsorbed (cm³/g STP)
3.0892e-07 | 11.4878 | 3.1623e-07 | 15.2176
6.356e-07 | 22.9842 | 3.9811e-07 | 18.6536
1.0254e-06 | 34.547 | 5.0119e-07 | 22.2529
1.3379e-06 | 46.109 | 6.3096e-07 | 28.3096
1.6833e-06 | 57.7293 | 7.9433e-07 | 33.9497
2.0796e-06 | 69.3607 | 1e-06 | 39.8708
2.5574e-06 | 80.9842 | 1.2589e-06 | 50.8081
3.1737e-06 | 92.6357 | 1.5849e-06 | 56.297
4.0544e-06 | 104.2372 | 1.9953e-06 | 70.266
5.4079e-06 | 115.8805 | 2.5119e-06 | 76.3389
8.4624e-06 | 127.4764 | 3.1623e-06 | 90.125
1.7943e-05 | 139.022 | 3.9811e-06 | 96.4778
4.7567e-05 | 150.5421 | 5.0119e-06 | 106.8195
0.00014718 | 162.0478 | 6.3096e-06 | 113.8557
0.00077529 | 173.101 | 7.9433e-06 | 118.4596
0.0049308 | 181.2638 | 1e-05 | 127.0241
0.014849 | 185.3129 | 1.2589e-05 | 131.0789
0.033796 | 188.0819 | 1.5849e-05 | 136.6479
0.047607 | 189.2186 | 1.9953e-05 | 140.0877
0.076968 | 190.8257 | 2.5119e-05 | 143.6564
0.091766 | 191.427 | 3.1623e-05 | 146.4677
0.11093 | 192.0824 | 3.9811e-05 | 149.0224
0.12977 | 192.6288 | 5.0119e-05 | 151.3532
0.14976 | 193.1538 | 6.3096e-05 | 153.5182
0.16954 | 193.6085 | 7.9433e-05 | 155.5465
0.18971 | 194.0358 | 0.0001 | 157.4582
0.20035 | 194.2598 | 0.00012589 | 159.2689
0.24751 | 195.0835 | 0.00015849 | 160.9907
0.2995 | 195.8804 | 0.00019953 | 162.6338
0.3498 | 196.5801 | 0.00025119 | 164.2063
0.39957 | 197.2134 | 0.00031623 | 165.7156
0.4494 | 197.8233 | 0.00039811 | 167.1676
0.49938 | 198.4281 | 0.00050119 | 168.5679
0.54937 | 199.0133 | 0.00063096 | 169.9212
0.59946 | 199.6152 | 0.00079433 | 171.2317
0.64923 | 200.2639 | 0.001 | 172.5031
0.6994 | 200.9477 | 0.0012589 | 173.7384
0.71962 | 201.2643 | 0.0015849 | 174.9405
0.7398 | 201.5896 | 0.0019953 | 176.1118
0.75969 | 201.9261 | 0.0025119 | 177.2543
0.77948 | 202.2737 | 0.0031623 | 178.37
0.79931 | 202.6372 | 0.0039811 | 179.4604
0.81964 | 203.0782 | 0.0050119 | 180.5268
0.83947 | 203.5116 | 0.0063096 | 181.5705
0.85974 | 204.0414 | 0.0079433 | 182.5929
0.87926 | 204.61 | 0.01 | 183.5951
0.89915 | 205.2685 | 0.012356 | 184.4988
0.90962 | 205.6858 | 0.015186 | 185.3653
0.91968 | 206.1002 | 0.018486 | 186.1781
0.9299 | 206.5839 | 0.022295 | 186.9417
0.94025 | 207.0917 | 0.026653 | 187.6597
0.95007 | 207.6282 | 0.031598 | 188.336
0.9599 | 208.235 | 0.037162 | 188.9735
0.9634 | 208.5304 | 0.043374 | 189.5751
0.96785 | 208.8473 | 0.050259 | 190.1433
0.97159 | 209.1253 | 0.057835 | 190.6797
0.97565 | 209.4577 | 0.066116 | 191.1866
0.9797 | 209.8056 | 0.075109 | 191.6658
|  | 0.084816 | 192.1189
|  | 0.095232 | 192.5476
|  | 0.10635 | 192.954
|  | 0.11815 | 193.34
|  | 0.13061 | 193.7078
|  | 0.14371 | 194.0585
|  | 0.15741 | 194.3925
|  | 0.17169 | 194.7102
|  | 0.18649 | 195.0125
|  | 0.20179 | 195.3003
|  | 0.21754 | 195.5745
|  | 0.23369 | 195.8358
|  | 0.2502 | 196.085
|  | 0.26701 | 196.3226
|  | 0.28409 | 196.5494
|  | 0.30138 | 196.7659
|  | 0.31884 | 196.9727
|  | 0.33642 | 197.1703
|  | 0.35407 | 197.3592
|  | 0.37176 | 197.54
|  | 0.38944 | 197.7131
|  | 0.40707 | 197.879
|  | 0.42461 | 198.0381
|  | 0.44203 | 198.1909
|  | 0.45931 | 198.3376
|  | 0.47639 | 198.4789
|  | 0.49327 | 198.6148
|  | 0.50991 | 198.7458
|  | 0.52629 | 198.8722
|  | 0.54239 | 198.994
|  | 0.5582 | 199.1115
|  | 0.57369 | 199.2248
|  | 0.58885 | 199.3341
|  | 0.60368 | 199.4396
|  | 0.61815 | 199.5413
|  | 0.63227 | 199.6397
|  | 0.64603 | 199.8285
|  | 0.65942 | 200.1006
|  | 0.67244 | 200.1864
|  | 0.68508 | 200.3924
|  | 0.69736 | 200.588
|  | 0.70926 | 200.8381
|  | 0.72079 | 201.1388
|  | 0.73195 | 201.2059
|  | 0.74276 | 201.4118
|  | 0.7532 | 201.5867
|  | 0.76329 | 201.8147
|  | 0.77303 | 202.0891
|  | 0.78243 | 202.1411
|  | 0.7915 | 202.3338
|  | 0.80023 | 202.5061
|  | 0.80865 | 202.6868
|  | 0.81675 | 202.8768
|  | 0.82455 | 203.085
|  | 0.83205 | 203.3421
|  | 0.83927 | 203.3769
|  | 0.8462 | 203.5774
|  | 0.85286 | 203.7582
|  | 0.85926 | 203.9398
|  | 0.8654 | 204.1152
|  | 0.87129 | 204.2898
|  | 0.87695 | 204.4723
|  | 0.88237 | 204.6411
|  | 0.88757 | 204.7096
|  | 0.89255 | 204.729
|  | 0.89733 | 204.7476

## Options
Flex 6.01 | Flex Version 6.01 | Page 1
3Flex Serial # 1131 Unit 1 Port 1
Sample: | K-W-6-R2
Operator: | ML
Submitter:
File: | C:\Users\Public\Documents\Micromeritics\Flex\data\Valtchev\Ana\TFN2-021.SMP
Started: | 23/06/2023 08:44:54 | Analysis adsorptive: | N2
Completed: | 26/06/2023 08:46:42 | Analysis bath temp.: | 77,355 K
Report time: | 26/06/2023 09:11:16 | Thermal correction: | No
Sample mass: | 0,1077 g | Ambient free space: | 14,9031 cm³ Measured
Analysis free space: | 32,8383 cm³ | Equilibration interval: | 5 to 20 s
Low pressure dose: | 12,0000 cm³/g STP | Sample density: | 1,000 g/cm³
Automatic degas: | No
Comments: masse humide: 0.1402 g perte a 300 C: 23.22 % repertoire: Valtchev ; sous repertoire: Ana
Sample: | K-W-6-R2
Operator: | ML
Submitter:
Mass type: | Entered
Sample mass: | 0,1077 g
Density: | 1,000 g/cm³
Type of data: | Automatically collected
Instrument type: | 3500
Original instrument type: | 3500
Comments: | masse humide: 0.1402 g perte a 300 C: 23.22 % repertoire: Valtchev ; sous repertoire: Ana
Sample tube: | Sample Tube B
Ambient free space: | 1,0000 cm³
Analysis free space: | 1,0000 cm³
Use isothermal jacket: | Yes
Use filler rod: | Yes
Vacuum seal type: | Check Seal
Degas conditions: | Degas Conditions
Smart VacPrep evacuation
Backfill sample tube: | Automatic
Evacuation rate: | 1,0 mmHg/s
Unrest. evacuation from: | 1,0 mmHg
Vacuum level: | 1,000000e-01 mmHg
Evacuation time: | 180 min
Temperature ramp rate: | 1,0 °C/min
Target temperature: | 90 °C
Hold pressure: | 100 mmHg
Heating Phase
Sample prep: Stage | Temperature (°C) | Ramp Rate (°C/min) | Time (min)
1 | 300 | 1,5 | 480
Analysis conditions: | Silica Alumina, nitrogen @77.35 K
Absolute pressure dosing: | No
Set external trigger: | No
Pressure Table
Starting Pressure (p/p°) | Pressure Increment (p/p°) | Dose Amount (cm³/g STP) | Equilibration Interval (s) | Ending Pressure (p/p°)
0,000000000 |  | 12,0000 | 20 | 0,010000000
0,010000000 | 0,020000000 |  | 5 | 0,200000000
0,200000000 | 0,050000000 |  | 5 | 0,700000000
0,700000000 | 0,020000000 |  | 5 | 0,900000000
0,900000000 | 0,010000000 |  | 5 | 0,960000000
0,960000000 | 0,004000000 |  | 5 | 0,980000000
0,980000000 | 0,004000000 |  | 5 | 0,960000000
0,960000000 | 0,010000000 |  | 5 | 0,900000000
0,900000000 | 0,040000000 |  | 5 | 0,700000000
0,700000000 | 0,050000000 |  | 5 | 0,100000000
Preparation
Backfill gas: | Nitrogen
Evacuation rate: | 5,0 mmHg/s
Unrestricted evacuation from: | 5,0 mmHg
Vacuum level: | 5,0e-02 mmHg
Evacuation time: | 0,10 h
Evacuate and hold: | No
Degas in situ: | Yes
Target temperature: | 30 °C
Temperature ramp rate: | 1,0 °C/min
Hold pressure: | 1 mmHg
Sample prep: Stage | Temperature (°C) | Ramp Rate (°C/min) | Time (min)
1 | 300 | 3,0 | 240
Leak test: | Yes
Leak test duration: | 60 s
Elevator operation: | Wait for operator
Free Space
Measured after analysis
Evacuation time: | 0,10 h
Estimated ambient free space: | 14,0000 cm³
Estimated analysis free space: | 29,0000 cm³
p° and Temperature
p° type: | Entered
p°: | 760,000 mmHg
Temperature type: | Calculated from p° or Psat
Dosing
Target tolerance: | 5.0% or 2,000 mmHg
Minimum equilibration delay at p/p° >= 0.995: | 600 s
Minimum equilibration delay: | 0,00 h
Maximum equilibration delay: | 999,00 h
Termination
Backfill at end of analysis: | Yes
Backfill gas: | Nitrogen
Adsorptive: | Nitrogen (N2)
Maximum manifold pressure: | 925,00 mmHg
Therm. tran. hard-sphere diameter: | 3,6810 Å
Molecular cross-sectional area: | 0,162 nm²
Adsorbate molecular weight: | 28,01
Mass flow constant: | 1,000
Relative thermal conductivity: | 1,00
Gas blend: | No
Adsorbed-phase free-space correction: | Yes
Fluid properties: | H:\FPI\fpiv6\nitrogen.fpi
Dosing method: | Normal
Sample Information
Sample Tube
Degas Conditions
Analysis Conditions
Adsorptive Properties

## Sample Log
Flex 6.01 | Flex Version 6.01 | Page 1
3Flex Serial # 1131 Unit 1 Port 1
Sample: | K-W-6-R2
Operator: | ML
Submitter:
File: | C:\Users\Public\Documents\Micromeritics\Flex\data\Valtchev\Ana\TFN2-021.SMP
Started: | 23/06/2023 08:44:54 | Analysis adsorptive: | N2
Completed: | 26/06/2023 08:46:42 | Analysis bath temp.: | 77,355 K
Report time: | 26/06/2023 09:11:16 | Thermal correction: | No
Sample mass: | 0,1077 g | Ambient free space: | 14,9031 cm³ Measured
Analysis free space: | 32,8383 cm³ | Equilibration interval: | 5 to 20 s
Low pressure dose: | 12,0000 cm³/g STP | Sample density: | 1,000 g/cm³
Automatic degas: | No
Comments: masse humide: 0.1402 g perte a 300 C: 23.22 % repertoire: Valtchev ; sous repertoire: Ana
Sample Log
Date | Time | Log Message
22/06/2023 | 15:22:44 | Degas operation started on Smart VacPrep 1 - S/N: 391, port 1.
22/06/2023 | 15:22:48 | Started evacuation at 1,00 mmHg/s to 0,1000 mmHg, hold for 180 minutes.
22/06/2023 | 19:27:31 | Started temperature ramp at 1.5 °C/min to 300 °C.
22/06/2023 | 21:46:27 | Started temperature hold at 300 °C for 480 minutes.
23/06/2023 | 05:47:30 | Started cool-down wait.
23/06/2023 | 06:43:05 | Started backfilling.
23/06/2023 | 06:43:11 | Degas operation completed.
23/06/2023 | 08:44:54 | Starting a sample analysis (Serial # 1131) for C:\Users\Public\Documents\Micromeritic...\TFN2-021.SMP on port 1.
23/06/2023 | 08:44:54 | System volume: 25.5716 cm³
23/06/2023 | 14:10:31 | A sample analysis for C:\Users\Public\Documents\Micromeritics\Flex\data\Valtchev\Ana\TFN2-021.SMP on port 1 was skipped.
23/06/2023 | 14:10:31 | Operation skipped by operator.
23/06/2023 | 14:10:31 | Sample degas completed (sample port 1, temperature: 300,0 °C, elapsed: 18894 s).
23/06/2023 | 15:06:50 | A sample analysis for C:\Users\Public\Documents\Micromeritics\Flex\data\Valtchev\Ana\TFN2-021.SMP on port 1 was skipped.
23/06/2023 | 15:06:51 | Degas in situ is finished. Please remove the heating mantle and support. Properly position the isothermal jackets, dewar lid, and dewar. Unplug the heating mantle before proceeding. 6007- Warning: The shield is not in place.
23/06/2023 | 15:06:51 | Operation skipped by operator.
23/06/2023 | 15:07:18 | Operation skipped by operator.
23/06/2023 | 15:07:21 | 10940- The dewar shield was not present when the analysis was started.
23/06/2023 | 15:08:41 | Leak rate measured on sample port 1 (interval: 60 s, rate: 0,000057 mmHg/min).
23/06/2023 | 15:10:47 | Please raise the elevator. Click Continue when ready to proceed.
23/06/2023 | 15:15:21 | Operation skipped by operator.
23/06/2023 | 15:30:07 | Port 1 vacuum level is 2,26e-05 mmHg.
23/06/2023 | 15:30:12 | Data collection started on sample port 1 (gas: N2).
24/06/2023 | 02:22:06 | Please lower the elevator. Click Continue when ready to proceed. The operator is responsible for using manual control to maintain safe pressure in the sample tubes.
26/06/2023 | 07:29:19 | Operation skipped by operator.
26/06/2023 | 07:43:26 | Ambient free-space measurement on sample port 1 complete (elapsed: 255506 s, qty in free-space: 14,9031 cm³, P1: 802,7736 mmHg, P2: 271,7504 mmHg, Tman: 45,0 °C, Tport: 45,0 °C).
26/06/2023 | 07:45:12 | Please raise the elevator. Click Continue when ready to proceed.
26/06/2023 | 07:49:09 | Operation skipped by operator.
26/06/2023 | 08:18:44 | Analysis free-space measurement on sample port 1 complete (elapsed: 257624 s, qty in free-space: 32,8383 cm³, P3: 191,6859 mmHg, Tport: 45,0 °C).
26/06/2023 | 08:19:45 | Analysis termination started.
26/06/2023 | 08:19:51 | Please lower the elevator. Click Continue when ready to proceed. The operator is responsible for using manual control to maintain safe pressure in the sample tubes.
26/06/2023 | 08:39:06 | Operation skipped by operator.
26/06/2023 | 08:46:42 | Port 1 1000 mmHg transducer scale changed from 1 031,9828 to 1 031,9995 mmHg (fraction of nominal: 1.01).
26/06/2023 | 08:46:42 | Finished a sample analysis for C:\Users\Public\Documents\Micromeritic...\TFN2-021.SMP on port 1.