## Summary
Flex 6.01 | Flex Version 6.01 | Page 1
3Flex Serial # 1131 Unit 1 Port 1
Sample: | REF-2K-W-120-R2
Operator: | ML
Submitter:
File: | C:\Users\Public\Documents\Micromeritics\Flex\data\Valtchev\Ana\TFN2-004.SMP
Started: | 12/06/2023 08:57:45 | Analysis adsorptive: | N2
Completed: | 13/06/2023 08:39:17 | Analysis bath temp.: | 77,355 K
Report time: | 13/06/2023 08:43:17 | Thermal correction: | No
Sample mass: | 0,0791 g | Ambient free space: | 14,6742 cm³ Measured
Analysis free space: | 31,5626 cm³ | Equilibration interval: | 5 to 20 s
Low pressure dose: | 12,0000 cm³/g STP | Sample density: | 1,000 g/cm³
Automatic degas: | No
Comments: masse humide: 0.1021 g perte a 300 C: 22.50 % repertoire: Valtchev ; sous repertoire: Ana
Summary Report
Surface Area
Single point surface area at p/p° = 0,007726749: | 560,6928 m²/g
BET Surface Area: | 560,1220 m²/g
t-Plot Micropore Area: | 365,1048 m²/g
t-Plot external surface area: | 195,0173 m²/g
BJH Adsorption cumulative surface area of pores
between 17,000 Å and 3 000,000 Å width: | 144,2680 m²/g
BJH Desorption cumulative surface area of pores
between 17,000 Å and 3 000,000 Å width: | 180,3599 m²/g
D-H Adsorption cumulative surface area of pores
between 17,000 Å and 3 000,000 Å width: | 170,1102 m²/g
D-H Desorption cumulative surface area of pores
between 17,000 Å and 3 000,000 Å width: | 174,9231 m²/g
Pore Volume
Single point adsorption total pore volume of pores
less than 660,177 Å width at p/p° = 0,970000000: | 0,390453 cm³/g
Single point desorption total pore volume of pores
less than 660,177 Å width at p/p° = 0,970000000: | 0,392452 cm³/g
t-Plot micropore volume: | 0,154578 cm³/g
BJH Adsorption cumulative volume of pores
between 17,000 Å and 3 000,000 Å width: | 0,194840 cm³/g
BJH Desorption cumulative volume of pores
between 17,000 Å and 3 000,000 Å width: | 0,226315 cm³/g
D-H Adsorption cumulative volume of pores
between 17,000 Å and 3 000,000 Å width: | 0,220814 cm³/g
D-H Desorption cumulative volume of pores
between 17,000 Å and 3 000,000 Å width: | 0,221421 cm³/g
Pore Size
Adsorption average pore diameter (4V/A by BET): | 27,883 Å
Desorption average pore diameter (4V/A by BET): | 28,026 Å
BJH Adsorption average pore width (4V/A): | 54,022 Å
BJH Desorption average pore width (4V/A): | 50,192 Å
D-H Adsorption average pore width (4V/A): | 51,923 Å
D-H Desorption average pore width (4V/A): | 50,633 Å
Freundlich
Qm·C: | 98,5394 ± 1,7652 cm³/g STP
m: | 8,1256 ± 0,4689
Temkin
q·alpha/Qm: | 0,049981 ± 0,003146 kJ/mol·(cm³/g STP)
A: | 20 122,7428 ± 14 548,2298 mmHg
Volume in Pores | < | 5,58 Å | : | 0,00070 cm³/g
Total Volume in Pores | <= | 248,29 Å | : | 0,36384 cm³/g
Area in Pores | > | 248,29 Å | : | 0,000 m²/g
Total Area in Pores | >= | 5,58 Å | : | 1 079,847 m²/g
Nanoparticle Size:
Average Particle Size | 107,120 Å
Horvath-Kawazoe
Maximum pore volume at p/p° = 0,169559258: | 0,235905 cm³/g
Median pore width: | 5,798 Å
Dubinin-Astakhov
Micropore surface area: | 771,2630 m²/g
Limiting micropore volume: | 0,243647 cm³/g
MP-Method
Cumulative surface area of pores between
1,9771 Å and 18,0000 Å hydraulic radius: | 847,2517 m²/g
Cumulative pore volume of pores between
1,9771 Å and 18,0000 Å hydraulic radius: | 0,314010 cm³/g
Average pore hydraulic radius (V/A): | 3,7062 Å

## Isotherm Tabular Report
Flex 6.01 | Flex Version 6.01 | Page 1
3Flex Serial # 1131 Unit 1 Port 1
Sample: | REF-2K-W-120-R2
Operator: | ML
Submitter:
File: | C:\Users\Public\Documents\Micromeritics\Flex\data\Valtchev\Ana\TFN2-004.SMP
Started: | 12/06/2023 08:57:45 | Analysis adsorptive: | N2
Completed: | 13/06/2023 08:39:17 | Analysis bath temp.: | 77,355 K
Report time: | 13/06/2023 08:43:17 | Thermal correction: | No
Sample mass: | 0,0791 g | Ambient free space: | 14,6742 cm³ Measured
Analysis free space: | 31,5626 cm³ | Equilibration interval: | 5 to 20 s
Low pressure dose: | 12,0000 cm³/g STP | Sample density: | 1,000 g/cm³
Automatic degas: | No
Comments: masse humide: 0.1021 g perte a 300 C: 22.50 % repertoire: Valtchev ; sous repertoire: Ana
Isotherm Tabular Report
Relative Pressure (p/p°) | Absolute Pressure (mmHg) | Quantity Adsorbed (cm³/g STP) | Elapsed Time (h:min) | Saturation Pressure (mmHg)
760
2.6704e-07 | 0.00020295 | 11.4106 | 07:16
5.3765e-07 | 0.00040861 | 22.5662 | 07:33
7.9423e-07 | 0.00060361 | 34.1118 | 07:54
1.1624e-06 | 0.00088339 | 45.6647 | 08:19
1.6516e-06 | 0.0012552 | 57.234 | 08:53
2.5015e-06 | 0.0019011 | 68.7439 | 09:39
4.5697e-06 | 0.003473 | 80.2873 | 10:34
1.3781e-05 | 0.010474 | 91.6417 | 11:03
5.4509e-05 | 0.041427 | 102.9805 | 11:20
0.00028502 | 0.21662 | 114.1549 | 11:28
0.0020642 | 1.5688 | 123.8656 | 11:41
0.0077267 | 5.8723 | 129.8216 | 11:51
0.015852 | 12.0478 | 133.3323 | 11:57
0.034425 | 26.163 | 137.6857 | 12:01
0.047683 | 36.2388 | 139.8468 | 12:03
0.076639 | 58.2455 | 143.5169 | 12:06
0.089947 | 68.36 | 144.9553 | 12:07
0.11006 | 83.6441 | 146.9477 | 12:09
0.12978 | 98.6321 | 148.7523 | 12:11
0.14976 | 113.8145 | 150.4856 | 12:13
0.16956 | 128.865 | 152.149 | 12:15
0.18952 | 144.0339 | 153.8082 | 12:17
0.20057 | 152.4339 | 154.728 | 12:19
0.25198 | 191.5078 | 158.7814 | 12:22
0.29972 | 227.7876 | 162.5248 | 12:24
0.3494 | 265.5454 | 166.5639 | 12:26
0.39889 | 303.1527 | 170.8307 | 12:28
0.44863 | 340.9612 | 175.4505 | 12:30
0.49853 | 378.8795 | 180.5166 | 12:32
0.54836 | 416.7535 | 186.1006 | 12:35
0.59805 | 454.5172 | 192.3673 | 12:37
0.64868 | 492.998 | 199.3295 | 12:40
0.69813 | 530.5759 | 206.8115 | 12:42
0.72002 | 547.2144 | 210.2661 | 12:44
0.73984 | 562.2774 | 213.43 | 12:46
0.75981 | 577.4529 | 216.6844 | 12:48
0.77968 | 592.5569 | 219.9535 | 12:50
0.79986 | 607.8954 | 223.1673 | 12:52
0.81897 | 622.4168 | 226.2816 | 12:54
0.83926 | 637.8387 | 229.4047 | 12:56
0.85971 | 653.3801 | 232.4892 | 12:58
0.87913 | 668.1359 | 235.4264 | 13:00
0.89954 | 683.649 | 238.5788 | 13:02
0.9097 | 691.3715 | 240.3147 | 13:04
0.92003 | 699.226 | 242.1304 | 13:06
0.92973 | 706.591 | 243.7526 | 13:08
0.94005 | 714.436 | 245.497 | 13:09
0.94946 | 721.5928 | 247.2574 | 13:11
0.95984 | 729.4757 | 249.3976 | 13:13
0.964 | 732.6431 | 250.5068 | 13:15
0.96845 | 736.0193 | 251.4681 | 13:16
0.97134 | 738.2208 | 252.1745 | 13:18
0.97544 | 741.3371 | 253.3623 | 13:21
0.98017 | 744.9293 | 254.7182 | 13:22
0.97696 | 742.4933 | 254.3419 | 13:24
0.97291 | 739.4149 | 253.7183 | 13:26
0.9684 | 735.9811 | 252.7828 | 13:28
0.96441 | 732.9533 | 252.008 | 13:30
0.96004 | 729.6317 | 251.4268 | 13:32
0.95076 | 722.5739 | 250.1409 | 13:34
0.94088 | 715.0717 | 248.6706 | 13:36
0.93068 | 707.3157 | 247.1688 | 13:38
0.91969 | 698.9622 | 245.5729 | 13:40
0.91065 | 692.0933 | 244.3697 | 13:42
0.90006 | 684.0443 | 243.0063 | 13:44
0.85999 | 653.5886 | 238.2365 | 13:47
0.82076 | 623.7756 | 233.8102 | 13:49
0.78112 | 593.6488 | 228.9705 | 13:51
0.74018 | 562.537 | 223.287 | 13:55
0.70135 | 533.0272 | 217.4848 | 13:58
0.65053 | 494.405 | 209.1044 | 14:01
0.60098 | 456.7433 | 200.8867 | 14:04
0.55096 | 418.7288 | 192.977 | 14:07
0.50086 | 380.6512 | 185.3291 | 14:10
0.4523 | 343.7444 | 176.6598 | 14:13
0.40014 | 304.1087 | 171.0778 | 14:15
0.35005 | 266.0385 | 166.6999 | 14:19
0.30049 | 228.3706 | 162.6515 | 14:22
0.25008 | 190.0596 | 158.6677 | 14:24
0.20027 | 152.205 | 154.7432 | 14:27
0.15068 | 114.5202 | 150.6705 | 14:29
0.10034 | 76.2578 | 146.0916 | 14:32

## Isotherm Linear Plot
Flex 6.01 | Flex Version 6.01 | Page 1
3Flex Serial # 1131 Unit 1 Port 1
Sample: | REF-2K-W-120-R2
Operator: | ML
Submitter:
File: | C:\Users\Public\Documents\Micromeritics\Flex\data\Valtchev\Ana\TFN2-004.SMP
Started: | 12/06/2023 08:57:45 | Analysis adsorptive: | N2
Completed: | 13/06/2023 08:39:17 | Analysis bath temp.: | 77,355 K
Report time: | 13/06/2023 08:43:17 | Thermal correction: | No
Sample mass: | 0,0791 g | Ambient free space: | 14,6742 cm³ Measured
Analysis free space: | 31,5626 cm³ | Equilibration interval: | 5 to 20 s
Low pressure dose: | 12,0000 cm³/g STP | Sample density: | 1,000 g/cm³
Automatic degas: | No
Comments: masse humide: 0.1021 g perte a 300 C: 22.50 % repertoire: Valtchev ; sous repertoire: Ana
Isotherm Linear Plot
TFN2-004 : REF-2K-W-120-R2 : Adsorption |  | TFN2-004 : REF-2K-W-120-R2 : Desorption
Relative Pressure (p/p°) | Quantity Adsorbed (cm³/g STP) | Relative Pressure (p/p°) | Quantity Adsorbed (cm³/g STP)
2.6704e-07 | 11.4106 | 0.98017 | 254.7182
5.3765e-07 | 22.5662 | 0.97696 | 254.3419
7.9423e-07 | 34.1118 | 0.97291 | 253.7183
1.1624e-06 | 45.6647 | 0.9684 | 252.7828
1.6516e-06 | 57.234 | 0.96441 | 252.008
2.5015e-06 | 68.7439 | 0.96004 | 251.4268
4.5697e-06 | 80.2873 | 0.95076 | 250.1409
1.3781e-05 | 91.6417 | 0.94088 | 248.6706
5.4509e-05 | 102.9805 | 0.93068 | 247.1688
0.00028502 | 114.1549 | 0.91969 | 245.5729
0.0020642 | 123.8656 | 0.91065 | 244.3697
0.0077267 | 129.8216 | 0.90006 | 243.0063
0.015852 | 133.3323 | 0.85999 | 238.2365
0.034425 | 137.6857 | 0.82076 | 233.8102
0.047683 | 139.8468 | 0.78112 | 228.9705
0.076639 | 143.5169 | 0.74018 | 223.287
0.089947 | 144.9553 | 0.70135 | 217.4848
0.11006 | 146.9477 | 0.65053 | 209.1044
0.12978 | 148.7523 | 0.60098 | 200.8867
0.14976 | 150.4856 | 0.55096 | 192.977
0.16956 | 152.149 | 0.50086 | 185.3291
0.18952 | 153.8082 | 0.4523 | 176.6598
0.20057 | 154.728 | 0.40014 | 171.0778
0.25198 | 158.7814 | 0.35005 | 166.6999
0.29972 | 162.5248 | 0.30049 | 162.6515
0.3494 | 166.5639 | 0.25008 | 158.6677
0.39889 | 170.8307 | 0.20027 | 154.7432
0.44863 | 175.4505 | 0.15068 | 150.6705
0.49853 | 180.5166 | 0.10034 | 146.0916
0.54836 | 186.1006
0.59805 | 192.3673
0.64868 | 199.3295
0.69813 | 206.8115
0.72002 | 210.2661
0.73984 | 213.43
0.75981 | 216.6844
0.77968 | 219.9535
0.79986 | 223.1673
0.81897 | 226.2816
0.83926 | 229.4047
0.85971 | 232.4892
0.87913 | 235.4264
0.89954 | 238.5788
0.9097 | 240.3147
0.92003 | 242.1304
0.92973 | 243.7526
0.94005 | 245.497
0.94946 | 247.2574
0.95984 | 249.3976
0.964 | 250.5068
0.96845 | 251.4681
0.97134 | 252.1745
0.97544 | 253.3623
0.98017 | 254.7182

## Isotherm Log Plot
Flex 6.01 | Flex Version 6.01 | Page 1
3Flex Serial # 1131 Unit 1 Port 1
Sample: | REF-2K-W-120-R2
Operator: | ML
Submitter:
File: | C:\Users\Public\Documents\Micromeritics\Flex\data\Valtchev\Ana\TFN2-004.SMP
Started: | 12/06/2023 08:57:45 | Analysis adsorptive: | N2
Completed: | 13/06/2023 08:39:17 | Analysis bath temp.: | 77,355 K
Report time: | 13/06/2023 08:43:17 | Thermal correction: | No
Sample mass: | 0,0791 g | Ambient free space: | 14,6742 cm³ Measured
Analysis free space: | 31,5626 cm³ | Equilibration interval: | 5 to 20 s
Low pressure dose: | 12,0000 cm³/g STP | Sample density: | 1,000 g/cm³
Automatic degas: | No
Comments: masse humide: 0.1021 g perte a 300 C: 22.50 % repertoire: Valtchev ; sous repertoire: Ana
Isotherm Log Plot
TFN2-004 : REF-2K-W-120-R2 : Adsorption |  | TFN2-004 : REF-2K-W-120-R2 : Desorption
Relative Pressure (p/p°) | Quantity Adsorbed (cm³/g STP) | Relative Pressure (p/p°) | Quantity Adsorbed (cm³/g STP)
2.6704e-07 | 11.4106 | 0.98017 | 254.7182
5.3765e-07 | 22.5662 | 0.97696 | 254.3419
7.9423e-07 | 34.1118 | 0.97291 | 253.7183
1.1624e-06 | 45.6647 | 0.9684 | 252.7828
1.6516e-06 | 57.234 | 0.96441 | 252.008
2.5015e-06 | 68.7439 | 0.96004 | 251.4268
4.5697e-06 | 80.2873 | 0.95076 | 250.1409
1.3781e-05 | 91.6417 | 0.94088 | 248.6706
5.4509e-05 | 102.9805 | 0.93068 | 247.1688
0.00028502 | 114.1549 | 0.91969 | 245.5729
0.0020642 | 123.8656 | 0.91065 | 244.3697
0.0077267 | 129.8216 | 0.90006 | 243.0063
0.015852 | 133.3323 | 0.85999 | 238.2365
0.034425 | 137.6857 | 0.82076 | 233.8102
0.047683 | 139.8468 | 0.78112 | 228.9705
0.076639 | 143.5169 | 0.74018 | 223.287
0.089947 | 144.9553 | 0.70135 | 217.4848
0.11006 | 146.9477 | 0.65053 | 209.1044
0.12978 | 148.7523 | 0.60098 | 200.8867
0.14976 | 150.4856 | 0.55096 | 192.977
0.16956 | 152.149 | 0.50086 | 185.3291
0.18952 | 153.8082 | 0.4523 | 176.6598
0.20057 | 154.728 | 0.40014 | 171.0778
0.25198 | 158.7814 | 0.35005 | 166.6999
0.29972 | 162.5248 | 0.30049 | 162.6515
0.3494 | 166.5639 | 0.25008 | 158.6677
0.39889 | 170.8307 | 0.20027 | 154.7432
0.44863 | 175.4505 | 0.15068 | 150.6705
0.49853 | 180.5166 | 0.10034 | 146.0916
0.54836 | 186.1006
0.59805 | 192.3673
0.64868 | 199.3295
0.69813 | 206.8115
0.72002 | 210.2661
0.73984 | 213.43
0.75981 | 216.6844
0.77968 | 219.9535
0.79986 | 223.1673
0.81897 | 226.2816
0.83926 | 229.4047
0.85971 | 232.4892
0.87913 | 235.4264
0.89954 | 238.5788
0.9097 | 240.3147
0.92003 | 242.1304
0.92973 | 243.7526
0.94005 | 245.497
0.94946 | 247.2574
0.95984 | 249.3976
0.964 | 250.5068
0.96845 | 251.4681
0.97134 | 252.1745
0.97544 | 253.3623
0.98017 | 254.7182

## BET Tabular Report
Flex 6.01 | Flex Version 6.01 | Page 1
3Flex Serial # 1131 Unit 1 Port 1
Sample: | REF-2K-W-120-R2
Operator: | ML
Submitter:
File: | C:\Users\Public\Documents\Micromeritics\Flex\data\Valtchev\Ana\TFN2-004.SMP
Started: | 12/06/2023 08:57:45 | Analysis adsorptive: | N2
Completed: | 13/06/2023 08:39:17 | Analysis bath temp.: | 77,355 K
Report time: | 13/06/2023 08:43:17 | Thermal correction: | No
Sample mass: | 0,0791 g | Ambient free space: | 14,6742 cm³ Measured
Analysis free space: | 31,5626 cm³ | Equilibration interval: | 5 to 20 s
Low pressure dose: | 12,0000 cm³/g STP | Sample density: | 1,000 g/cm³
Automatic degas: | No
Comments: masse humide: 0.1021 g perte a 300 C: 22.50 % repertoire: Valtchev ; sous repertoire: Ana
BET Report
BET surface area: | 560,1220 ± 1,9871 m²/g
Slope: | 0,007771 ± 0,000028 g/cm³ STP
Y-intercept: | 0,000000 ± 0,000000 g/cm³ STP
C: | 80 430,354932
Qm: | 128,6874 cm³/g STP
Correlation coefficient: | 0,9999371
Molecular cross-sectional area: | 0,1620 nm²
Relative Pressure (p/p°) | Quantity Adsorbed (cm³/g STP) | 1/[Q(p°/p - 1)]
2.6704e-07 | 11.4106 | 2.3403e-08
5.3765e-07 | 22.5662 | 2.3825e-08
7.9423e-07 | 34.1118 | 2.3283e-08
1.1624e-06 | 45.6647 | 2.5454e-08
1.6516e-06 | 57.234 | 2.8857e-08
2.5015e-06 | 68.7439 | 3.6389e-08
4.5697e-06 | 80.2873 | 5.6918e-08
1.3781e-05 | 91.6417 | 1.5039e-07
5.4509e-05 | 102.9805 | 5.2935e-07
0.00028502 | 114.1549 | 2.4975e-06
0.0020642 | 123.8656 | 1.67e-05
0.0077267 | 129.8216 | 5.9982e-05

## BET Transform Plot
Flex 6.01 | Flex Version 6.01 | Page 1
3Flex Serial # 1131 Unit 1 Port 1
Sample: | REF-2K-W-120-R2
Operator: | ML
Submitter:
File: | C:\Users\Public\Documents\Micromeritics\Flex\data\Valtchev\Ana\TFN2-004.SMP
Started: | 12/06/2023 08:57:45 | Analysis adsorptive: | N2
Completed: | 13/06/2023 08:39:17 | Analysis bath temp.: | 77,355 K
Report time: | 13/06/2023 08:43:17 | Thermal correction: | No
Sample mass: | 0,0791 g | Ambient free space: | 14,6742 cm³ Measured
Analysis free space: | 31,5626 cm³ | Equilibration interval: | 5 to 20 s
Low pressure dose: | 12,0000 cm³/g STP | Sample density: | 1,000 g/cm³
Automatic degas: | No
Comments: masse humide: 0.1021 g perte a 300 C: 22.50 % repertoire: Valtchev ; sous repertoire: Ana
BET Surface Area Plot
TFN2-004 : REF-2K-W-120-R2 |  | Not Fitted
Relative Pressure (p/p°) | 1/[Q(p°/p - 1)] | Relative Pressure (p/p°) | 1/[Q(p°/p - 1)]
2.6704e-07 | 2.3403e-08 | 0.015852 | 0.00012081
5.3765e-07 | 2.3825e-08 | 0.034425 | 0.00025894
7.9423e-07 | 2.3283e-08 | 0.047683 | 0.00035804
1.1624e-06 | 2.5454e-08 | 0.076639 | 0.00057833
1.6516e-06 | 2.8857e-08 | 0.089947 | 0.00068185
2.5015e-06 | 3.6389e-08 | 0.11006 | 0.00084158
4.5697e-06 | 5.6918e-08 | 0.12978 | 0.0010026
1.3781e-05 | 1.5039e-07 | 0.14976 | 0.0011704
5.4509e-05 | 5.2935e-07 | 0.16956 | 0.001342
0.00028502 | 2.4975e-06 | 0.18952 | 0.0015203
0.0020642 | 1.67e-05 | 0.20057 | 0.0016215
0.0077267 | 5.9982e-05 | 0.25198 | 0.0021216
|  | 0.29972 | 0.0026335
|  | 0.3494 | 0.0032243
|  | 0.39889 | 0.0038844
|  | 0.44863 | 0.0046376
|  | 0.49853 | 0.0055071
|  | 0.54836 | 0.0065242
|  | 0.59805 | 0.0077345
|  | 0.64868 | 0.0092632
|  | 0.69813 | 0.011182
|  | 0.72002 | 0.012231
|  | 0.73984 | 0.013324
|  | 0.75981 | 0.014599
|  | 0.77968 | 0.016089
|  | 0.79986 | 0.017908
|  | 0.81897 | 0.019992
|  | 0.83926 | 0.02276
|  | 0.85971 | 0.026359
|  | 0.87913 | 0.030893
|  | 0.89954 | 0.037531
|  | 0.9097 | 0.041921
|  | 0.92003 | 0.047517
|  | 0.92973 | 0.054276
|  | 0.94005 | 0.06387
|  | 0.94946 | 0.075985
|  | 0.95984 | 0.095824
|  | 0.964 | 0.10691
|  | 0.96845 | 0.12205
|  | 0.97134 | 0.13441
|  | 0.97544 | 0.15678

## BET Isotherm Plot
Flex 6.01 | Flex Version 6.01 | Page 1
3Flex Serial # 1131 Unit 1 Port 1
Sample: | REF-2K-W-120-R2
Operator: | ML
Submitter:
File: | C:\Users\Public\Documents\Micromeritics\Flex\data\Valtchev\Ana\TFN2-004.SMP
Started: | 12/06/2023 08:57:45 | Analysis adsorptive: | N2
Completed: | 13/06/2023 08:39:17 | Analysis bath temp.: | 77,355 K
Report time: | 13/06/2023 08:43:17 | Thermal correction: | No
Sample mass: | 0,0791 g | Ambient free space: | 14,6742 cm³ Measured
Analysis free space: | 31,5626 cm³ | Equilibration interval: | 5 to 20 s
Low pressure dose: | 12,0000 cm³/g STP | Sample density: | 1,000 g/cm³
Automatic degas: | No
Comments: masse humide: 0.1021 g perte a 300 C: 22.50 % repertoire: Valtchev ; sous repertoire: Ana
BET Isotherm Plot
TFN2-004 : REF-2K-W-120-R2 |  | BET Equation
Relative Pressure (p/p°) | cm³/g STP | Relative Pressure (p/p°) | cm³/g STP
2.6704e-07 | 11.4106 | 2.6704e-07 | 2.7059
5.3765e-07 | 22.5662 | 5.3765e-07 | 5.3342
7.9423e-07 | 34.1118 | 7.9423e-07 | 7.727
1.1624e-06 | 45.6647 | 1.1624e-06 | 11.0023
1.6516e-06 | 57.234 | 1.6516e-06 | 15.0901
2.5015e-06 | 68.7439 | 2.5015e-06 | 21.5548
4.5697e-06 | 80.2873 | 4.5697e-06 | 34.5868
1.3781e-05 | 91.6417 | 1.3781e-05 | 67.6544
5.4509e-05 | 102.9805 | 5.4509e-05 | 104.7933
0.00028502 | 114.1549 | 0.00028502 | 123.3451
0.0020642 | 123.8656 | 0.0020642 | 128.1831
0.0077267 | 129.8216 | 0.0077267 | 129.4827
0.015852 | 133.3323 | 0.015852 | 130.6594
0.034425 | 137.6857 | 0.034425 | 133.2289
0.047683 | 139.8468 | 0.047683 | 135.0973
0.076639 | 143.5169 | 0.076639 | 139.3476
0.089947 | 144.9553 | 0.089947 | 141.3888
0.11006 | 146.9477 | 0.11006 | 144.5875
0.12978 | 148.7523 | 0.12978 | 147.8667
0.14976 | 150.4856 | 0.14976 | 151.3428
0.16956 | 152.149 | 0.16956 | 154.9533
0.18952 | 153.8082 | 0.18952 | 158.7705
0.20057 | 154.728 | 0.20057 | 160.9662
0.25198 | 158.7814 | 0.25198 | 172.0319
0.29972 | 162.5248 | 0.29972 | 183.7604
0.3494 | 166.5639 | 0.3494 | 197.794
0.39889 | 170.8307 | 0.39889 | 214.0772
0.44863 | 175.4505 | 0.44863 | 233.3935
0.49853 | 180.5166 | 0.49853 | 256.6149
0.54836 | 186.1006 | 0.54836 | 284.9306
0.59805 | 192.3673 | 0.59805 | 320.1542
0.64868 | 199.3295 | 0.64868 | 366.2961
0.69813 | 206.8115 | 0.69813 | 426.2931
0.72002 | 210.2661 | 0.72002 | 459.6267
0.73984 | 213.43 | 0.73984 | 494.6425
0.75981 | 216.6844 | 0.75981 | 535.7635
0.77968 | 219.9535 | 0.77968 | 584.0914
0.79986 | 223.1673 | 0.79986 | 642.9925
0.81897 | 226.2816 | 0.81897 | 710.8584
0.83926 | 229.4047 | 0.83926 | 800.5988
0.85971 | 232.4892 | 0.85971 | 917.2983
0.87913 | 235.4264 | 0.87913 | 1064.641
0.89954 | 238.5788 | 0.89954 | 1280.9561
0.9097 | 240.3147 | 0.9097 | 1425.098
0.92003 | 242.1304 | 0.92003 | 1609.2794
0.92973 | 243.7526 | 0.92973 | 1831.196
0.94005 | 245.497 | 0.94005 | 2146.4847
0.94946 | 247.2574 | 0.94946 | 2546.4574
0.95984 | 249.3976 | 0.95984 | 3204.0835
0.964 | 250.5068 | 0.964 | 3575.0493
0.96845 | 251.4681 | 0.96845 | 4078.3772
0.97134 | 252.1745 | 0.97134 | 4490.6382
0.97544 | 253.3623 | 0.97544 | 5240.471
0.98017 | 254.7182 | 0.98017 | 6489.5558

## Langmuir Reports
Flex 6.01 | Flex Version 6.01 | Page 1
3Flex Serial # 1131 Unit 1 Port 1
Sample: | REF-2K-W-120-R2
Operator: | ML
Submitter:
File: | C:\Users\Public\Documents\Micromeritics\Flex\data\Valtchev\Ana\TFN2-004.SMP
Started: | 12/06/2023 08:57:45 | Analysis adsorptive: | N2
Completed: | 13/06/2023 08:39:17 | Analysis bath temp.: | 77,355 K
Report time: | 13/06/2023 08:43:17 | Thermal correction: | No
Sample mass: | 0,0791 g | Ambient free space: | 14,6742 cm³ Measured
Analysis free space: | 31,5626 cm³ | Equilibration interval: | 5 to 20 s
Low pressure dose: | 12,0000 cm³/g STP | Sample density: | 1,000 g/cm³
Automatic degas: | No
Comments: masse humide: 0.1021 g perte a 300 C: 22.50 % repertoire: Valtchev ; sous repertoire: Ana
Langmuir Reports
Primary Data

## t-Plot Tabular Report
Flex 6.01 | Flex Version 6.01 | Page 1
3Flex Serial # 1131 Unit 1 Port 1
Sample: | REF-2K-W-120-R2
Operator: | ML
Submitter:
File: | C:\Users\Public\Documents\Micromeritics\Flex\data\Valtchev\Ana\TFN2-004.SMP
Started: | 12/06/2023 08:57:45 | Analysis adsorptive: | N2
Completed: | 13/06/2023 08:39:17 | Analysis bath temp.: | 77,355 K
Report time: | 13/06/2023 08:43:17 | Thermal correction: | No
Sample mass: | 0,0791 g | Ambient free space: | 14,6742 cm³ Measured
Analysis free space: | 31,5626 cm³ | Equilibration interval: | 5 to 20 s
Low pressure dose: | 12,0000 cm³/g STP | Sample density: | 1,000 g/cm³
Automatic degas: | No
Comments: masse humide: 0.1021 g perte a 300 C: 22.50 % repertoire: Valtchev ; sous repertoire: Ana
t-Plot Report
Micropore volume: | 0,154578 cm³/g
Micropore area: | 365,1048 m²/g
External surface area: | 195,0173 m²/g
Slope: | 12,577833 ± 0,035420 cm³/g·Å STP
Y-intercept: | 99,696593 ± 0,143548 cm³/g STP
Correlation coefficient: | 0,999972
Surface area correction factor: | 1,000
Density conversion factor: | 0,0015505
Total surface area (BET): | 560,1220 m²/g
Thickness range: | 2,5000 to 5,0000 Å
Thickness equation: | Harkins and Jura
Thickness Curve
t = [ 13.99 / ( 0.034 - log(p/p°) ) ] ^ 0.5
t-Plot Report - Data
Relative Pressure (p/p°) | Statistical Thickness (Å) | Quantity Adsorbed (cm³/g STP) | Fitted
0.076639 | 3.4885 | 143.5169 | *
0.089947 | 3.5991 | 144.9553 | *
0.11006 | 3.7547 | 146.9477 | *
0.12978 | 3.8979 | 148.7523 | *
0.14976 | 4.0365 | 150.4856 | *
0.16956 | 4.1696 | 152.149 | *
0.18952 | 4.3008 | 153.8082 | *
0.20057 | 4.3725 | 154.728 | *
0.25198 | 4.7026 | 158.7814 | *
0.29972 | 5.0104 | 162.5248
0.3494 | 5.3396 | 166.5639
0.39889 | 5.6831 | 170.8307
0.44863 | 6.0508 | 175.4505
0.49853 | 6.4497 | 180.5166
0.54836 | 6.8873 | 186.1006
0.59805 | 7.3743 | 192.3673
0.64868 | 7.939 | 199.3295
0.69813 | 8.5794 | 206.8115

## t-Plot Plot
Flex 6.01 | Flex Version 6.01 | Page 1
3Flex Serial # 1131 Unit 1 Port 1
Sample: | REF-2K-W-120-R2
Operator: | ML
Submitter:
File: | C:\Users\Public\Documents\Micromeritics\Flex\data\Valtchev\Ana\TFN2-004.SMP
Started: | 12/06/2023 08:57:45 | Analysis adsorptive: | N2
Completed: | 13/06/2023 08:39:17 | Analysis bath temp.: | 77,355 K
Report time: | 13/06/2023 08:43:17 | Thermal correction: | No
Sample mass: | 0,0791 g | Ambient free space: | 14,6742 cm³ Measured
Analysis free space: | 31,5626 cm³ | Equilibration interval: | 5 to 20 s
Low pressure dose: | 12,0000 cm³/g STP | Sample density: | 1,000 g/cm³
Automatic degas: | No
Comments: masse humide: 0.1021 g perte a 300 C: 22.50 % repertoire: Valtchev ; sous repertoire: Ana
t-Plot
Harkins and Jura
TFN2-004 : REF-2K-W-120-R2 |  | Not Fitted
Thickness (Å) | Quantity Adsorbed (cm³/g STP) | Thickness (Å) | Quantity Adsorbed (cm³/g STP)
3.4885 | 143.5169 | 5.0104 | 162.5248
3.5991 | 144.9553 | 5.3396 | 166.5639
3.7547 | 146.9477 | 5.6831 | 170.8307
3.8979 | 148.7523 | 6.0508 | 175.4505
4.0365 | 150.4856 | 6.4497 | 180.5166
4.1696 | 152.149 | 6.8873 | 186.1006
4.3008 | 153.8082 | 7.3743 | 192.3673
4.3725 | 154.728 | 7.939 | 199.3295
4.7026 | 158.7814 | 8.5794 | 206.8115

## BJH Adsorption Pore Distributio
Flex 6.01 | Flex Version 6.01 | Page 1
3Flex Serial # 1131 Unit 1 Port 1
Sample: | REF-2K-W-120-R2
Operator: | ML
Submitter:
File: | C:\Users\Public\Documents\Micromeritics\Flex\data\Valtchev\Ana\TFN2-004.SMP
Started: | 12/06/2023 08:57:45 | Analysis adsorptive: | N2
Completed: | 13/06/2023 08:39:17 | Analysis bath temp.: | 77,355 K
Report time: | 13/06/2023 08:43:17 | Thermal correction: | No
Sample mass: | 0,0791 g | Ambient free space: | 14,6742 cm³ Measured
Analysis free space: | 31,5626 cm³ | Equilibration interval: | 5 to 20 s
Low pressure dose: | 12,0000 cm³/g STP | Sample density: | 1,000 g/cm³
Automatic degas: | No
Comments: masse humide: 0.1021 g perte a 300 C: 22.50 % repertoire: Valtchev ; sous repertoire: Ana
BJH Adsorption Pore Distribution Report
Faas Correction
Harkins and Jura
t = [ 13.99 / ( 0.034 - log(p/p°) ) ] ^ 0.5
Width range: | 17,000 to 3 000,000 Å
Adsorbate property factor: | 9,53000 Å
Density conversion factor: | 0,0015505
Fraction of pores open at both ends: | 0,00
Pore Width Range (Å) | Average Width (Å) | Incremental Pore Volume (cm³/g) | Cumulative Pore Volume (cm³/g) | Incremental Pore Area (m²/g) | Cumulative Pore Area (m²/g)
985.0 - 799.1 | 872.3235 | 0.0022683 | 0.0022683 | 0.10401 | 0.10401
799.1 - 687.4 | 734.5992 | 0.0020084 | 0.0042767 | 0.10936 | 0.21337
687.4 - 625.8 | 653.6119 | 0.0012032 | 0.0054799 | 0.073634 | 0.28701
625.8 - 550.6 | 583.2162 | 0.0016499 | 0.0071298 | 0.11316 | 0.40016
550.6 - 495.0 | 519.7272 | 0.0019242 | 0.009054 | 0.14809 | 0.54825
495.0 - 396.2 | 434.2621 | 0.0037618 | 0.012816 | 0.3465 | 0.89475
396.2 - 335.8 | 360.7827 | 0.0031422 | 0.015958 | 0.34838 | 1.2431
335.8 - 288.0 | 308.0181 | 0.0031562 | 0.019114 | 0.40987 | 1.653
288.0 - 254.1 | 268.7985 | 0.002977 | 0.022091 | 0.44301 | 2.096
254.1 - 225.9 | 238.2305 | 0.0033833 | 0.025474 | 0.56807 | 2.6641
225.9 - 203.7 | 213.5472 | 0.0032712 | 0.028746 | 0.61275 | 3.2768
203.7 - 170.1 | 183.6623 | 0.0060237 | 0.034769 | 1.3119 | 4.5887
170.1 - 147.0 | 156.7266 | 0.0057141 | 0.040483 | 1.4584 | 6.0471
147.0 - 128.5 | 136.4081 | 0.0061045 | 0.046588 | 1.7901 | 7.8372
128.5 - 114.2 | 120.415 | 0.0062866 | 0.052875 | 2.0883 | 9.9255
114.2 - 103.2 | 108.0864 | 0.0063825 | 0.059257 | 2.362 | 12.2875
103.2 - 93.6 | 97.9086 | 0.0066457 | 0.065903 | 2.7151 | 15.0025
93.6 - 85.7 | 89.2702 | 0.006854 | 0.072757 | 3.0711 | 18.0737
85.7 - 78.9 | 81.9685 | 0.0068768 | 0.079634 | 3.3558 | 21.4295
78.9 - 73.0 | 75.695 | 0.0067212 | 0.086355 | 3.5517 | 24.9812
73.0 - 67.4 | 69.9552 | 0.007384 | 0.093739 | 4.2221 | 29.2033
67.4 - 57.1 | 61.324 | 0.016126 | 0.10986 | 10.5184 | 39.7218
57.1 - 49.0 | 52.3883 | 0.014892 | 0.12476 | 11.3706 | 51.0923
49.0 - 42.7 | 45.3754 | 0.013227 | 0.13798 | 11.6599 | 62.7522
42.7 - 37.5 | 39.7092 | 0.011401 | 0.14938 | 11.4843 | 74.2365
37.5 - 33.1 | 34.9721 | 0.0099551 | 0.15934 | 11.3863 | 85.6228
33.1 - 29.3 | 30.9344 | 0.0086443 | 0.16798 | 11.1776 | 96.8004
29.3 - 26.0 | 27.4319 | 0.0075314 | 0.17552 | 10.982 | 107.7823
26.0 - 23.0 | 24.3192 | 0.0066441 | 0.18216 | 10.9281 | 118.7105
23.0 - 20.4 | 21.5588 | 0.0056815 | 0.18784 | 10.5414 | 129.2519
20.4 - 17.8 | 18.9194 | 0.0057144 | 0.19355 | 12.0815 | 141.3334
17.8 - 17.3 | 17.5166 | 0.0012851 | 0.19484 | 2.9346 | 144.268

## BJH Adsorption Cumulative Pore
Flex 6.01 | Flex Version 6.01 | Page 1
3Flex Serial # 1131 Unit 1 Port 1
Sample: | REF-2K-W-120-R2
Operator: | ML
Submitter:
File: | C:\Users\Public\Documents\Micromeritics\Flex\data\Valtchev\Ana\TFN2-004.SMP
Started: | 12/06/2023 08:57:45 | Analysis adsorptive: | N2
Completed: | 13/06/2023 08:39:17 | Analysis bath temp.: | 77,355 K
Report time: | 13/06/2023 08:43:17 | Thermal correction: | No
Sample mass: | 0,0791 g | Ambient free space: | 14,6742 cm³ Measured
Analysis free space: | 31,5626 cm³ | Equilibration interval: | 5 to 20 s
Low pressure dose: | 12,0000 cm³/g STP | Sample density: | 1,000 g/cm³
Automatic degas: | No
Comments: masse humide: 0.1021 g perte a 300 C: 22.50 % repertoire: Valtchev ; sous repertoire: Ana
BJH Adsorption Cumulative Pore Volume (Larger)
Harkins and Jura : Faas Correction
TFN2-004 : REF-2K-W-120-R2
Pore Width (Å) | Pore Volume (cm³/g)
799.1358 | 0.0022683
687.3704 | 0.0042767
625.8333 | 0.0054799
550.5873 | 0.0071298
495.0227 | 0.009054
396.2021 | 0.012816
335.8061 | 0.015958
287.9623 | 0.019114
254.1152 | 0.022091
225.8802 | 0.025474
203.6678 | 0.028746
170.0841 | 0.034769
146.9807 | 0.040483
128.5048 | 0.046588
114.1592 | 0.052875
103.2104 | 0.059257
93.6223 | 0.065903
85.6839 | 0.072757
78.869 | 0.079634
73.0143 | 0.086355
67.3891 | 0.093739
57.1063 | 0.10986
49.0152 | 0.12476
42.6885 | 0.13798
37.4713 | 0.14938
33.0715 | 0.15934
29.2953 | 0.16798
25.9961 | 0.17552
23.0303 | 0.18216
20.4238 | 0.18784
17.7996 | 0.19355
17.2518 | 0.19484

## BJH Adsorption dV-dw Pore Volum
Flex 6.01 | Flex Version 6.01 | Page 1
3Flex Serial # 1131 Unit 1 Port 1
Sample: | REF-2K-W-120-R2
Operator: | ML
Submitter:
File: | C:\Users\Public\Documents\Micromeritics\Flex\data\Valtchev\Ana\TFN2-004.SMP
Started: | 12/06/2023 08:57:45 | Analysis adsorptive: | N2
Completed: | 13/06/2023 08:39:17 | Analysis bath temp.: | 77,355 K
Report time: | 13/06/2023 08:43:17 | Thermal correction: | No
Sample mass: | 0,0791 g | Ambient free space: | 14,6742 cm³ Measured
Analysis free space: | 31,5626 cm³ | Equilibration interval: | 5 to 20 s
Low pressure dose: | 12,0000 cm³/g STP | Sample density: | 1,000 g/cm³
Automatic degas: | No
Comments: masse humide: 0.1021 g perte a 300 C: 22.50 % repertoire: Valtchev ; sous repertoire: Ana
BJH Adsorption dV/dw Pore Volume
Harkins and Jura : Faas Correction
TFN2-004 : REF-2K-W-120-R2
Pore Width (Å) | dV/dw Pore Volume (cm³/g·Å)
872.3235 | 1.2204e-05
734.5992 | 1.797e-05
653.6119 | 1.9552e-05
583.2162 | 2.1926e-05
519.7272 | 3.463e-05
434.2621 | 3.8067e-05
360.7827 | 5.2027e-05
308.0181 | 6.5968e-05
268.7985 | 8.7955e-05
238.2305 | 0.00011983
213.5472 | 0.00014727
183.6623 | 0.00017936
156.7266 | 0.00024733
136.4081 | 0.00033041
120.415 | 0.00043822
108.0864 | 0.00058294
97.9086 | 0.00069312
89.2702 | 0.00086341
81.9685 | 0.0010091
75.695 | 0.001148
69.9552 | 0.0013127
61.324 | 0.0015682
52.3883 | 0.0018406
45.3754 | 0.0020906
39.7092 | 0.0021852
34.9721 | 0.0022626
30.9344 | 0.0022891
27.4319 | 0.0022828
24.3192 | 0.0022403
21.5588 | 0.0021797
18.9194 | 0.0021776
17.5166 | 0.002346

## BJH Adsorption dV-dlog(w) Pore
Flex 6.01 | Flex Version 6.01 | Page 1
3Flex Serial # 1131 Unit 1 Port 1
Sample: | REF-2K-W-120-R2
Operator: | ML
Submitter:
File: | C:\Users\Public\Documents\Micromeritics\Flex\data\Valtchev\Ana\TFN2-004.SMP
Started: | 12/06/2023 08:57:45 | Analysis adsorptive: | N2
Completed: | 13/06/2023 08:39:17 | Analysis bath temp.: | 77,355 K
Report time: | 13/06/2023 08:43:17 | Thermal correction: | No
Sample mass: | 0,0791 g | Ambient free space: | 14,6742 cm³ Measured
Analysis free space: | 31,5626 cm³ | Equilibration interval: | 5 to 20 s
Low pressure dose: | 12,0000 cm³/g STP | Sample density: | 1,000 g/cm³
Automatic degas: | No
Comments: masse humide: 0.1021 g perte a 300 C: 22.50 % repertoire: Valtchev ; sous repertoire: Ana
BJH Adsorption dV/dlog(w) Pore Volume
Harkins and Jura : Faas Correction
TFN2-004 : REF-2K-W-120-R2
Pore Width (Å) | dV/dlog(w) Pore Volume (cm³/g)
872.3235 | 0.024977
734.5992 | 0.030695
653.6119 | 0.029539
583.2162 | 0.029656
519.7272 | 0.041648
434.2621 | 0.038898
360.7827 | 0.043747
308.0181 | 0.047281
268.7985 | 0.05482
238.2305 | 0.066142
213.5472 | 0.072766
183.6623 | 0.076971
156.7266 | 0.090123
136.4081 | 0.10464
120.415 | 0.12229
108.0864 | 0.14576
97.9086 | 0.15695
89.2702 | 0.17812
81.9685 | 0.19106
75.695 | 0.20064
69.9552 | 0.21207
61.324 | 0.22426
52.3883 | 0.22444
45.3754 | 0.22037
39.7092 | 0.20138
34.9721 | 0.18352
30.9344 | 0.16416
27.4319 | 0.14514
24.3192 | 0.12629
21.5588 | 0.10891
18.9194 | 0.095678
17.5166 | 0.094662

## BJH Adsorption Cumulative Por-1
Flex 6.01 | Flex Version 6.01 | Page 1
3Flex Serial # 1131 Unit 1 Port 1
Sample: | REF-2K-W-120-R2
Operator: | ML
Submitter:
File: | C:\Users\Public\Documents\Micromeritics\Flex\data\Valtchev\Ana\TFN2-004.SMP
Started: | 12/06/2023 08:57:45 | Analysis adsorptive: | N2
Completed: | 13/06/2023 08:39:17 | Analysis bath temp.: | 77,355 K
Report time: | 13/06/2023 08:43:17 | Thermal correction: | No
Sample mass: | 0,0791 g | Ambient free space: | 14,6742 cm³ Measured
Analysis free space: | 31,5626 cm³ | Equilibration interval: | 5 to 20 s
Low pressure dose: | 12,0000 cm³/g STP | Sample density: | 1,000 g/cm³
Automatic degas: | No
Comments: masse humide: 0.1021 g perte a 300 C: 22.50 % repertoire: Valtchev ; sous repertoire: Ana
BJH Adsorption Cumulative Pore Area (Larger)
Harkins and Jura : Faas Correction
TFN2-004 : REF-2K-W-120-R2
Pore Width (Å) | Pore Area (m²/g)
799.1358 | 0.10401
687.3704 | 0.21337
625.8333 | 0.28701
550.5873 | 0.40016
495.0227 | 0.54825
396.2021 | 0.89475
335.8061 | 1.2431
287.9623 | 1.653
254.1152 | 2.096
225.8802 | 2.6641
203.6678 | 3.2768
170.0841 | 4.5887
146.9807 | 6.0471
128.5048 | 7.8372
114.1592 | 9.9255
103.2104 | 12.2875
93.6223 | 15.0025
85.6839 | 18.0737
78.869 | 21.4295
73.0143 | 24.9812
67.3891 | 29.2033
57.1063 | 39.7218
49.0152 | 51.0923
42.6885 | 62.7522
37.4713 | 74.2365
33.0715 | 85.6228
29.2953 | 96.8004
25.9961 | 107.7823
23.0303 | 118.7105
20.4238 | 129.2519
17.7996 | 141.3334
17.2518 | 144.268

## BJH Adsorption dA-dw Pore Area
Flex 6.01 | Flex Version 6.01 | Page 1
3Flex Serial # 1131 Unit 1 Port 1
Sample: | REF-2K-W-120-R2
Operator: | ML
Submitter:
File: | C:\Users\Public\Documents\Micromeritics\Flex\data\Valtchev\Ana\TFN2-004.SMP
Started: | 12/06/2023 08:57:45 | Analysis adsorptive: | N2
Completed: | 13/06/2023 08:39:17 | Analysis bath temp.: | 77,355 K
Report time: | 13/06/2023 08:43:17 | Thermal correction: | No
Sample mass: | 0,0791 g | Ambient free space: | 14,6742 cm³ Measured
Analysis free space: | 31,5626 cm³ | Equilibration interval: | 5 to 20 s
Low pressure dose: | 12,0000 cm³/g STP | Sample density: | 1,000 g/cm³
Automatic degas: | No
Comments: masse humide: 0.1021 g perte a 300 C: 22.50 % repertoire: Valtchev ; sous repertoire: Ana
BJH Adsorption dA/dw Pore Area
Harkins and Jura : Faas Correction
TFN2-004 : REF-2K-W-120-R2
Pore Width (Å) | dA/dw Pore Area (m²/g·Å)
872.3235 | 0.0005596
734.5992 | 0.00097847
653.6119 | 0.0011966
583.2162 | 0.0015038
519.7272 | 0.0026652
434.2621 | 0.0035063
360.7827 | 0.0057683
308.0181 | 0.0085668
268.7985 | 0.013089
238.2305 | 0.020119
213.5472 | 0.027586
183.6623 | 0.039064
156.7266 | 0.063123
136.4081 | 0.096888
120.415 | 0.14557
108.0864 | 0.21573
97.9086 | 0.28317
89.2702 | 0.38687
81.9685 | 0.49242
75.695 | 0.60664
69.9552 | 0.75058
61.324 | 1.0229
52.3883 | 1.4053
45.3754 | 1.843
39.7092 | 2.2012
34.9721 | 2.5879
30.9344 | 2.96
27.4319 | 3.3287
24.3192 | 3.6848
21.5588 | 4.0442
18.9194 | 4.604
17.5166 | 5.3571

## BJH Adsorption dA-dlog(w) Pore
Flex 6.01 | Flex Version 6.01 | Page 1
3Flex Serial # 1131 Unit 1 Port 1
Sample: | REF-2K-W-120-R2
Operator: | ML
Submitter:
File: | C:\Users\Public\Documents\Micromeritics\Flex\data\Valtchev\Ana\TFN2-004.SMP
Started: | 12/06/2023 08:57:45 | Analysis adsorptive: | N2
Completed: | 13/06/2023 08:39:17 | Analysis bath temp.: | 77,355 K
Report time: | 13/06/2023 08:43:17 | Thermal correction: | No
Sample mass: | 0,0791 g | Ambient free space: | 14,6742 cm³ Measured
Analysis free space: | 31,5626 cm³ | Equilibration interval: | 5 to 20 s
Low pressure dose: | 12,0000 cm³/g STP | Sample density: | 1,000 g/cm³
Automatic degas: | No
Comments: masse humide: 0.1021 g perte a 300 C: 22.50 % repertoire: Valtchev ; sous repertoire: Ana
BJH Adsorption dA/dlog(w) Pore Area
Harkins and Jura : Faas Correction
TFN2-004 : REF-2K-W-120-R2
Pore Width (Å) | dA/dlog(w) Pore Area (m²/g)
872.3235 | 1.1453
734.5992 | 1.6714
653.6119 | 1.8078
583.2162 | 2.034
519.7272 | 3.2054
434.2621 | 3.5829
360.7827 | 4.8502
308.0181 | 6.1401
268.7985 | 8.1578
238.2305 | 11.1055
213.5472 | 13.63
183.6623 | 16.7637
156.7266 | 23.0014
136.4081 | 30.6831
120.415 | 40.6217
108.0864 | 53.9423
97.9086 | 64.1191
89.2702 | 79.8115
81.9685 | 93.2346
75.695 | 106.0259
69.9552 | 121.2625
61.324 | 146.2806
52.3883 | 171.3648
45.3754 | 194.2679
39.7092 | 202.8591
34.9721 | 209.9047
30.9344 | 212.274
27.4319 | 211.6418
24.3192 | 207.7281
21.5588 | 202.0799
18.9194 | 202.2859
17.5166 | 216.1653

## BJH Desorption Pore Distributio
Flex 6.01 | Flex Version 6.01 | Page 1
3Flex Serial # 1131 Unit 1 Port 1
Sample: | REF-2K-W-120-R2
Operator: | ML
Submitter:
File: | C:\Users\Public\Documents\Micromeritics\Flex\data\Valtchev\Ana\TFN2-004.SMP
Started: | 12/06/2023 08:57:45 | Analysis adsorptive: | N2
Completed: | 13/06/2023 08:39:17 | Analysis bath temp.: | 77,355 K
Report time: | 13/06/2023 08:43:17 | Thermal correction: | No
Sample mass: | 0,0791 g | Ambient free space: | 14,6742 cm³ Measured
Analysis free space: | 31,5626 cm³ | Equilibration interval: | 5 to 20 s
Low pressure dose: | 12,0000 cm³/g STP | Sample density: | 1,000 g/cm³
Automatic degas: | No
Comments: masse humide: 0.1021 g perte a 300 C: 22.50 % repertoire: Valtchev ; sous repertoire: Ana
BJH Desorption Pore Distribution Report
Faas Correction
Harkins and Jura
t = [ 13.99 / ( 0.034 - log(p/p°) ) ] ^ 0.5
Width range: | 17,000 to 3 000,000 Å
Adsorbate property factor: | 9,53000 Å
Density conversion factor: | 0,0015505
Fraction of pores open at both ends: | 0,00
Pore Width Range (Å) | Average Width (Å) | Incremental Pore Volume (cm³/g) | Cumulative Pore Volume (cm³/g) | Incremental Pore Area (m²/g) | Cumulative Pore Area (m²/g)
987.8 - 853.5 | 910.5679 | 0.00063187 | 0.00063187 | 0.027757 | 0.027757
853.5 - 729.0 | 781.1583 | 0.0010585 | 0.0016903 | 0.0542 | 0.081957
729.0 - 627.7 | 670.5028 | 0.0016071 | 0.0032974 | 0.095872 | 0.17783
627.7 - 559.5 | 589.5231 | 0.0013447 | 0.0046421 | 0.091243 | 0.26907
559.5 - 500.3 | 526.449 | 0.0010158 | 0.005658 | 0.077183 | 0.34626
500.3 - 409.1 | 445.1234 | 0.0022864 | 0.0079443 | 0.20546 | 0.55171
409.1 - 343.2 | 370.0622 | 0.0026691 | 0.010613 | 0.28851 | 0.84022
343.2 - 294.6 | 314.9712 | 0.0027767 | 0.01339 | 0.35263 | 1.1928
294.6 - 255.9 | 272.3159 | 0.0030035 | 0.016394 | 0.44119 | 1.634
255.9 - 231.0 | 242.0731 | 0.0022929 | 0.018687 | 0.37888 | 2.0129
231.0 - 207.5 | 217.8991 | 0.0026333 | 0.02132 | 0.48341 | 2.4963
207.5 - 150.1 | 169.0126 | 0.0095765 | 0.030896 | 2.2664 | 4.7628
150.1 - 118.1 | 129.9464 | 0.0092295 | 0.040126 | 2.841 | 7.6038
118.1 - 97.1 | 105.3086 | 0.010537 | 0.050662 | 4.0022 | 11.606
97.1 - 81.8 | 87.9655 | 0.012926 | 0.063588 | 5.8775 | 17.4835
81.8 - 71.0 | 75.5189 | 0.013634 | 0.077222 | 7.2217 | 24.7052
71.0 - 60.3 | 64.6195 | 0.020466 | 0.097688 | 12.6684 | 37.3736
60.3 - 52.2 | 55.5919 | 0.020511 | 0.1182 | 14.7584 | 52.132
52.2 - 45.8 | 48.529 | 0.019922 | 0.13812 | 16.4211 | 68.5531
45.8 - 40.5 | 42.7717 | 0.019412 | 0.15753 | 18.1544 | 86.7075
40.5 - 36.2 | 38.0553 | 0.023272 | 0.18081 | 24.4611 | 111.1686
36.2 - 32.2 | 33.9114 | 0.012045 | 0.19285 | 14.2081 | 125.3767
32.2 - 28.8 | 30.3002 | 0.0081049 | 0.20096 | 10.6995 | 136.0762
28.8 - 25.9 | 27.1712 | 0.007002 | 0.20796 | 10.3079 | 146.3841
25.9 - 23.1 | 24.3204 | 0.0064879 | 0.21445 | 10.6707 | 157.0549
23.1 - 20.6 | 21.6826 | 0.0059937 | 0.22044 | 11.0571 | 168.1119
20.6 - 18.2 | 19.1859 | 0.0058747 | 0.22631 | 12.248 | 180.3599

## BJH Desorption Cumulative Pore
Flex 6.01 | Flex Version 6.01 | Page 1
3Flex Serial # 1131 Unit 1 Port 1
Sample: | REF-2K-W-120-R2
Operator: | ML
Submitter:
File: | C:\Users\Public\Documents\Micromeritics\Flex\data\Valtchev\Ana\TFN2-004.SMP
Started: | 12/06/2023 08:57:45 | Analysis adsorptive: | N2
Completed: | 13/06/2023 08:39:17 | Analysis bath temp.: | 77,355 K
Report time: | 13/06/2023 08:43:17 | Thermal correction: | No
Sample mass: | 0,0791 g | Ambient free space: | 14,6742 cm³ Measured
Analysis free space: | 31,5626 cm³ | Equilibration interval: | 5 to 20 s
Low pressure dose: | 12,0000 cm³/g STP | Sample density: | 1,000 g/cm³
Automatic degas: | No
Comments: masse humide: 0.1021 g perte a 300 C: 22.50 % repertoire: Valtchev ; sous repertoire: Ana
BJH Desorption Cumulative Pore Volume (Larger)
Harkins and Jura : Faas Correction
TFN2-004 : REF-2K-W-120-R2
Pore Width (Å) | Pore Volume (cm³/g)
853.4777 | 0.00063187
729.0274 | 0.0016903
627.6749 | 0.0032974
559.5326 | 0.0046421
500.2995 | 0.005658
409.0656 | 0.0079443
343.211 | 0.010613
294.6031 | 0.01339
255.8604 | 0.016394
231.0172 | 0.018687
207.5069 | 0.02132
150.073 | 0.030896
118.1069 | 0.040126
97.0583 | 0.050662
81.7864 | 0.063588
70.9784 | 0.077222
60.2517 | 0.097688
52.2413 | 0.1182
45.7975 | 0.13812
40.5042 | 0.15753
36.1806 | 0.18081
32.1937 | 0.19285
28.846 | 0.20096
25.8831 | 0.20796
23.1327 | 0.21445
20.5937 | 0.22044
18.1567 | 0.22631

## BJH Desorption dV-dw Pore Volum
Flex 6.01 | Flex Version 6.01 | Page 1
3Flex Serial # 1131 Unit 1 Port 1
Sample: | REF-2K-W-120-R2
Operator: | ML
Submitter:
File: | C:\Users\Public\Documents\Micromeritics\Flex\data\Valtchev\Ana\TFN2-004.SMP
Started: | 12/06/2023 08:57:45 | Analysis adsorptive: | N2
Completed: | 13/06/2023 08:39:17 | Analysis bath temp.: | 77,355 K
Report time: | 13/06/2023 08:43:17 | Thermal correction: | No
Sample mass: | 0,0791 g | Ambient free space: | 14,6742 cm³ Measured
Analysis free space: | 31,5626 cm³ | Equilibration interval: | 5 to 20 s
Low pressure dose: | 12,0000 cm³/g STP | Sample density: | 1,000 g/cm³
Automatic degas: | No
Comments: masse humide: 0.1021 g perte a 300 C: 22.50 % repertoire: Valtchev ; sous repertoire: Ana
BJH Desorption dV/dw Pore Volume
Harkins and Jura : Faas Correction
TFN2-004 : REF-2K-W-120-R2
Pore Width (Å) | dV/dw Pore Volume (cm³/g·Å)
910.5679 | 4.7036e-06
781.1583 | 8.5052e-06
670.5028 | 1.5856e-05
589.5231 | 1.9734e-05
526.449 | 1.715e-05
445.1234 | 2.506e-05
370.0622 | 4.0531e-05
314.9712 | 5.7124e-05
272.3159 | 7.7525e-05
242.0731 | 9.2295e-05
217.8991 | 0.00011201
169.0126 | 0.00016674
129.9464 | 0.00028873
105.3086 | 0.00050058
87.9655 | 0.00084636
75.5189 | 0.0012615
64.6195 | 0.0019079
55.5919 | 0.0025606
48.529 | 0.0030917
42.7717 | 0.0036674
38.0553 | 0.0053824
33.9114 | 0.0030212
30.3002 | 0.0024211
27.1712 | 0.0023632
24.3204 | 0.0023589
21.6826 | 0.0023607
19.1859 | 0.0024106

## BJH Desorption dV-dlog(w) Pore
Flex 6.01 | Flex Version 6.01 | Page 1
3Flex Serial # 1131 Unit 1 Port 1
Sample: | REF-2K-W-120-R2
Operator: | ML
Submitter:
File: | C:\Users\Public\Documents\Micromeritics\Flex\data\Valtchev\Ana\TFN2-004.SMP
Started: | 12/06/2023 08:57:45 | Analysis adsorptive: | N2
Completed: | 13/06/2023 08:39:17 | Analysis bath temp.: | 77,355 K
Report time: | 13/06/2023 08:43:17 | Thermal correction: | No
Sample mass: | 0,0791 g | Ambient free space: | 14,6742 cm³ Measured
Analysis free space: | 31,5626 cm³ | Equilibration interval: | 5 to 20 s
Low pressure dose: | 12,0000 cm³/g STP | Sample density: | 1,000 g/cm³
Automatic degas: | No
Comments: masse humide: 0.1021 g perte a 300 C: 22.50 % repertoire: Valtchev ; sous repertoire: Ana
BJH Desorption dV/dlog(w) Pore Volume
Harkins and Jura : Faas Correction
TFN2-004 : REF-2K-W-120-R2
Pore Width (Å) | dV/dlog(w) Pore Volume (cm³/g)
910.5679 | 0.0099533
781.1583 | 0.015464
670.5028 | 0.02472
589.5231 | 0.026944
526.449 | 0.020904
445.1234 | 0.026149
370.0622 | 0.035013
314.9712 | 0.041865
272.3159 | 0.04905
242.0731 | 0.05169
217.8991 | 0.056495
169.0126 | 0.068048
129.9464 | 0.088722
105.3086 | 0.12361
87.9655 | 0.17384
75.5189 | 0.2215
64.6195 | 0.28761
55.5919 | 0.33106
48.529 | 0.34847
42.7717 | 0.36393
38.0553 | 0.47469
33.9114 | 0.23756
30.3002 | 0.16997
27.1712 | 0.14876
24.3204 | 0.13298
21.6826 | 0.11871
19.1859 | 0.1074

## BJH Desorption Cumulative Por-1
Flex 6.01 | Flex Version 6.01 | Page 1
3Flex Serial # 1131 Unit 1 Port 1
Sample: | REF-2K-W-120-R2
Operator: | ML
Submitter:
File: | C:\Users\Public\Documents\Micromeritics\Flex\data\Valtchev\Ana\TFN2-004.SMP
Started: | 12/06/2023 08:57:45 | Analysis adsorptive: | N2
Completed: | 13/06/2023 08:39:17 | Analysis bath temp.: | 77,355 K
Report time: | 13/06/2023 08:43:17 | Thermal correction: | No
Sample mass: | 0,0791 g | Ambient free space: | 14,6742 cm³ Measured
Analysis free space: | 31,5626 cm³ | Equilibration interval: | 5 to 20 s
Low pressure dose: | 12,0000 cm³/g STP | Sample density: | 1,000 g/cm³
Automatic degas: | No
Comments: masse humide: 0.1021 g perte a 300 C: 22.50 % repertoire: Valtchev ; sous repertoire: Ana
BJH Desorption Cumulative Pore Area (Larger)
Harkins and Jura : Faas Correction
TFN2-004 : REF-2K-W-120-R2
Pore Width (Å) | Pore Area (m²/g)
853.4777 | 0.027757
729.0274 | 0.081957
627.6749 | 0.17783
559.5326 | 0.26907
500.2995 | 0.34626
409.0656 | 0.55171
343.211 | 0.84022
294.6031 | 1.1928
255.8604 | 1.634
231.0172 | 2.0129
207.5069 | 2.4963
150.073 | 4.7628
118.1069 | 7.6038
97.0583 | 11.606
81.7864 | 17.4835
70.9784 | 24.7052
60.2517 | 37.3736
52.2413 | 52.132
45.7975 | 68.5531
40.5042 | 86.7075
36.1806 | 111.1686
32.1937 | 125.3767
28.846 | 136.0762
25.8831 | 146.3841
23.1327 | 157.0549
20.5937 | 168.1119
18.1567 | 180.3599

## BJH Desorption dA-dw Pore Area
Flex 6.01 | Flex Version 6.01 | Page 1
3Flex Serial # 1131 Unit 1 Port 1
Sample: | REF-2K-W-120-R2
Operator: | ML
Submitter:
File: | C:\Users\Public\Documents\Micromeritics\Flex\data\Valtchev\Ana\TFN2-004.SMP
Started: | 12/06/2023 08:57:45 | Analysis adsorptive: | N2
Completed: | 13/06/2023 08:39:17 | Analysis bath temp.: | 77,355 K
Report time: | 13/06/2023 08:43:17 | Thermal correction: | No
Sample mass: | 0,0791 g | Ambient free space: | 14,6742 cm³ Measured
Analysis free space: | 31,5626 cm³ | Equilibration interval: | 5 to 20 s
Low pressure dose: | 12,0000 cm³/g STP | Sample density: | 1,000 g/cm³
Automatic degas: | No
Comments: masse humide: 0.1021 g perte a 300 C: 22.50 % repertoire: Valtchev ; sous repertoire: Ana
BJH Desorption dA/dw Pore Area
Harkins and Jura : Faas Correction
TFN2-004 : REF-2K-W-120-R2
Pore Width (Å) | dA/dw Pore Area (m²/g·Å)
910.5679 | 0.00020662
781.1583 | 0.00043552
670.5028 | 0.00094592
589.5231 | 0.001339
526.449 | 0.001303
445.1234 | 0.002252
370.0622 | 0.004381
314.9712 | 0.0072545
272.3159 | 0.011388
242.0731 | 0.015251
217.8991 | 0.020561
169.0126 | 0.039462
129.9464 | 0.088876
105.3086 | 0.19014
87.9655 | 0.38486
75.5189 | 0.66819
64.6195 | 1.181
55.5919 | 1.8424
48.529 | 2.5484
42.7717 | 3.4297
38.0553 | 5.6575
33.9114 | 3.5637
30.3002 | 3.1961
27.1712 | 3.4789
24.3204 | 3.8798
21.6826 | 4.3549
19.1859 | 5.0258

## BJH Desorption dA-dlog(w) Pore
Flex 6.01 | Flex Version 6.01 | Page 1
3Flex Serial # 1131 Unit 1 Port 1
Sample: | REF-2K-W-120-R2
Operator: | ML
Submitter:
File: | C:\Users\Public\Documents\Micromeritics\Flex\data\Valtchev\Ana\TFN2-004.SMP
Started: | 12/06/2023 08:57:45 | Analysis adsorptive: | N2
Completed: | 13/06/2023 08:39:17 | Analysis bath temp.: | 77,355 K
Report time: | 13/06/2023 08:43:17 | Thermal correction: | No
Sample mass: | 0,0791 g | Ambient free space: | 14,6742 cm³ Measured
Analysis free space: | 31,5626 cm³ | Equilibration interval: | 5 to 20 s
Low pressure dose: | 12,0000 cm³/g STP | Sample density: | 1,000 g/cm³
Automatic degas: | No
Comments: masse humide: 0.1021 g perte a 300 C: 22.50 % repertoire: Valtchev ; sous repertoire: Ana
BJH Desorption dA/dlog(w) Pore Area
Harkins and Jura : Faas Correction
TFN2-004 : REF-2K-W-120-R2
Pore Width (Å) | dA/dlog(w) Pore Area (m²/g)
910.5679 | 0.43724
781.1583 | 0.79184
670.5028 | 1.4747
589.5231 | 1.8282
526.449 | 1.5883
445.1234 | 2.3498
370.0622 | 3.7846
314.9712 | 5.3167
272.3159 | 7.2049
242.0731 | 8.5412
217.8991 | 10.3709
169.0126 | 16.1049
129.9464 | 27.3103
105.3086 | 46.9505
87.9655 | 79.0507
75.5189 | 117.3226
64.6195 | 178.0342
55.5919 | 238.2087
48.529 | 287.2232
42.7717 | 340.3441
38.0553 | 498.9497
33.9114 | 280.2112
30.3002 | 224.3814
27.1712 | 218.9907
24.3204 | 218.7116
21.6826 | 218.9886
19.1859 | 223.9199

## DFT Pore Size Pore Table
Flex 6.01 | Flex Version 6.01 | Page 1
3Flex Serial # 1131 Unit 1 Port 1
Sample: | REF-2K-W-120-R2
Operator: | ML
Submitter:
File: | C:\Users\Public\Documents\Micromeritics\Flex\data\Valtchev\Ana\TFN2-004.SMP
Started: | 12/06/2023 08:57:45 | Analysis adsorptive: | N2
Completed: | 13/06/2023 08:39:17 | Analysis bath temp.: | 77,355 K
Report time: | 13/06/2023 08:43:17 | Thermal correction: | No
Sample mass: | 0,0791 g | Ambient free space: | 14,6742 cm³ Measured
Analysis free space: | 31,5626 cm³ | Equilibration interval: | 5 to 20 s
Low pressure dose: | 12,0000 cm³/g STP | Sample density: | 1,000 g/cm³
Automatic degas: | No
Comments: masse humide: 0.1021 g perte a 300 C: 22.50 % repertoire: Valtchev ; sous repertoire: Ana
Porosity Distribution by
Model: N2 - Cylindrical Pores - Oxide Surface
Method: Non-negative Regularization: 0,20000
Standard Deviation of Fit: 1,72922 cm³/g STP
Volume in Pores | < | 5,58 Å | : | 0,00070 cm³/g
Total Volume in Pores | <= | 248,29 Å | : | 0,36384 cm³/g
Area in Pores | > | 248,29 Å | : | 0,000 m²/g
Total Area in Pores | >= | 5,58 Å | : | 1 079,847 m²/g
Pore Table
Pore Width (Å) | Cumulative Pore Volume (cm³/g) | Incremental Pore Volume (cm³/g) | Cumulative Pore Area (m²/g) | Incremental Pore Area (m²/g)
5.5764 | 0.0027763 | 0.0020737 | 14.8751 | 14.8751
5.9338 | 0.007445 | 0.0046687 | 46.3466 | 31.4715
6.2913 | 0.015959 | 0.0085136 | 100.4761 | 54.1295
6.6488 | 0.029404 | 0.013445 | 181.3641 | 80.888
7.0062 | 0.048362 | 0.018958 | 289.6018 | 108.2377
7.3637 | 0.072492 | 0.02413 | 420.6768 | 131.075
7.7211 | 0.10009 | 0.027602 | 563.6693 | 142.9925
8.0786 | 0.1281 | 0.028002 | 702.3169 | 138.6476
8.4361 | 0.15283 | 0.024734 | 819.5958 | 117.2789
8.7935 | 0.17135 | 0.018519 | 903.8368 | 84.2411
9.151 | 0.18254 | 0.011186 | 952.7328 | 48.896
9.5084 | 0.18739 | 0.0048589 | 973.1734 | 20.4406
9.8659 | 0.18844 | 0.0010506 | 977.4329 | 4.2595
10.2234 | 0.18844 | 0 | 977.4329 | 0
10.5808 | 0.18844 | 0 | 977.4329 | 0
10.9383 | 0.18844 | 0 | 977.4329 | 0
11.2957 | 0.18844 | 0 | 977.4329 | 0
11.6532 | 0.18844 | 0 | 977.4329 | 0
12.0107 | 0.18844 | 0 | 977.4329 | 0
12.3681 | 0.18844 | 0 | 977.4329 | 0
12.7256 | 0.18844 | 0 | 977.4329 | 0
13.083 | 0.18844 | 0 | 977.4329 | 0
13.4405 | 0.18844 | 0 | 977.4329 | 0
13.798 | 0.18844 | 0 | 977.4329 | 0
14.1554 | 0.18844 | 0 | 977.4329 | 0
14.5129 | 0.18844 | 0 | 977.4329 | 0
14.8703 | 0.18844 | 0 | 977.4329 | 0
15.2278 | 0.18844 | 0 | 977.4329 | 0
15.5853 | 0.18844 | 0 | 977.4329 | 0
15.9427 | 0.18844 | 0 | 977.4329 | 0
16.3002 | 0.18844 | 0 | 977.4329 | 0
16.6576 | 0.18844 | 0 | 977.4329 | 0
17.0151 | 0.18844 | 0 | 977.4329 | 0
17.3726 | 0.18844 | 0 | 977.4329 | 0
17.73 | 0.18844 | 0 | 977.4329 | 0
18.0875 | 0.18844 | 0 | 977.4329 | 0
18.4449 | 0.18844 | 0 | 977.4329 | 0
18.8024 | 0.18844 | 0 | 977.4329 | 0
19.1599 | 0.18844 | 0 | 977.4329 | 0
19.5173 | 0.18844 | 0 | 977.4329 | 0
19.8748 | 0.18844 | 0 | 977.4329 | 0
20.2322 | 0.18844 | 0 | 977.4329 | 0
20.5897 | 0.18844 | 0 | 977.4329 | 0
20.9472 | 0.18844 | 0 | 977.4329 | 0
21.3046 | 0.18844 | 0 | 977.4329 | 0
21.6621 | 0.18844 | 0 | 977.4329 | 0
22.377 | 0.18844 | 0 | 977.4329 | 0
23.0919 | 0.18844 | 0 | 977.4329 | 0
23.8068 | 0.18844 | 0 | 977.4329 | 0
24.5218 | 0.18844 | 0 | 977.4329 | 0
25.2367 | 0.18844 | 0 | 977.4329 | 0
25.9516 | 0.18844 | 0 | 977.4329 | 0
26.6665 | 0.18844 | 0 | 977.4329 | 0
27.3814 | 0.18844 | 0 | 977.4329 | 0
28.0964 | 0.18844 | 0 | 977.4329 | 0
28.8113 | 0.18844 | 0 | 977.4329 | 0
29.5262 | 0.18844 | 0 | 977.4329 | 0
30.2411 | 0.18844 | 0 | 977.4329 | 0
30.956 | 0.18844 | 0 | 977.4329 | 0
31.671 | 0.18844 | 0 | 977.4329 | 0
32.3859 | 0.18844 | 0 | 977.4329 | 0
33.1008 | 0.18849 | 4.4693e-05 | 977.4869 | 0.054009
33.8157 | 0.18887 | 0.00038459 | 977.9418 | 0.45492
34.5306 | 0.18996 | 0.0010865 | 979.2004 | 1.2586
35.2456 | 0.19174 | 0.0017805 | 981.2211 | 2.0207
35.9605 | 0.19405 | 0.0023127 | 983.7936 | 2.5725
36.6754 | 0.19643 | 0.0023714 | 986.38 | 2.5864
37.3903 | 0.19857 | 0.0021429 | 988.6724 | 2.2924
38.1052 | 0.20054 | 0.0019706 | 990.741 | 2.0686
38.8202 | 0.20236 | 0.0018205 | 992.6168 | 1.8758
39.5351 | 0.20417 | 0.0018106 | 994.4487 | 1.8319
40.25 | 0.20596 | 0.0017928 | 996.2304 | 1.7817
40.9649 | 0.20783 | 0.0018637 | 998.0502 | 1.8198
41.6798 | 0.20972 | 0.001894 | 999.8679 | 1.8177
42.3948 | 0.21171 | 0.0019887 | 1001.7442 | 1.8764
43.1097 | 0.21373 | 0.0020185 | 1003.6171 | 1.8729
43.8246 | 0.2158 | 0.0020765 | 1005.5125 | 1.8953
44.5395 | 0.21783 | 0.0020306 | 1007.3361 | 1.8236
45.2544 | 0.21977 | 0.0019356 | 1009.0469 | 1.7109
45.9694 | 0.22145 | 0.0016794 | 1010.5083 | 1.4613
46.6843 | 0.22284 | 0.0013921 | 1011.7011 | 1.1928
47.3992 | 0.22397 | 0.0011317 | 1012.6561 | 0.95504
48.1141 | 0.22525 | 0.0012797 | 1013.72 | 1.0639
48.829 | 0.22704 | 0.001788 | 1015.1848 | 1.4647
49.544 | 0.22955 | 0.0025124 | 1017.2132 | 2.0284
50.2589 | 0.23314 | 0.0035831 | 1020.0649 | 2.8517
52.0462 | 0.23789 | 0.0047522 | 1023.7172 | 3.6523
54.9059 | 0.24343 | 0.0055394 | 1027.7527 | 4.0355
57.7655 | 0.24946 | 0.0060339 | 1031.931 | 4.1782
60.9827 | 0.25606 | 0.0065934 | 1036.2557 | 4.3248
64.1998 | 0.26297 | 0.0069113 | 1040.5618 | 4.3061
67.417 | 0.26983 | 0.0068596 | 1044.6318 | 4.07
70.9916 | 0.27625 | 0.006427 | 1048.2531 | 3.6213
74.5662 | 0.28233 | 0.0060777 | 1051.5134 | 3.2603
78.4982 | 0.28854 | 0.0062053 | 1054.6754 | 3.162
82.7877 | 0.29444 | 0.0059032 | 1057.5276 | 2.8522
87.0773 | 0.29955 | 0.0051105 | 1059.8752 | 2.3476
91.3668 | 0.30449 | 0.004938 | 1062.037 | 2.1618
96.3712 | 0.30996 | 0.005475 | 1064.3095 | 2.2725
101.3757 | 0.3152 | 0.0052379 | 1066.3762 | 2.0667
106.38 | 0.31944 | 0.0042425 | 1067.9714 | 1.5952
112.0995 | 0.32346 | 0.0040149 | 1069.4041 | 1.4326
117.8188 | 0.32807 | 0.0046134 | 1070.9703 | 1.5663
123.8956 | 0.33243 | 0.0043616 | 1072.3785 | 1.4082
130.3299 | 0.33573 | 0.003297 | 1073.3904 | 1.0119
136.7642 | 0.33845 | 0.0027239 | 1074.1871 | 0.79667
143.9134 | 0.34104 | 0.0025818 | 1074.9047 | 0.7176
151.0626 | 0.34374 | 0.0027069 | 1075.6214 | 0.71676
158.9267 | 0.34698 | 0.0032352 | 1076.4357 | 0.81426
167.1483 | 0.34997 | 0.002996 | 1077.1527 | 0.71697
175.7273 | 0.35211 | 0.0021321 | 1077.638 | 0.48532
184.6638 | 0.35391 | 0.0018045 | 1078.0288 | 0.39088
193.9578 | 0.35566 | 0.001748 | 1078.3893 | 0.36049
203.9667 | 0.35735 | 0.0016892 | 1078.7206 | 0.33128
214.333 | 0.35896 | 0.0016096 | 1079.021 | 0.3004
225.0568 | 0.36051 | 0.001552 | 1079.2969 | 0.27585
236.4955 | 0.36215 | 0.001639 | 1079.5741 | 0.27721
248.2917 | 0.36384 | 0.0016923 | 1079.8467 | 0.27263

## DFT Pore Size Isotherm Table
Flex 6.01 | Flex Version 6.01 | Page 1
3Flex Serial # 1131 Unit 1 Port 1
Sample: | REF-2K-W-120-R2
Operator: | ML
Submitter:
File: | C:\Users\Public\Documents\Micromeritics\Flex\data\Valtchev\Ana\TFN2-004.SMP
Started: | 12/06/2023 08:57:45 | Analysis adsorptive: | N2
Completed: | 13/06/2023 08:39:17 | Analysis bath temp.: | 77,355 K
Report time: | 13/06/2023 08:43:17 | Thermal correction: | No
Sample mass: | 0,0791 g | Ambient free space: | 14,6742 cm³ Measured
Analysis free space: | 31,5626 cm³ | Equilibration interval: | 5 to 20 s
Low pressure dose: | 12,0000 cm³/g STP | Sample density: | 1,000 g/cm³
Automatic degas: | No
Comments: masse humide: 0.1021 g perte a 300 C: 22.50 % repertoire: Valtchev ; sous repertoire: Ana
Porosity Distribution by
Model: N2 - Cylindrical Pores - Oxide Surface
Method: Non-negative Regularization: 0,20000
Standard Deviation of Fit: 1,72922 cm³/g STP
Isotherm Table
Relative Pressure (p/p°) | Experimental Quantity Adsorbed (cm³/g STP) | Fitted Quantity Adsorbed (cm³/g STP) | Absolute Residual (cm³/g STP) | Relative Residual
3.1623e-07 | 13.3701 | 20.0139 | -6.6438 | -0.49692
3.9811e-07 | 16.7211 | 23.2175 | -6.4965 | -0.38852
5.0119e-07 | 21.0327 | 26.4249 | -5.3922 | -0.25637
6.3096e-07 | 26.7497 | 31.4202 | -4.6705 | -0.1746
7.9433e-07 | 34.1158 | 35.9538 | -1.838 | -0.053876
1e-06 | 41.161 | 40.3366 | 0.82432 | 0.020027
1.2589e-06 | 48.2295 | 47.7943 | 0.43517 | 0.0090229
1.5849e-06 | 55.9304 | 51.5648 | 4.3657 | 0.078055
1.9953e-06 | 62.9738 | 59.6149 | 3.3589 | 0.053338
2.5119e-06 | 68.8266 | 63.3608 | 5.4658 | 0.079414
3.1623e-06 | 73.7227 | 70.142 | 3.5807 | 0.048569
3.9811e-06 | 78.4587 | 73.7418 | 4.7169 | 0.060119
5.0119e-06 | 81.0371 | 78.3279 | 2.7092 | 0.033431
6.3096e-06 | 83.2062 | 81.7636 | 1.4426 | 0.017337
7.9433e-06 | 85.7859 | 84.3405 | 1.4454 | 0.016849
1e-05 | 88.5975 | 87.5502 | 1.0474 | 0.011822
1.2589e-05 | 91.0536 | 89.7714 | 1.2822 | 0.014082
1.5849e-05 | 92.3285 | 91.9761 | 0.35237 | 0.0038165
1.9953e-05 | 93.7472 | 93.9089 | -0.16167 | -0.0017245
2.5119e-05 | 95.582 | 95.7284 | -0.14645 | -0.0015322
3.1623e-05 | 97.845 | 97.4615 | 0.3835 | 0.0039195
3.9811e-05 | 100.3716 | 99.1266 | 1.245 | 0.012404
5.0119e-05 | 102.5473 | 100.736 | 1.8113 | 0.017663
6.3096e-05 | 103.4886 | 102.3 | 1.1887 | 0.011486
7.9433e-05 | 104.4868 | 103.8245 | 0.66226 | 0.0063383
0.0001 | 105.7805 | 105.3136 | 0.46691 | 0.0044139
0.00012589 | 107.4224 | 106.7736 | 0.64882 | 0.0060399
0.00015849 | 109.4186 | 108.2085 | 1.21 | 0.011059
0.00019953 | 111.6365 | 109.6243 | 2.0122 | 0.018024
0.00025119 | 113.5965 | 111.0218 | 2.5747 | 0.022665
0.00031623 | 114.3519 | 112.4052 | 1.9468 | 0.017024
0.00039811 | 114.8816 | 113.7724 | 1.1092 | 0.0096552
0.00050119 | 115.5699 | 115.1276 | 0.44232 | 0.0038273
0.00063096 | 116.4599 | 116.4697 | -0.0097832 | -8.4005e-05
0.00079433 | 117.5965 | 117.8035 | -0.20701 | -0.0017604
0.001 | 119.0105 | 119.128 | -0.11744 | -0.00098678
0.0012589 | 120.6798 | 120.4472 | 0.23258 | 0.0019273
0.0015849 | 122.4371 | 121.7607 | 0.67634 | 0.005524
0.0019953 | 123.7681 | 123.0719 | 0.69622 | 0.0056252
0.0025119 | 124.3796 | 124.3806 | -0.0010461 | -8.4106e-06
0.0031623 | 125.1671 | 125.6891 | -0.52206 | -0.0041709
0.0039811 | 126.1889 | 126.9984 | -0.80952 | -0.0064151
0.0050119 | 127.4448 | 128.3105 | -0.86569 | -0.0067927
0.0063096 | 128.8202 | 129.6307 | -0.81055 | -0.0062921
0.0079433 | 129.9216 | 130.9632 | -1.0416 | -0.0080171
0.01 | 130.9163 | 132.3121 | -1.3958 | -0.010662
0.012356 | 132.0454 | 133.5612 | -1.5158 | -0.011479
0.015186 | 133.1453 | 134.7941 | -1.6488 | -0.012384
0.018486 | 134.0084 | 135.9819 | -1.9735 | -0.014727
0.022295 | 134.9865 | 137.1342 | -2.1477 | -0.015911
0.026653 | 136.0612 | 138.2488 | -2.1876 | -0.016078
0.031598 | 137.1531 | 139.351 | -2.1979 | -0.016026
0.037162 | 138.1638 | 140.4286 | -2.2647 | -0.016392
0.043374 | 139.2115 | 141.4923 | -2.2809 | -0.016384
0.050259 | 140.1926 | 142.5392 | -2.3466 | -0.016738
0.057835 | 141.2004 | 143.5553 | -2.3549 | -0.016678
0.066116 | 142.2653 | 144.5419 | -2.2766 | -0.016003
0.075109 | 143.3441 | 145.4965 | -2.1524 | -0.015016
0.084816 | 144.4176 | 146.417 | -1.9994 | -0.013845
0.095232 | 145.4914 | 147.3053 | -1.8139 | -0.012467
0.10635 | 146.5938 | 148.181 | -1.5872 | -0.010827
0.11815 | 147.7021 | 149.0687 | -1.3667 | -0.0092529
0.13061 | 148.8254 | 149.9959 | -1.1705 | -0.0078651
0.14371 | 149.9693 | 150.9654 | -0.99612 | -0.0066421
0.15741 | 151.1313 | 151.9485 | -0.81722 | -0.0054074
0.17169 | 152.3258 | 152.9264 | -0.60059 | -0.0039428
0.18649 | 153.5566 | 153.8963 | -0.3397 | -0.0022122
0.20179 | 154.8285 | 154.8625 | -0.033965 | -0.00021937
0.21754 | 156.0946 | 155.8237 | 0.27089 | 0.0017354
0.23369 | 157.3563 | 156.7807 | 0.57562 | 0.003658
0.2502 | 158.6411 | 157.7341 | 0.90703 | 0.0057175
0.26701 | 159.9603 | 158.6892 | 1.2711 | 0.0079462
0.28409 | 161.298 | 159.8811 | 1.4169 | 0.0087842
0.30138 | 162.6555 | 161.5422 | 1.1133 | 0.0068448
0.31884 | 164.0531 | 162.8842 | 1.1689 | 0.0071249
0.33642 | 165.491 | 164.5497 | 0.94135 | 0.0056882
0.35407 | 166.9524 | 166.1313 | 0.8211 | 0.0049182
0.37176 | 168.4552 | 167.7248 | 0.73047 | 0.0043363
0.38944 | 169.996 | 169.3722 | 0.62378 | 0.0036694
0.40707 | 171.5624 | 171.0734 | 0.48905 | 0.0028505
0.42461 | 173.1727 | 172.7495 | 0.42313 | 0.0024434
0.44203 | 174.8178 | 174.22 | 0.59768 | 0.0034189
0.45931 | 176.4918 | 175.9776 | 0.51424 | 0.0029137
0.47639 | 178.2127 | 178.2215 | -0.0087751 | -4.9239e-05
0.49327 | 179.9635 | 180.142 | -0.17843 | -0.00099148
0.50991 | 181.7348 | 180.8059 | 0.92893 | 0.0051115
0.52629 | 183.5464 | 182.9536 | 0.59279 | 0.0032297
0.54239 | 185.3969 | 185.2758 | 0.12112 | 0.0006533
0.5582 | 187.2864 | 187.8057 | -0.5193 | -0.0027727
0.57369 | 189.2144 | 188.373 | 0.8414 | 0.0044468
0.58885 | 191.1624 | 191.0022 | 0.16022 | 0.00083814
0.60368 | 193.1112 | 193.6517 | -0.54045 | -0.0027986
0.61815 | 195.0482 | 194.1379 | 0.91024 | 0.0046667
0.63227 | 196.9868 | 196.655 | 0.33184 | 0.0016846
0.64603 | 198.943 | 199.091 | -0.14796 | -0.00074371
0.65942 | 200.9106 | 201.6041 | -0.69353 | -0.0034519
0.67244 | 202.8579 | 201.9896 | 0.86831 | 0.0042804
0.68508 | 204.7845 | 204.4085 | 0.37593 | 0.0018357
0.69736 | 206.6905 | 206.5776 | 0.11292 | 0.00054631
0.70926 | 208.5624 | 208.7069 | -0.1445 | -0.00069282
0.72079 | 210.3886 | 211.0663 | -0.67773 | -0.0032213
0.73195 | 212.1649 | 211.3512 | 0.81375 | 0.0038354
0.74276 | 213.9022 | 213.6256 | 0.27665 | 0.0012933
0.7532 | 215.6037 | 215.5349 | 0.06881 | 0.00031915
0.76329 | 217.2559 | 217.3742 | -0.11826 | -0.00054434
0.77303 | 218.8627 | 219.4723 | -0.60963 | -0.0027854
0.78243 | 220.3986 | 219.677 | 0.72163 | 0.0032742
0.7915 | 221.8387 | 221.6715 | 0.16723 | 0.00075385
0.80023 | 223.2269 | 223.2365 | -0.0096213 | -4.3101e-05
0.80865 | 224.6042 | 224.5672 | 0.036998 | 0.00016473
0.81675 | 225.9284 | 225.8451 | 0.083295 | 0.00036868
0.82455 | 227.1561 | 227.1849 | -0.028753 | -0.00012658
0.83205 | 228.3109 | 228.7697 | -0.45882 | -0.0020096
0.83927 | 229.4055 | 228.8923 | 0.51316 | 0.0022369
0.8462 | 230.4514 | 230.3685 | 0.082841 | 0.00035947
0.85286 | 231.4555 | 231.4567 | -0.0011603 | -5.0131e-06
0.85926 | 232.4209 | 232.3972 | 0.023626 | 0.00010165
0.8654 | 233.3454 | 233.3155 | 0.029819 | 0.00012779
0.87129 | 234.232 | 234.2084 | 0.023638 | 0.00010092
0.87695 | 235.0913 | 235.0656 | 0.025682 | 0.00010924
0.88237 | 235.9273 | 235.8964 | 0.030962 | 0.00013124
0.88757 | 236.7304 | 236.7717 | -0.041343 | -0.00017464
0.89255 | 237.5002 | 237.6754 | -0.17525 | -0.00073791
0.89733 | 238.2376 | 237.7299 | 0.50771 | 0.0021311

## DFT Pore Size Cumulative Area G
Flex 6.01 | Flex Version 6.01 | Page 1
3Flex Serial # 1131 Unit 1 Port 1
Sample: | REF-2K-W-120-R2
Operator: | ML
Submitter:
File: | C:\Users\Public\Documents\Micromeritics\Flex\data\Valtchev\Ana\TFN2-004.SMP
Started: | 12/06/2023 08:57:45 | Analysis adsorptive: | N2
Completed: | 13/06/2023 08:39:17 | Analysis bath temp.: | 77,355 K
Report time: | 13/06/2023 08:43:17 | Thermal correction: | No
Sample mass: | 0,0791 g | Ambient free space: | 14,6742 cm³ Measured
Analysis free space: | 31,5626 cm³ | Equilibration interval: | 5 to 20 s
Low pressure dose: | 12,0000 cm³/g STP | Sample density: | 1,000 g/cm³
Automatic degas: | No
Comments: masse humide: 0.1021 g perte a 300 C: 22.50 % repertoire: Valtchev ; sous repertoire: Ana
Cumulative Surface Area vs. Pore Width
TFN2-004 : REF-2K-W-120-R2
Pore Width (Å) | Cumulative Surface Area (m²/g)
5.5764 | 14.8751
5.9338 | 46.3466
6.2913 | 100.4761
6.6488 | 181.3641
7.0062 | 289.6018
7.3637 | 420.6768
7.7211 | 563.6693
8.0786 | 702.3169
8.4361 | 819.5958
8.7935 | 903.8368
9.151 | 952.7328
9.5084 | 973.1734
9.8659 | 977.4329
10.2234 | 977.4329
10.5808 | 977.4329
10.9383 | 977.4329
11.2957 | 977.4329
11.6532 | 977.4329
12.0107 | 977.4329
12.3681 | 977.4329
12.7256 | 977.4329
13.083 | 977.4329
13.4405 | 977.4329
13.798 | 977.4329
14.1554 | 977.4329
14.5129 | 977.4329
14.8703 | 977.4329
15.2278 | 977.4329
15.5853 | 977.4329
15.9427 | 977.4329
16.3002 | 977.4329
16.6576 | 977.4329
17.0151 | 977.4329
17.3726 | 977.4329
17.73 | 977.4329
18.0875 | 977.4329
18.4449 | 977.4329
18.8024 | 977.4329
19.1599 | 977.4329
19.5173 | 977.4329
19.8748 | 977.4329
20.2322 | 977.4329
20.5897 | 977.4329
20.9472 | 977.4329
21.3046 | 977.4329
21.6621 | 977.4329
22.377 | 977.4329
23.0919 | 977.4329
23.8068 | 977.4329
24.5218 | 977.4329
25.2367 | 977.4329
25.9516 | 977.4329
26.6665 | 977.4329
27.3814 | 977.4329
28.0964 | 977.4329
28.8113 | 977.4329
29.5262 | 977.4329
30.2411 | 977.4329
30.956 | 977.4329
31.671 | 977.4329
32.3859 | 977.4329
33.1008 | 977.4869
33.8157 | 977.9418
34.5306 | 979.2004
35.2456 | 981.2211
35.9605 | 983.7936
36.6754 | 986.38
37.3903 | 988.6724
38.1052 | 990.741
38.8202 | 992.6168
39.5351 | 994.4487
40.25 | 996.2304
40.9649 | 998.0502
41.6798 | 999.8679
42.3948 | 1001.7442
43.1097 | 1003.6171
43.8246 | 1005.5125
44.5395 | 1007.3361
45.2544 | 1009.0469
45.9694 | 1010.5083
46.6843 | 1011.7011
47.3992 | 1012.6561
48.1141 | 1013.72
48.829 | 1015.1848
49.544 | 1017.2132
50.2589 | 1020.0649
52.0462 | 1023.7172
54.9059 | 1027.7527
57.7655 | 1031.931
60.9827 | 1036.2557
64.1998 | 1040.5618
67.417 | 1044.6318
70.9916 | 1048.2531
74.5662 | 1051.5134
78.4982 | 1054.6754
82.7877 | 1057.5276
87.0773 | 1059.8752
91.3668 | 1062.037
96.3712 | 1064.3095
101.3757 | 1066.3762
106.38 | 1067.9714
112.0995 | 1069.4041
117.8188 | 1070.9703
123.8956 | 1072.3785
130.3299 | 1073.3904
136.7642 | 1074.1871
143.9134 | 1074.9047
151.0626 | 1075.6214
158.9267 | 1076.4357
167.1483 | 1077.1527
175.7273 | 1077.638
184.6638 | 1078.0288
193.9578 | 1078.3893
203.9667 | 1078.7206
214.333 | 1079.021
225.0568 | 1079.2969
236.4955 | 1079.5741
248.2917 | 1079.8467

## DFT Pore Size Incremental Area
Flex 6.01 | Flex Version 6.01 | Page 1
3Flex Serial # 1131 Unit 1 Port 1
Sample: | REF-2K-W-120-R2
Operator: | ML
Submitter:
File: | C:\Users\Public\Documents\Micromeritics\Flex\data\Valtchev\Ana\TFN2-004.SMP
Started: | 12/06/2023 08:57:45 | Analysis adsorptive: | N2
Completed: | 13/06/2023 08:39:17 | Analysis bath temp.: | 77,355 K
Report time: | 13/06/2023 08:43:17 | Thermal correction: | No
Sample mass: | 0,0791 g | Ambient free space: | 14,6742 cm³ Measured
Analysis free space: | 31,5626 cm³ | Equilibration interval: | 5 to 20 s
Low pressure dose: | 12,0000 cm³/g STP | Sample density: | 1,000 g/cm³
Automatic degas: | No
Comments: masse humide: 0.1021 g perte a 300 C: 22.50 % repertoire: Valtchev ; sous repertoire: Ana
Incremental Surface Area vs. Pore Width
TFN2-004 : REF-2K-W-120-R2
Pore Width (Å) | Incremental Surface Area (m²/g)
5.5764 | 14.8751
5.9338 | 31.4715
6.2913 | 54.1295
6.6488 | 80.888
7.0062 | 108.2377
7.3637 | 131.075
7.7211 | 142.9925
8.0786 | 138.6476
8.4361 | 117.2789
8.7935 | 84.2411
9.151 | 48.896
9.5084 | 20.4406
9.8659 | 4.2595
10.2234 | 0
10.5808 | 0
10.9383 | 0
11.2957 | 0
11.6532 | 0
12.0107 | 0
12.3681 | 0
12.7256 | 0
13.083 | 0
13.4405 | 0
13.798 | 0
14.1554 | 0
14.5129 | 0
14.8703 | 0
15.2278 | 0
15.5853 | 0
15.9427 | 0
16.3002 | 0
16.6576 | 0
17.0151 | 0
17.3726 | 0
17.73 | 0
18.0875 | 0
18.4449 | 0
18.8024 | 0
19.1599 | 0
19.5173 | 0
19.8748 | 0
20.2322 | 0
20.5897 | 0
20.9472 | 0
21.3046 | 0
21.6621 | 0
22.377 | 0
23.0919 | 0
23.8068 | 0
24.5218 | 0
25.2367 | 0
25.9516 | 0
26.6665 | 0
27.3814 | 0
28.0964 | 0
28.8113 | 0
29.5262 | 0
30.2411 | 0
30.956 | 0
31.671 | 0
32.3859 | 0
33.1008 | 0.054009
33.8157 | 0.45492
34.5306 | 1.2586
35.2456 | 2.0207
35.9605 | 2.5725
36.6754 | 2.5864
37.3903 | 2.2924
38.1052 | 2.0686
38.8202 | 1.8758
39.5351 | 1.8319
40.25 | 1.7817
40.9649 | 1.8198
41.6798 | 1.8177
42.3948 | 1.8764
43.1097 | 1.8729
43.8246 | 1.8953
44.5395 | 1.8236
45.2544 | 1.7109
45.9694 | 1.4613
46.6843 | 1.1928
47.3992 | 0.95504
48.1141 | 1.0639
48.829 | 1.4647
49.544 | 2.0284
50.2589 | 2.8517
52.0462 | 3.6523
54.9059 | 4.0355
57.7655 | 4.1782
60.9827 | 4.3248
64.1998 | 4.3061
67.417 | 4.07
70.9916 | 3.6213
74.5662 | 3.2603
78.4982 | 3.162
82.7877 | 2.8522
87.0773 | 2.3476
91.3668 | 2.1618
96.3712 | 2.2725
101.3757 | 2.0667
106.38 | 1.5952
112.0995 | 1.4326
117.8188 | 1.5663
123.8956 | 1.4082
130.3299 | 1.0119
136.7642 | 0.79667
143.9134 | 0.7176
151.0626 | 0.71676
158.9267 | 0.81426
167.1483 | 0.71697
175.7273 | 0.48532
184.6638 | 0.39088
193.9578 | 0.36049
203.9667 | 0.33128
214.333 | 0.3004
225.0568 | 0.27585
236.4955 | 0.27721
248.2917 | 0.27263

## DFT Pore Size dA-dlog(W) Area G
Flex 6.01 | Flex Version 6.01 | Page 1
3Flex Serial # 1131 Unit 1 Port 1
Sample: | REF-2K-W-120-R2
Operator: | ML
Submitter:
File: | C:\Users\Public\Documents\Micromeritics\Flex\data\Valtchev\Ana\TFN2-004.SMP
Started: | 12/06/2023 08:57:45 | Analysis adsorptive: | N2
Completed: | 13/06/2023 08:39:17 | Analysis bath temp.: | 77,355 K
Report time: | 13/06/2023 08:43:17 | Thermal correction: | No
Sample mass: | 0,0791 g | Ambient free space: | 14,6742 cm³ Measured
Analysis free space: | 31,5626 cm³ | Equilibration interval: | 5 to 20 s
Low pressure dose: | 12,0000 cm³/g STP | Sample density: | 1,000 g/cm³
Automatic degas: | No
Comments: masse humide: 0.1021 g perte a 300 C: 22.50 % repertoire: Valtchev ; sous repertoire: Ana
dA/dlog(W) Surface Area vs. Pore Width
TFN2-004 : REF-2K-W-120-R2
Pore Width (Å) | dA/dlog(W) Surface Area (m²/g)
5.5764 | 551.2652
5.9338 | 1201.4763
6.2913 | 2191.2615
6.6488 | 3460.9392
7.0062 | 4880.5989
7.3637 | 6212.4248
7.7211 | 7106.7696
8.0786 | 7210.2913
8.4361 | 6369.2355
8.7935 | 4769.0865
9.151 | 2880.767
9.5084 | 1251.3706
9.8659 | 270.578
10.2234 | 0
10.5808 | 0
10.9383 | 0
11.2957 | 0
11.6532 | 0
12.0107 | 0
12.3681 | 0
12.7256 | 0
13.083 | 0
13.4405 | 0
13.798 | 0
14.1554 | 0
14.5129 | 0
14.8703 | 0
15.2278 | 0
15.5853 | 0
15.9427 | 0
16.3002 | 0
16.6576 | 0
17.0151 | 0
17.3726 | 0
17.73 | 0
18.0875 | 0
18.4449 | 0
18.8024 | 0
19.1599 | 0
19.5173 | 0
19.8748 | 0
20.2322 | 0
20.5897 | 0
20.9472 | 0
21.3046 | 0
21.6621 | 0
22.377 | 0
23.0919 | 0
23.8068 | 0
24.5218 | 0
25.2367 | 0
25.9516 | 0
26.6665 | 0
27.3814 | 0
28.0964 | 0
28.8113 | 0
29.5262 | 0
30.2411 | 0
30.956 | 0
31.671 | 0
32.3859 | 0
33.1008 | 5.7569
33.8157 | 49.5393
34.5306 | 139.9555
35.2456 | 229.3478
35.9605 | 297.905
36.6754 | 305.4736
37.3903 | 276.0329
38.1052 | 253.8443
38.8202 | 234.5056
39.5351 | 233.2376
40.25 | 230.943
40.9649 | 240.0727
41.6798 | 243.9872
42.3948 | 256.1821
43.1097 | 260.0208
43.8246 | 267.4966
44.5395 | 261.5757
45.2544 | 249.3455
45.9694 | 216.3426
46.6843 | 179.3327
47.3992 | 145.7868
48.1141 | 164.8573
48.829 | 230.3368
49.544 | 323.6472
50.2589 | 266.5414
52.0462 | 190.1952
54.9059 | 178.2481
57.7655 | 183.3041
60.9827 | 188.5864
64.1998 | 197.6977
67.417 | 186.3834
70.9916 | 165.4597
74.5662 | 149.3721
78.4982 | 139.2206
82.7877 | 126.6394
87.0773 | 109.6433
91.3668 | 98.1703
96.3712 | 100.6729
101.3757 | 96.3217
106.38 | 73.0577
112.0995 | 64.5997
117.8188 | 72.0917
123.8956 | 64.2559
130.3299 | 47.1571
136.7642 | 37.0054
143.9134 | 33.234
151.0626 | 33.2636
158.9267 | 37.058
167.1483 | 32.8566
175.7273 | 22.427
184.6638 | 18.2364
193.9578 | 16.698
203.9667 | 15.2727
214.333 | 14.0593
225.0568 | 12.91
236.4955 | 12.993
248.2917 | 12.8967

## DFT Pore Size Cumulative Volume
Flex 6.01 | Flex Version 6.01 | Page 1
3Flex Serial # 1131 Unit 1 Port 1
Sample: | REF-2K-W-120-R2
Operator: | ML
Submitter:
File: | C:\Users\Public\Documents\Micromeritics\Flex\data\Valtchev\Ana\TFN2-004.SMP
Started: | 12/06/2023 08:57:45 | Analysis adsorptive: | N2
Completed: | 13/06/2023 08:39:17 | Analysis bath temp.: | 77,355 K
Report time: | 13/06/2023 08:43:17 | Thermal correction: | No
Sample mass: | 0,0791 g | Ambient free space: | 14,6742 cm³ Measured
Analysis free space: | 31,5626 cm³ | Equilibration interval: | 5 to 20 s
Low pressure dose: | 12,0000 cm³/g STP | Sample density: | 1,000 g/cm³
Automatic degas: | No
Comments: masse humide: 0.1021 g perte a 300 C: 22.50 % repertoire: Valtchev ; sous repertoire: Ana
Cumulative Pore Volume vs. Pore Width
TFN2-004 : REF-2K-W-120-R2
Pore Width (Å) | Cumulative Pore Volume (cm³/g)
5.5764 | 0.0027763
5.9338 | 0.007445
6.2913 | 0.015959
6.6488 | 0.029404
7.0062 | 0.048362
7.3637 | 0.072492
7.7211 | 0.10009
8.0786 | 0.1281
8.4361 | 0.15283
8.7935 | 0.17135
9.151 | 0.18254
9.5084 | 0.18739
9.8659 | 0.18844
10.2234 | 0.18844
10.5808 | 0.18844
10.9383 | 0.18844
11.2957 | 0.18844
11.6532 | 0.18844
12.0107 | 0.18844
12.3681 | 0.18844
12.7256 | 0.18844
13.083 | 0.18844
13.4405 | 0.18844
13.798 | 0.18844
14.1554 | 0.18844
14.5129 | 0.18844
14.8703 | 0.18844
15.2278 | 0.18844
15.5853 | 0.18844
15.9427 | 0.18844
16.3002 | 0.18844
16.6576 | 0.18844
17.0151 | 0.18844
17.3726 | 0.18844
17.73 | 0.18844
18.0875 | 0.18844
18.4449 | 0.18844
18.8024 | 0.18844
19.1599 | 0.18844
19.5173 | 0.18844
19.8748 | 0.18844
20.2322 | 0.18844
20.5897 | 0.18844
20.9472 | 0.18844
21.3046 | 0.18844
21.6621 | 0.18844
22.377 | 0.18844
23.0919 | 0.18844
23.8068 | 0.18844
24.5218 | 0.18844
25.2367 | 0.18844
25.9516 | 0.18844
26.6665 | 0.18844
27.3814 | 0.18844
28.0964 | 0.18844
28.8113 | 0.18844
29.5262 | 0.18844
30.2411 | 0.18844
30.956 | 0.18844
31.671 | 0.18844
32.3859 | 0.18844
33.1008 | 0.18849
33.8157 | 0.18887
34.5306 | 0.18996
35.2456 | 0.19174
35.9605 | 0.19405
36.6754 | 0.19643
37.3903 | 0.19857
38.1052 | 0.20054
38.8202 | 0.20236
39.5351 | 0.20417
40.25 | 0.20596
40.9649 | 0.20783
41.6798 | 0.20972
42.3948 | 0.21171
43.1097 | 0.21373
43.8246 | 0.2158
44.5395 | 0.21783
45.2544 | 0.21977
45.9694 | 0.22145
46.6843 | 0.22284
47.3992 | 0.22397
48.1141 | 0.22525
48.829 | 0.22704
49.544 | 0.22955
50.2589 | 0.23314
52.0462 | 0.23789
54.9059 | 0.24343
57.7655 | 0.24946
60.9827 | 0.25606
64.1998 | 0.26297
67.417 | 0.26983
70.9916 | 0.27625
74.5662 | 0.28233
78.4982 | 0.28854
82.7877 | 0.29444
87.0773 | 0.29955
91.3668 | 0.30449
96.3712 | 0.30996
101.3757 | 0.3152
106.38 | 0.31944
112.0995 | 0.32346
117.8188 | 0.32807
123.8956 | 0.33243
130.3299 | 0.33573
136.7642 | 0.33845
143.9134 | 0.34104
151.0626 | 0.34374
158.9267 | 0.34698
167.1483 | 0.34997
175.7273 | 0.35211
184.6638 | 0.35391
193.9578 | 0.35566
203.9667 | 0.35735
214.333 | 0.35896
225.0568 | 0.36051
236.4955 | 0.36215
248.2917 | 0.36384

## DFT Pore Size Incremental Volum
Flex 6.01 | Flex Version 6.01 | Page 1
3Flex Serial # 1131 Unit 1 Port 1
Sample: | REF-2K-W-120-R2
Operator: | ML
Submitter:
File: | C:\Users\Public\Documents\Micromeritics\Flex\data\Valtchev\Ana\TFN2-004.SMP
Started: | 12/06/2023 08:57:45 | Analysis adsorptive: | N2
Completed: | 13/06/2023 08:39:17 | Analysis bath temp.: | 77,355 K
Report time: | 13/06/2023 08:43:17 | Thermal correction: | No
Sample mass: | 0,0791 g | Ambient free space: | 14,6742 cm³ Measured
Analysis free space: | 31,5626 cm³ | Equilibration interval: | 5 to 20 s
Low pressure dose: | 12,0000 cm³/g STP | Sample density: | 1,000 g/cm³
Automatic degas: | No
Comments: masse humide: 0.1021 g perte a 300 C: 22.50 % repertoire: Valtchev ; sous repertoire: Ana
Incremental Pore Volume vs. Pore Width
TFN2-004 : REF-2K-W-120-R2
Pore Width (Å) | Incremental Pore Volume (cm³/g)
5.5764 | 0.0020737
5.9338 | 0.0046687
6.2913 | 0.0085136
6.6488 | 0.013445
7.0062 | 0.018958
7.3637 | 0.02413
7.7211 | 0.027602
8.0786 | 0.028002
8.4361 | 0.024734
8.7935 | 0.018519
9.151 | 0.011186
9.5084 | 0.0048589
9.8659 | 0.0010506
10.2234 | 0
10.5808 | 0
10.9383 | 0
11.2957 | 0
11.6532 | 0
12.0107 | 0
12.3681 | 0
12.7256 | 0
13.083 | 0
13.4405 | 0
13.798 | 0
14.1554 | 0
14.5129 | 0
14.8703 | 0
15.2278 | 0
15.5853 | 0
15.9427 | 0
16.3002 | 0
16.6576 | 0
17.0151 | 0
17.3726 | 0
17.73 | 0
18.0875 | 0
18.4449 | 0
18.8024 | 0
19.1599 | 0
19.5173 | 0
19.8748 | 0
20.2322 | 0
20.5897 | 0
20.9472 | 0
21.3046 | 0
21.6621 | 0
22.377 | 0
23.0919 | 0
23.8068 | 0
24.5218 | 0
25.2367 | 0
25.9516 | 0
26.6665 | 0
27.3814 | 0
28.0964 | 0
28.8113 | 0
29.5262 | 0
30.2411 | 0
30.956 | 0
31.671 | 0
32.3859 | 0
33.1008 | 4.4693e-05
33.8157 | 0.00038459
34.5306 | 0.0010865
35.2456 | 0.0017805
35.9605 | 0.0023127
36.6754 | 0.0023714
37.3903 | 0.0021429
38.1052 | 0.0019706
38.8202 | 0.0018205
39.5351 | 0.0018106
40.25 | 0.0017928
40.9649 | 0.0018637
41.6798 | 0.001894
42.3948 | 0.0019887
43.1097 | 0.0020185
43.8246 | 0.0020765
44.5395 | 0.0020306
45.2544 | 0.0019356
45.9694 | 0.0016794
46.6843 | 0.0013921
47.3992 | 0.0011317
48.1141 | 0.0012797
48.829 | 0.001788
49.544 | 0.0025124
50.2589 | 0.0035831
52.0462 | 0.0047522
54.9059 | 0.0055394
57.7655 | 0.0060339
60.9827 | 0.0065934
64.1998 | 0.0069113
67.417 | 0.0068596
70.9916 | 0.006427
74.5662 | 0.0060777
78.4982 | 0.0062053
82.7877 | 0.0059032
87.0773 | 0.0051105
91.3668 | 0.004938
96.3712 | 0.005475
101.3757 | 0.0052379
106.38 | 0.0042425
112.0995 | 0.0040149
117.8188 | 0.0046134
123.8956 | 0.0043616
130.3299 | 0.003297
136.7642 | 0.0027239
143.9134 | 0.0025818
151.0626 | 0.0027069
158.9267 | 0.0032352
167.1483 | 0.002996
175.7273 | 0.0021321
184.6638 | 0.0018045
193.9578 | 0.001748
203.9667 | 0.0016892
214.333 | 0.0016096
225.0568 | 0.001552
236.4955 | 0.001639
248.2917 | 0.0016923

## DFT Pore Size dV-dlog(W) Volume
Flex 6.01 | Flex Version 6.01 | Page 1
3Flex Serial # 1131 Unit 1 Port 1
Sample: | REF-2K-W-120-R2
Operator: | ML
Submitter:
File: | C:\Users\Public\Documents\Micromeritics\Flex\data\Valtchev\Ana\TFN2-004.SMP
Started: | 12/06/2023 08:57:45 | Analysis adsorptive: | N2
Completed: | 13/06/2023 08:39:17 | Analysis bath temp.: | 77,355 K
Report time: | 13/06/2023 08:43:17 | Thermal correction: | No
Sample mass: | 0,0791 g | Ambient free space: | 14,6742 cm³ Measured
Analysis free space: | 31,5626 cm³ | Equilibration interval: | 5 to 20 s
Low pressure dose: | 12,0000 cm³/g STP | Sample density: | 1,000 g/cm³
Automatic degas: | No
Comments: masse humide: 0.1021 g perte a 300 C: 22.50 % repertoire: Valtchev ; sous repertoire: Ana
dV/dlog(W) Pore Volume vs. Pore Width
TFN2-004 : REF-2K-W-120-R2
Pore Width (Å) | dV/dlog(W) Pore Volume (cm³/g)
5.5764 | 0.076852
5.9338 | 0.17823
6.2913 | 0.34465
6.6488 | 0.57527
7.0062 | 0.85486
7.3637 | 1.1437
7.7211 | 1.3718
8.0786 | 1.4562
8.4361 | 1.3433
8.7935 | 1.0484
9.151 | 0.65905
9.5084 | 0.29746
9.8659 | 0.066737
10.2234 | 0
10.5808 | 0
10.9383 | 0
11.2957 | 0
11.6532 | 0
12.0107 | 0
12.3681 | 0
12.7256 | 0
13.083 | 0
13.4405 | 0
13.798 | 0
14.1554 | 0
14.5129 | 0
14.8703 | 0
15.2278 | 0
15.5853 | 0
15.9427 | 0
16.3002 | 0
16.6576 | 0
17.0151 | 0
17.3726 | 0
17.73 | 0
18.0875 | 0
18.4449 | 0
18.8024 | 0
19.1599 | 0
19.5173 | 0
19.8748 | 0
20.2322 | 0
20.5897 | 0
20.9472 | 0
21.3046 | 0
21.6621 | 0
22.377 | 0
23.0919 | 0
23.8068 | 0
24.5218 | 0
25.2367 | 0
25.9516 | 0
26.6665 | 0
27.3814 | 0
28.0964 | 0
28.8113 | 0
29.5262 | 0
30.2411 | 0
30.956 | 0
31.671 | 0
32.3859 | 0
33.1008 | 0.004764
33.8157 | 0.04188
34.5306 | 0.12082
35.2456 | 0.20209
35.9605 | 0.26782
36.6754 | 0.28008
37.3903 | 0.25802
38.1052 | 0.24182
38.8202 | 0.22759
39.5351 | 0.23053
40.25 | 0.23239
40.9649 | 0.24586
41.6798 | 0.25423
42.3948 | 0.27152
43.1097 | 0.28024
43.8246 | 0.29307
44.5395 | 0.29126
45.2544 | 0.2821
45.9694 | 0.24863
46.6843 | 0.2093
47.3992 | 0.17275
48.1141 | 0.1983
48.829 | 0.28118
49.544 | 0.40087
50.2589 | 0.3349
52.0462 | 0.24747
54.9059 | 0.24467
57.7655 | 0.26472
60.9827 | 0.28751
64.1998 | 0.3173
67.417 | 0.31414
70.9916 | 0.29366
74.5662 | 0.27845
78.4982 | 0.27321
82.7877 | 0.2621
87.0773 | 0.23869
91.3668 | 0.22424
96.3712 | 0.24255
101.3757 | 0.24412
106.38 | 0.1943
112.0995 | 0.18104
117.8188 | 0.21234
123.8956 | 0.19903
130.3299 | 0.15365
136.7642 | 0.12653
143.9134 | 0.11957
151.0626 | 0.12562
158.9267 | 0.14724
167.1483 | 0.1373
175.7273 | 0.098526
184.6638 | 0.08419
193.9578 | 0.080967
203.9667 | 0.077878
214.333 | 0.075334
225.0568 | 0.072637
236.4955 | 0.07682
248.2917 | 0.080053

## DFT Pore Size Log Goodness of F
Flex 6.01 | Flex Version 6.01 | Page 1
3Flex Serial # 1131 Unit 1 Port 1
Sample: | REF-2K-W-120-R2
Operator: | ML
Submitter:
File: | C:\Users\Public\Documents\Micromeritics\Flex\data\Valtchev\Ana\TFN2-004.SMP
Started: | 12/06/2023 08:57:45 | Analysis adsorptive: | N2
Completed: | 13/06/2023 08:39:17 | Analysis bath temp.: | 77,355 K
Report time: | 13/06/2023 08:43:17 | Thermal correction: | No
Sample mass: | 0,0791 g | Ambient free space: | 14,6742 cm³ Measured
Analysis free space: | 31,5626 cm³ | Equilibration interval: | 5 to 20 s
Low pressure dose: | 12,0000 cm³/g STP | Sample density: | 1,000 g/cm³
Automatic degas: | No
Comments: masse humide: 0.1021 g perte a 300 C: 22.50 % repertoire: Valtchev ; sous repertoire: Ana
Goodness of Fit
Standard Deviation of Fit: 1,72922 cm³/g STP
TFN2-004 : REF-2K-W-120-R2 : Adsorption |  | TFN2-004 : REF-2K-W-120-R2 : model fit
Relative Pressure (p/p°) | Quantity Adsorbed (cm³/g STP) | Relative Pressure (p/p°) | Quantity Adsorbed (cm³/g STP)
2.6704e-07 | 11.4106 | 3.1623e-07 | 20.0139
5.3765e-07 | 22.5662 | 3.9811e-07 | 23.2175
7.9423e-07 | 34.1118 | 5.0119e-07 | 26.4249
1.1624e-06 | 45.6647 | 6.3096e-07 | 31.4202
1.6516e-06 | 57.234 | 7.9433e-07 | 35.9538
2.5015e-06 | 68.7439 | 1e-06 | 40.3366
4.5697e-06 | 80.2873 | 1.2589e-06 | 47.7943
1.3781e-05 | 91.6417 | 1.5849e-06 | 51.5648
5.4509e-05 | 102.9805 | 1.9953e-06 | 59.6149
0.00028502 | 114.1549 | 2.5119e-06 | 63.3608
0.0020642 | 123.8656 | 3.1623e-06 | 70.142
0.0077267 | 129.8216 | 3.9811e-06 | 73.7418
0.015852 | 133.3323 | 5.0119e-06 | 78.3279
0.034425 | 137.6857 | 6.3096e-06 | 81.7636
0.047683 | 139.8468 | 7.9433e-06 | 84.3405
0.076639 | 143.5169 | 1e-05 | 87.5502
0.089947 | 144.9553 | 1.2589e-05 | 89.7714
0.11006 | 146.9477 | 1.5849e-05 | 91.9761
0.12978 | 148.7523 | 1.9953e-05 | 93.9089
0.14976 | 150.4856 | 2.5119e-05 | 95.7284
0.16956 | 152.149 | 3.1623e-05 | 97.4615
0.18952 | 153.8082 | 3.9811e-05 | 99.1266
0.20057 | 154.728 | 5.0119e-05 | 100.736
0.25198 | 158.7814 | 6.3096e-05 | 102.3
0.29972 | 162.5248 | 7.9433e-05 | 103.8245
0.3494 | 166.5639 | 0.0001 | 105.3136
0.39889 | 170.8307 | 0.00012589 | 106.7736
0.44863 | 175.4505 | 0.00015849 | 108.2085
0.49853 | 180.5166 | 0.00019953 | 109.6243
0.54836 | 186.1006 | 0.00025119 | 111.0218
0.59805 | 192.3673 | 0.00031623 | 112.4052
0.64868 | 199.3295 | 0.00039811 | 113.7724
0.69813 | 206.8115 | 0.00050119 | 115.1276
0.72002 | 210.2661 | 0.00063096 | 116.4697
0.73984 | 213.43 | 0.00079433 | 117.8035
0.75981 | 216.6844 | 0.001 | 119.128
0.77968 | 219.9535 | 0.0012589 | 120.4472
0.79986 | 223.1673 | 0.0015849 | 121.7607
0.81897 | 226.2816 | 0.0019953 | 123.0719
0.83926 | 229.4047 | 0.0025119 | 124.3806
0.85971 | 232.4892 | 0.0031623 | 125.6891
0.87913 | 235.4264 | 0.0039811 | 126.9984
0.89954 | 238.5788 | 0.0050119 | 128.3105
0.9097 | 240.3147 | 0.0063096 | 129.6307
0.92003 | 242.1304 | 0.0079433 | 130.9632
0.92973 | 243.7526 | 0.01 | 132.3121
0.94005 | 245.497 | 0.012356 | 133.5612
0.94946 | 247.2574 | 0.015186 | 134.7941
0.95984 | 249.3976 | 0.018486 | 135.9819
0.964 | 250.5068 | 0.022295 | 137.1342
0.96845 | 251.4681 | 0.026653 | 138.2488
0.97134 | 252.1745 | 0.031598 | 139.351
0.97544 | 253.3623 | 0.037162 | 140.4286
0.98017 | 254.7182 | 0.043374 | 141.4923
|  | 0.050259 | 142.5392
|  | 0.057835 | 143.5553
|  | 0.066116 | 144.5419
|  | 0.075109 | 145.4965
|  | 0.084816 | 146.417
|  | 0.095232 | 147.3053
|  | 0.10635 | 148.181
|  | 0.11815 | 149.0687
|  | 0.13061 | 149.9959
|  | 0.14371 | 150.9654
|  | 0.15741 | 151.9485
|  | 0.17169 | 152.9264
|  | 0.18649 | 153.8963
|  | 0.20179 | 154.8625
|  | 0.21754 | 155.8237
|  | 0.23369 | 156.7807
|  | 0.2502 | 157.7341
|  | 0.26701 | 158.6892
|  | 0.28409 | 159.8811
|  | 0.30138 | 161.5422
|  | 0.31884 | 162.8842
|  | 0.33642 | 164.5497
|  | 0.35407 | 166.1313
|  | 0.37176 | 167.7248
|  | 0.38944 | 169.3722
|  | 0.40707 | 171.0734
|  | 0.42461 | 172.7495
|  | 0.44203 | 174.22
|  | 0.45931 | 175.9776
|  | 0.47639 | 178.2215
|  | 0.49327 | 180.142
|  | 0.50991 | 180.8059
|  | 0.52629 | 182.9536
|  | 0.54239 | 185.2758
|  | 0.5582 | 187.8057
|  | 0.57369 | 188.373
|  | 0.58885 | 191.0022
|  | 0.60368 | 193.6517
|  | 0.61815 | 194.1379
|  | 0.63227 | 196.655
|  | 0.64603 | 199.091
|  | 0.65942 | 201.6041
|  | 0.67244 | 201.9896
|  | 0.68508 | 204.4085
|  | 0.69736 | 206.5776
|  | 0.70926 | 208.7069
|  | 0.72079 | 211.0663
|  | 0.73195 | 211.3512
|  | 0.74276 | 213.6256
|  | 0.7532 | 215.5349
|  | 0.76329 | 217.3742
|  | 0.77303 | 219.4723
|  | 0.78243 | 219.677
|  | 0.7915 | 221.6715
|  | 0.80023 | 223.2365
|  | 0.80865 | 224.5672
|  | 0.81675 | 225.8451
|  | 0.82455 | 227.1849
|  | 0.83205 | 228.7697
|  | 0.83927 | 228.8923
|  | 0.8462 | 230.3685
|  | 0.85286 | 231.4567
|  | 0.85926 | 232.3972
|  | 0.8654 | 233.3155
|  | 0.87129 | 234.2084
|  | 0.87695 | 235.0656
|  | 0.88237 | 235.8964
|  | 0.88757 | 236.7717
|  | 0.89255 | 237.6754
|  | 0.89733 | 237.7299

## DFT Pore Size Goodness of Fit G
Flex 6.01 | Flex Version 6.01 | Page 1
3Flex Serial # 1131 Unit 1 Port 1
Sample: | REF-2K-W-120-R2
Operator: | ML
Submitter:
File: | C:\Users\Public\Documents\Micromeritics\Flex\data\Valtchev\Ana\TFN2-004.SMP
Started: | 12/06/2023 08:57:45 | Analysis adsorptive: | N2
Completed: | 13/06/2023 08:39:17 | Analysis bath temp.: | 77,355 K
Report time: | 13/06/2023 08:43:17 | Thermal correction: | No
Sample mass: | 0,0791 g | Ambient free space: | 14,6742 cm³ Measured
Analysis free space: | 31,5626 cm³ | Equilibration interval: | 5 to 20 s
Low pressure dose: | 12,0000 cm³/g STP | Sample density: | 1,000 g/cm³
Automatic degas: | No
Comments: masse humide: 0.1021 g perte a 300 C: 22.50 % repertoire: Valtchev ; sous repertoire: Ana
Goodness of Fit
Standard Deviation of Fit: 1,72922 cm³/g STP
TFN2-004 : REF-2K-W-120-R2 : Adsorption |  | TFN2-004 : REF-2K-W-120-R2 : model fit
Relative Pressure (p/p°) | Quantity Adsorbed (cm³/g STP) | Relative Pressure (p/p°) | Quantity Adsorbed (cm³/g STP)
2.6704e-07 | 11.4106 | 3.1623e-07 | 20.0139
5.3765e-07 | 22.5662 | 3.9811e-07 | 23.2175
7.9423e-07 | 34.1118 | 5.0119e-07 | 26.4249
1.1624e-06 | 45.6647 | 6.3096e-07 | 31.4202
1.6516e-06 | 57.234 | 7.9433e-07 | 35.9538
2.5015e-06 | 68.7439 | 1e-06 | 40.3366
4.5697e-06 | 80.2873 | 1.2589e-06 | 47.7943
1.3781e-05 | 91.6417 | 1.5849e-06 | 51.5648
5.4509e-05 | 102.9805 | 1.9953e-06 | 59.6149
0.00028502 | 114.1549 | 2.5119e-06 | 63.3608
0.0020642 | 123.8656 | 3.1623e-06 | 70.142
0.0077267 | 129.8216 | 3.9811e-06 | 73.7418
0.015852 | 133.3323 | 5.0119e-06 | 78.3279
0.034425 | 137.6857 | 6.3096e-06 | 81.7636
0.047683 | 139.8468 | 7.9433e-06 | 84.3405
0.076639 | 143.5169 | 1e-05 | 87.5502
0.089947 | 144.9553 | 1.2589e-05 | 89.7714
0.11006 | 146.9477 | 1.5849e-05 | 91.9761
0.12978 | 148.7523 | 1.9953e-05 | 93.9089
0.14976 | 150.4856 | 2.5119e-05 | 95.7284
0.16956 | 152.149 | 3.1623e-05 | 97.4615
0.18952 | 153.8082 | 3.9811e-05 | 99.1266
0.20057 | 154.728 | 5.0119e-05 | 100.736
0.25198 | 158.7814 | 6.3096e-05 | 102.3
0.29972 | 162.5248 | 7.9433e-05 | 103.8245
0.3494 | 166.5639 | 0.0001 | 105.3136
0.39889 | 170.8307 | 0.00012589 | 106.7736
0.44863 | 175.4505 | 0.00015849 | 108.2085
0.49853 | 180.5166 | 0.00019953 | 109.6243
0.54836 | 186.1006 | 0.00025119 | 111.0218
0.59805 | 192.3673 | 0.00031623 | 112.4052
0.64868 | 199.3295 | 0.00039811 | 113.7724
0.69813 | 206.8115 | 0.00050119 | 115.1276
0.72002 | 210.2661 | 0.00063096 | 116.4697
0.73984 | 213.43 | 0.00079433 | 117.8035
0.75981 | 216.6844 | 0.001 | 119.128
0.77968 | 219.9535 | 0.0012589 | 120.4472
0.79986 | 223.1673 | 0.0015849 | 121.7607
0.81897 | 226.2816 | 0.0019953 | 123.0719
0.83926 | 229.4047 | 0.0025119 | 124.3806
0.85971 | 232.4892 | 0.0031623 | 125.6891
0.87913 | 235.4264 | 0.0039811 | 126.9984
0.89954 | 238.5788 | 0.0050119 | 128.3105
0.9097 | 240.3147 | 0.0063096 | 129.6307
0.92003 | 242.1304 | 0.0079433 | 130.9632
0.92973 | 243.7526 | 0.01 | 132.3121
0.94005 | 245.497 | 0.012356 | 133.5612
0.94946 | 247.2574 | 0.015186 | 134.7941
0.95984 | 249.3976 | 0.018486 | 135.9819
0.964 | 250.5068 | 0.022295 | 137.1342
0.96845 | 251.4681 | 0.026653 | 138.2488
0.97134 | 252.1745 | 0.031598 | 139.351
0.97544 | 253.3623 | 0.037162 | 140.4286
0.98017 | 254.7182 | 0.043374 | 141.4923
|  | 0.050259 | 142.5392
|  | 0.057835 | 143.5553
|  | 0.066116 | 144.5419
|  | 0.075109 | 145.4965
|  | 0.084816 | 146.417
|  | 0.095232 | 147.3053
|  | 0.10635 | 148.181
|  | 0.11815 | 149.0687
|  | 0.13061 | 149.9959
|  | 0.14371 | 150.9654
|  | 0.15741 | 151.9485
|  | 0.17169 | 152.9264
|  | 0.18649 | 153.8963
|  | 0.20179 | 154.8625
|  | 0.21754 | 155.8237
|  | 0.23369 | 156.7807
|  | 0.2502 | 157.7341
|  | 0.26701 | 158.6892
|  | 0.28409 | 159.8811
|  | 0.30138 | 161.5422
|  | 0.31884 | 162.8842
|  | 0.33642 | 164.5497
|  | 0.35407 | 166.1313
|  | 0.37176 | 167.7248
|  | 0.38944 | 169.3722
|  | 0.40707 | 171.0734
|  | 0.42461 | 172.7495
|  | 0.44203 | 174.22
|  | 0.45931 | 175.9776
|  | 0.47639 | 178.2215
|  | 0.49327 | 180.142
|  | 0.50991 | 180.8059
|  | 0.52629 | 182.9536
|  | 0.54239 | 185.2758
|  | 0.5582 | 187.8057
|  | 0.57369 | 188.373
|  | 0.58885 | 191.0022
|  | 0.60368 | 193.6517
|  | 0.61815 | 194.1379
|  | 0.63227 | 196.655
|  | 0.64603 | 199.091
|  | 0.65942 | 201.6041
|  | 0.67244 | 201.9896
|  | 0.68508 | 204.4085
|  | 0.69736 | 206.5776
|  | 0.70926 | 208.7069
|  | 0.72079 | 211.0663
|  | 0.73195 | 211.3512
|  | 0.74276 | 213.6256
|  | 0.7532 | 215.5349
|  | 0.76329 | 217.3742
|  | 0.77303 | 219.4723
|  | 0.78243 | 219.677
|  | 0.7915 | 221.6715
|  | 0.80023 | 223.2365
|  | 0.80865 | 224.5672
|  | 0.81675 | 225.8451
|  | 0.82455 | 227.1849
|  | 0.83205 | 228.7697
|  | 0.83927 | 228.8923
|  | 0.8462 | 230.3685
|  | 0.85286 | 231.4567
|  | 0.85926 | 232.3972
|  | 0.8654 | 233.3155
|  | 0.87129 | 234.2084
|  | 0.87695 | 235.0656
|  | 0.88237 | 235.8964
|  | 0.88757 | 236.7717
|  | 0.89255 | 237.6754
|  | 0.89733 | 237.7299

## Options
Flex 6.01 | Flex Version 6.01 | Page 1
3Flex Serial # 1131 Unit 1 Port 1
Sample: | REF-2K-W-120-R2
Operator: | ML
Submitter:
File: | C:\Users\Public\Documents\Micromeritics\Flex\data\Valtchev\Ana\TFN2-004.SMP
Started: | 12/06/2023 08:57:45 | Analysis adsorptive: | N2
Completed: | 13/06/2023 08:39:17 | Analysis bath temp.: | 77,355 K
Report time: | 13/06/2023 08:43:17 | Thermal correction: | No
Sample mass: | 0,0791 g | Ambient free space: | 14,6742 cm³ Measured
Analysis free space: | 31,5626 cm³ | Equilibration interval: | 5 to 20 s
Low pressure dose: | 12,0000 cm³/g STP | Sample density: | 1,000 g/cm³
Automatic degas: | No
Comments: masse humide: 0.1021 g perte a 300 C: 22.50 % repertoire: Valtchev ; sous repertoire: Ana
Sample: | REF-2K-W-120-R2
Operator: | ML
Submitter:
Mass type: | Entered
Sample mass: | 0,0791 g
Density: | 1,000 g/cm³
Type of data: | Automatically collected
Instrument type: | 3500
Original instrument type: | 3500
Comments: | masse humide: 0.1021 g perte a 300 C: 22.50 % repertoire: Valtchev ; sous repertoire: Ana
Sample tube: | Sample Tube B
Ambient free space: | 1,0000 cm³
Analysis free space: | 1,0000 cm³
Use isothermal jacket: | Yes
Use filler rod: | Yes
Vacuum seal type: | Check Seal
Degas conditions: | Degas Conditions
Smart VacPrep evacuation
Backfill sample tube: | Automatic
Evacuation rate: | 1,0 mmHg/s
Unrest. evacuation from: | 1,0 mmHg
Vacuum level: | 1,000000e-01 mmHg
Evacuation time: | 180 min
Temperature ramp rate: | 1,0 °C/min
Target temperature: | 90 °C
Hold pressure: | 100 mmHg
Heating Phase
Sample prep: Stage | Temperature (°C) | Ramp Rate (°C/min) | Time (min)
1 | 300 | 1,5 | 480
2 | 30 | 10,0 | 5 000
Analysis conditions: | Silica Alumina, nitrogen @77.35 K
Absolute pressure dosing: | No
Set external trigger: | No
Pressure Table
Starting Pressure (p/p°) | Pressure Increment (p/p°) | Dose Amount (cm³/g STP) | Equilibration Interval (s) | Ending Pressure (p/p°)
0,000000000 |  | 12,0000 | 20 | 0,010000000
0,010000000 | 0,020000000 |  | 5 | 0,200000000
0,200000000 | 0,050000000 |  | 5 | 0,700000000
0,700000000 | 0,020000000 |  | 5 | 0,900000000
0,900000000 | 0,010000000 |  | 5 | 0,960000000
0,960000000 | 0,004000000 |  | 5 | 0,980000000
0,980000000 | 0,004000000 |  | 5 | 0,960000000
0,960000000 | 0,010000000 |  | 5 | 0,900000000
0,900000000 | 0,040000000 |  | 5 | 0,700000000
0,700000000 | 0,050000000 |  | 5 | 0,100000000
Preparation
Backfill gas: | Nitrogen
Evacuation rate: | 5,0 mmHg/s
Unrestricted evacuation from: | 5,0 mmHg
Vacuum level: | 5,0e-02 mmHg
Evacuation time: | 0,10 h
Evacuate and hold: | No
Degas in situ: | Yes
Target temperature: | 30 °C
Temperature ramp rate: | 1,0 °C/min
Hold pressure: | 1 mmHg
Sample prep: Stage | Temperature (°C) | Ramp Rate (°C/min) | Time (min)
1 | 300 | 3,0 | 240
Leak test: | Yes
Leak test duration: | 60 s
Elevator operation: | Wait for operator
Free Space
Measured after analysis
Evacuation time: | 0,10 h
Estimated ambient free space: | 14,0000 cm³
Estimated analysis free space: | 29,0000 cm³
p° and Temperature
p° type: | Entered
p°: | 760,000 mmHg
Temperature type: | Calculated from p° or Psat
Dosing
Target tolerance: | 5.0% or 2,000 mmHg
Minimum equilibration delay at p/p° >= 0.995: | 600 s
Minimum equilibration delay: | 0,00 h
Maximum equilibration delay: | 999,00 h
Termination
Backfill at end of analysis: | Yes
Backfill gas: | Nitrogen
Adsorptive: | Nitrogen (N2)
Maximum manifold pressure: | 925,00 mmHg
Therm. tran. hard-sphere diameter: | 3,6810 Å
Molecular cross-sectional area: | 0,162 nm²
Adsorbate molecular weight: | 28,01
Mass flow constant: | 1,000
Relative thermal conductivity: | 1,00
Gas blend: | No
Adsorbed-phase free-space correction: | Yes
Fluid properties: | H:\FPI\fpiv6\nitrogen.fpi
Dosing method: | Normal
Sample Information
Sample Tube
Degas Conditions
Analysis Conditions
Adsorptive Properties

## Sample Log
Flex 6.01 | Flex Version 6.01 | Page 1
3Flex Serial # 1131 Unit 1 Port 1
Sample: | REF-2K-W-120-R2
Operator: | ML
Submitter:
File: | C:\Users\Public\Documents\Micromeritics\Flex\data\Valtchev\Ana\TFN2-004.SMP
Started: | 12/06/2023 08:57:45 | Analysis adsorptive: | N2
Completed: | 13/06/2023 08:39:17 | Analysis bath temp.: | 77,355 K
Report time: | 13/06/2023 08:43:17 | Thermal correction: | No
Sample mass: | 0,0791 g | Ambient free space: | 14,6742 cm³ Measured
Analysis free space: | 31,5626 cm³ | Equilibration interval: | 5 to 20 s
Low pressure dose: | 12,0000 cm³/g STP | Sample density: | 1,000 g/cm³
Automatic degas: | No
Comments: masse humide: 0.1021 g perte a 300 C: 22.50 % repertoire: Valtchev ; sous repertoire: Ana
Sample Log
Date | Time | Log Message
09/06/2023 | 14:46:43 | Degas operation started on Smart VacPrep 1 - S/N: 391, port 1.
09/06/2023 | 14:46:47 | Started evacuation at 1,00 mmHg/s to 0,1000 mmHg, hold for 180 minutes.
09/06/2023 | 18:52:41 | Started temperature ramp at 1.5 °C/min to 300 °C.
09/06/2023 | 21:11:38 | Started temperature hold at 300 °C for 480 minutes.
10/06/2023 | 05:12:45 | Started temperature ramp at 10.0 °C/min to 30 °C.
10/06/2023 | 06:30:55 | Started temperature hold at 30 °C for 5000 minutes.
12/06/2023 | 07:30:02 | Operation skipped.
12/06/2023 | 07:30:02 | Started cool-down wait.
12/06/2023 | 07:30:02 | Started backfilling.
12/06/2023 | 07:30:08 | Degas operation completed.
12/06/2023 | 08:57:45 | Starting a sample analysis (Serial # 1131) for C:\Users\Public\Documents\Micromeritic...\TFN2-004.SMP on port 1.
12/06/2023 | 08:57:45 | System volume: 25.5716 cm³
12/06/2023 | 14:12:50 | A sample analysis for C:\Users\Public\Documents\Micromeritics\Flex\data\Valtchev\Ana\TFN2-004.SMP on port 1 was skipped.
12/06/2023 | 14:12:50 | Operation skipped by operator.
12/06/2023 | 14:12:50 | Sample degas completed (sample port 1, temperature: 300,0 °C, elapsed: 18251 s).
12/06/2023 | 15:02:51 | A sample analysis for C:\Users\Public\Documents\Micromeritics\Flex\data\Valtchev\Ana\TFN2-004.SMP on port 1 was skipped.
12/06/2023 | 15:02:51 | Degas in situ is finished. Please remove the heating mantle and support. Properly position the isothermal jackets, dewar lid, and dewar. Unplug the heating mantle before proceeding. 6007- Warning: The shield is not in place.
12/06/2023 | 15:02:51 | Operation skipped by operator.
12/06/2023 | 15:03:37 | Operation skipped by operator.
12/06/2023 | 15:37:44 | 10940- The dewar shield was not present when the analysis was started.
12/06/2023 | 15:39:04 | Leak rate measured on sample port 1 (interval: 60 s, rate: 0,000041 mmHg/min).
12/06/2023 | 15:41:10 | Please raise the elevator. Click Continue when ready to proceed.
12/06/2023 | 15:44:33 | Operation skipped by operator.
12/06/2023 | 15:59:18 | Port 1 vacuum level is 1,98e-05 mmHg.
12/06/2023 | 15:59:23 | Data collection started on sample port 1 (gas: N2).
13/06/2023 | 01:31:39 | Please lower the elevator. Click Continue when ready to proceed. The operator is responsible for using manual control to maintain safe pressure in the sample tubes.
13/06/2023 | 07:29:55 | Operation skipped by operator.
13/06/2023 | 07:40:55 | Ambient free-space measurement on sample port 1 complete (elapsed: 81787 s, qty in free-space: 14,6742 cm³, P1: 800,8173 mmHg, P2: 272,0828 mmHg, Tman: 45,0 °C, Tport: 45,0 °C).
13/06/2023 | 07:42:44 | Please raise the elevator. Click Continue when ready to proceed.
13/06/2023 | 07:43:13 | Operation skipped by operator.
13/06/2023 | 08:13:19 | Analysis free-space measurement on sample port 1 complete (elapsed: 83731 s, qty in free-space: 31,5626 cm³, P3: 194,9882 mmHg, Tport: 45,0 °C).
13/06/2023 | 08:15:51 | Analysis termination started.
13/06/2023 | 08:15:56 | Please lower the elevator. Click Continue when ready to proceed. The operator is responsible for using manual control to maintain safe pressure in the sample tubes.
13/06/2023 | 08:33:49 | Operation skipped by operator.
13/06/2023 | 08:39:17 | Finished a sample analysis for C:\Users\Public\Documents\Micromeritic...\TFN2-004.SMP on port 1.
13/06/2023 | 08:39:17 | Port 1 1000 mmHg transducer scale changed from 1 032,0194 to 1 032,0217 mmHg (fraction of nominal: 1.01).