## Summary
Flex 6.01 | Flex Version 6.01 | Page 1
3Flex Serial # 1131 Unit 1 Port 2
Sample: | Na-W-10-R
Operator: | ML
Submitter:
File: | C:\Users\Public\Documents\Micromeritics\Flex\data\Valtchev\Ana\TFN2-014.SMP
Started: | 15/06/2023 09:10:06 | Analysis adsorptive: | N2
Completed: | 16/06/2023 08:42:46 | Analysis bath temp.: | 77,355 K
Report time: | 16/06/2023 10:31:29 | Thermal correction: | No
Sample mass: | 0,0901 g | Ambient free space: | 13,7202 cm³ Measured
Analysis free space: | 27,9170 cm³ | Equilibration interval: | 5 to 20 s
Low pressure dose: | 12,0000 cm³/g STP | Sample density: | 1,000 g/cm³
Automatic degas: | No
Comments: masse humide: 0.1214 g perte a 300 C: 25.80 % repertoire: Valtchev ; sous repertoire: Ana
Summary Report
Surface Area
Single point surface area at p/p° = 0,007008767: | 888,7366 m²/g
BET Surface Area: | 888,5085 m²/g
t-Plot Micropore Area: | 822,2551 m²/g
t-Plot external surface area: | 66,2534 m²/g
BJH Adsorption cumulative surface area of pores
between 17,000 Å and 3 000,000 Å width: | 24,3850 m²/g
BJH Desorption cumulative surface area of pores
between 17,000 Å and 3 000,000 Å width: | 34,1884 m²/g
D-H Adsorption cumulative surface area of pores
between 17,000 Å and 3 000,000 Å width: | 36,5642 m²/g
D-H Desorption cumulative surface area of pores
between 17,000 Å and 3 000,000 Å width: | 32,6708 m²/g
Pore Volume
Single point adsorption total pore volume of pores
less than 660,177 Å width at p/p° = 0,970000000: | 0,361794 cm³/g
Single point desorption total pore volume of pores
less than 660,177 Å width at p/p° = 0,970000000: | 0,362014 cm³/g
t-Plot micropore volume: | 0,311546 cm³/g
BJH Adsorption cumulative volume of pores
between 17,000 Å and 3 000,000 Å width: | 0,029131 cm³/g
BJH Desorption cumulative volume of pores
between 17,000 Å and 3 000,000 Å width: | 0,036119 cm³/g
D-H Adsorption cumulative volume of pores
between 17,000 Å and 3 000,000 Å width: | 0,037001 cm³/g
D-H Desorption cumulative volume of pores
between 17,000 Å and 3 000,000 Å width: | 0,035153 cm³/g
Pore Size
Adsorption average pore diameter (4V/A by BET): | 16,288 Å
Desorption average pore diameter (4V/A by BET): | 16,298 Å
BJH Adsorption average pore width (4V/A): | 47,785 Å
BJH Desorption average pore width (4V/A): | 42,259 Å
D-H Adsorption average pore width (4V/A): | 40,478 Å
D-H Desorption average pore width (4V/A): | 43,039 Å
Freundlich
Qm·C: | 132,2924 ± 2,6559 cm³/g STP
m: | 10,1229 ± 0,8181
Temkin
q·alpha/Qm: | 0,056322 ± 0,002188 kJ/mol·(cm³/g STP)
A: | 1 431 729,9140 ± 851 731,8066 mmHg
Volume in Pores | < | 5,22 Å | : | 0,00000 cm³/g
Total Volume in Pores | <= | 248,29 Å | : | 0,34698 cm³/g
Area in Pores | > | 248,29 Å | : | 0,000 m²/g
Total Area in Pores | >= | 5,22 Å | : | 1 668,174 m²/g
Nanoparticle Size:
Average Particle Size | 67,529 Å
Horvath-Kawazoe
Maximum pore volume at p/p° = 0,169827712: | 0,339430 cm³/g
Median pore width: | 5,892 Å
Dubinin-Astakhov
Micropore surface area: | 960,1136 m²/g
Limiting micropore volume: | 0,333823 cm³/g
MP-Method
Cumulative surface area of pores between
2,0165 Å and 18,2000 Å hydraulic radius: | 1 440,1405 m²/g
Cumulative pore volume of pores between
2,0165 Å and 18,2000 Å hydraulic radius: | 0,365635 cm³/g
Average pore hydraulic radius (V/A): | 2,5389 Å

## Isotherm Tabular Report
Flex 6.01 | Flex Version 6.01 | Page 1
3Flex Serial # 1131 Unit 1 Port 2
Sample: | Na-W-10-R
Operator: | ML
Submitter:
File: | C:\Users\Public\Documents\Micromeritics\Flex\data\Valtchev\Ana\TFN2-014.SMP
Started: | 15/06/2023 09:10:06 | Analysis adsorptive: | N2
Completed: | 16/06/2023 08:42:46 | Analysis bath temp.: | 77,355 K
Report time: | 16/06/2023 10:31:29 | Thermal correction: | No
Sample mass: | 0,0901 g | Ambient free space: | 13,7202 cm³ Measured
Analysis free space: | 27,9170 cm³ | Equilibration interval: | 5 to 20 s
Low pressure dose: | 12,0000 cm³/g STP | Sample density: | 1,000 g/cm³
Automatic degas: | No
Comments: masse humide: 0.1214 g perte a 300 C: 25.80 % repertoire: Valtchev ; sous repertoire: Ana
Isotherm Tabular Report
Relative Pressure (p/p°) | Absolute Pressure (mmHg) | Quantity Adsorbed (cm³/g STP) | Elapsed Time (h:min) | Saturation Pressure (mmHg)
760
1.49e-07 | 0.00011324 | 11.7408 | 06:50
3.5017e-07 | 0.00026613 | 23.4916 | 07:10
5.5412e-07 | 0.00042113 | 35.2975 | 07:33
7.4104e-07 | 0.00056319 | 47.1424 | 07:59
1.0277e-06 | 0.00078103 | 59.0272 | 08:28
1.4449e-06 | 0.0010981 | 70.8775 | 09:05
2.1269e-06 | 0.0016165 | 82.8034 | 09:44
3.0411e-06 | 0.0023113 | 94.7234 | 10:26
4.466e-06 | 0.0033942 | 106.4471 | 11:08
6.6654e-06 | 0.0050657 | 118.1735 | 11:48
1.0016e-05 | 0.007612 | 129.882 | 12:14
1.5411e-05 | 0.011712 | 141.6207 | 12:41
2.7002e-05 | 0.020521 | 153.3343 | 13:00
5.8177e-05 | 0.044214 | 165.0369 | 13:12
0.00014089 | 0.10708 | 176.6527 | 13:28
0.0003921 | 0.298 | 188.0951 | 13:38
0.0016723 | 1.2709 | 198.6096 | 13:45
0.0070088 | 5.3267 | 205.6274 | 13:53
0.01641 | 12.4717 | 209.2886 | 13:59
0.033962 | 25.811 | 212.2947 | 14:02
0.04841 | 36.7916 | 213.7461 | 14:05
0.068422 | 52.0008 | 215.1535 | 14:07
0.090242 | 68.5837 | 216.2829 | 14:09
0.11033 | 83.8497 | 217.115 | 14:11
0.13015 | 98.9108 | 217.8003 | 14:13
0.14993 | 113.9488 | 218.3931 | 14:15
0.16983 | 129.0691 | 218.9188 | 14:16
0.18964 | 144.1247 | 219.392 | 14:18
0.1998 | 151.8512 | 219.6207 | 14:20
0.24949 | 189.615 | 220.5923 | 14:22
0.29968 | 227.7563 | 221.4223 | 14:24
0.34988 | 265.9113 | 222.1558 | 14:26
0.39954 | 303.6483 | 222.8141 | 14:28
0.44971 | 341.7809 | 223.4321 | 14:30
0.4996 | 379.698 | 224.0143 | 14:31
0.54969 | 417.7653 | 224.5809 | 14:33
0.59979 | 455.843 | 225.1712 | 14:35
0.64957 | 493.6741 | 225.7805 | 14:37
0.70069 | 532.5248 | 226.4399 | 14:39
0.72021 | 547.3568 | 226.7044 | 14:40
0.74021 | 562.5607 | 226.9838 | 14:42
0.76014 | 577.7075 | 227.3042 | 14:44
0.78012 | 592.8902 | 227.6124 | 14:46
0.80006 | 608.0475 | 227.9431 | 14:47
0.8203 | 623.4265 | 228.2826 | 14:49
0.8406 | 638.859 | 228.6729 | 14:51
0.8593 | 653.0652 | 229.1162 | 14:53
0.87942 | 668.3591 | 229.6337 | 14:55
0.89933 | 683.4879 | 230.2111 | 14:56
0.90958 | 691.2833 | 230.5102 | 14:58
0.92016 | 699.3237 | 230.8564 | 15:00
0.93023 | 706.978 | 231.2687 | 15:02
0.94032 | 714.6453 | 231.7218 | 15:03
0.95045 | 722.342 | 232.1991 | 15:05
0.9605 | 729.978 | 232.7443 | 15:07
0.96406 | 732.6851 | 232.9716 | 15:09
0.96845 | 736.0206 | 233.2474 | 15:10
0.97258 | 739.1614 | 233.5114 | 15:13
0.97602 | 741.7766 | 233.7718 | 15:14
0.98016 | 744.9223 | 234.0834 | 15:16
0.97666 | 742.2623 | 233.8872 | 15:18
0.97238 | 739.0074 | 233.6095 | 15:20
0.96815 | 735.7908 | 233.3879 | 15:22
0.96466 | 733.1436 | 233.2003 | 15:24
0.96014 | 729.7059 | 233.0269 | 15:26
0.95049 | 722.3756 | 232.6177 | 15:28
0.94025 | 714.592 | 232.1624 | 15:30
0.93071 | 707.3396 | 231.7725 | 15:32
0.9203 | 699.4284 | 231.3988 | 15:33
0.91045 | 691.9448 | 231.0859 | 15:35
0.90028 | 684.21 | 230.7384 | 15:37
0.86006 | 653.6458 | 229.695 | 15:39
0.81974 | 622.9998 | 228.8374 | 15:41
0.78079 | 593.4034 | 228.1594 | 15:43
0.74038 | 562.6873 | 227.537 | 15:45
0.70041 | 532.3102 | 226.9826 | 15:47
0.65012 | 494.088 | 226.326 | 15:49
0.60012 | 456.0904 | 225.7076 | 15:51
0.5499 | 417.9249 | 225.1104 | 15:53
0.50041 | 380.3109 | 224.2436 | 15:55
0.44997 | 341.9789 | 223.4946 | 15:57
0.40037 | 304.2821 | 222.8498 | 15:58
0.34995 | 265.9655 | 222.1726 | 16:00
0.30006 | 228.043 | 221.4456 | 16:02
0.25011 | 190.0864 | 220.6146 | 16:04
0.2002 | 152.1507 | 219.6398 | 16:06
0.15036 | 114.2725 | 218.4174 | 16:08
0.10022 | 76.1659 | 216.727 | 16:11

## Isotherm Linear Plot
Flex 6.01 | Flex Version 6.01 | Page 1
3Flex Serial # 1131 Unit 1 Port 2
Sample: | Na-W-10-R
Operator: | ML
Submitter:
File: | C:\Users\Public\Documents\Micromeritics\Flex\data\Valtchev\Ana\TFN2-014.SMP
Started: | 15/06/2023 09:10:06 | Analysis adsorptive: | N2
Completed: | 16/06/2023 08:42:46 | Analysis bath temp.: | 77,355 K
Report time: | 16/06/2023 10:31:29 | Thermal correction: | No
Sample mass: | 0,0901 g | Ambient free space: | 13,7202 cm³ Measured
Analysis free space: | 27,9170 cm³ | Equilibration interval: | 5 to 20 s
Low pressure dose: | 12,0000 cm³/g STP | Sample density: | 1,000 g/cm³
Automatic degas: | No
Comments: masse humide: 0.1214 g perte a 300 C: 25.80 % repertoire: Valtchev ; sous repertoire: Ana
Isotherm Linear Plot
TFN2-014 : Na-W-10-R : Adsorption |  | TFN2-014 : Na-W-10-R : Desorption
Relative Pressure (p/p°) | Quantity Adsorbed (cm³/g STP) | Relative Pressure (p/p°) | Quantity Adsorbed (cm³/g STP)
1.49e-07 | 11.7408 | 0.98016 | 234.0834
3.5017e-07 | 23.4916 | 0.97666 | 233.8872
5.5412e-07 | 35.2975 | 0.97238 | 233.6095
7.4104e-07 | 47.1424 | 0.96815 | 233.3879
1.0277e-06 | 59.0272 | 0.96466 | 233.2003
1.4449e-06 | 70.8775 | 0.96014 | 233.0269
2.1269e-06 | 82.8034 | 0.95049 | 232.6177
3.0411e-06 | 94.7234 | 0.94025 | 232.1624
4.466e-06 | 106.4471 | 0.93071 | 231.7725
6.6654e-06 | 118.1735 | 0.9203 | 231.3988
1.0016e-05 | 129.882 | 0.91045 | 231.0859
1.5411e-05 | 141.6207 | 0.90028 | 230.7384
2.7002e-05 | 153.3343 | 0.86006 | 229.695
5.8177e-05 | 165.0369 | 0.81974 | 228.8374
0.00014089 | 176.6527 | 0.78079 | 228.1594
0.0003921 | 188.0951 | 0.74038 | 227.537
0.0016723 | 198.6096 | 0.70041 | 226.9826
0.0070088 | 205.6274 | 0.65012 | 226.326
0.01641 | 209.2886 | 0.60012 | 225.7076
0.033962 | 212.2947 | 0.5499 | 225.1104
0.04841 | 213.7461 | 0.50041 | 224.2436
0.068422 | 215.1535 | 0.44997 | 223.4946
0.090242 | 216.2829 | 0.40037 | 222.8498
0.11033 | 217.115 | 0.34995 | 222.1726
0.13015 | 217.8003 | 0.30006 | 221.4456
0.14993 | 218.3931 | 0.25011 | 220.6146
0.16983 | 218.9188 | 0.2002 | 219.6398
0.18964 | 219.392 | 0.15036 | 218.4174
0.1998 | 219.6207 | 0.10022 | 216.727
0.24949 | 220.5923
0.29968 | 221.4223
0.34988 | 222.1558
0.39954 | 222.8141
0.44971 | 223.4321
0.4996 | 224.0143
0.54969 | 224.5809
0.59979 | 225.1712
0.64957 | 225.7805
0.70069 | 226.4399
0.72021 | 226.7044
0.74021 | 226.9838
0.76014 | 227.3042
0.78012 | 227.6124
0.80006 | 227.9431
0.8203 | 228.2826
0.8406 | 228.6729
0.8593 | 229.1162
0.87942 | 229.6337
0.89933 | 230.2111
0.90958 | 230.5102
0.92016 | 230.8564
0.93023 | 231.2687
0.94032 | 231.7218
0.95045 | 232.1991
0.9605 | 232.7443
0.96406 | 232.9716
0.96845 | 233.2474
0.97258 | 233.5114
0.97602 | 233.7718
0.98016 | 234.0834

## Isotherm Log Plot
Flex 6.01 | Flex Version 6.01 | Page 1
3Flex Serial # 1131 Unit 1 Port 2
Sample: | Na-W-10-R
Operator: | ML
Submitter:
File: | C:\Users\Public\Documents\Micromeritics\Flex\data\Valtchev\Ana\TFN2-014.SMP
Started: | 15/06/2023 09:10:06 | Analysis adsorptive: | N2
Completed: | 16/06/2023 08:42:46 | Analysis bath temp.: | 77,355 K
Report time: | 16/06/2023 10:31:29 | Thermal correction: | No
Sample mass: | 0,0901 g | Ambient free space: | 13,7202 cm³ Measured
Analysis free space: | 27,9170 cm³ | Equilibration interval: | 5 to 20 s
Low pressure dose: | 12,0000 cm³/g STP | Sample density: | 1,000 g/cm³
Automatic degas: | No
Comments: masse humide: 0.1214 g perte a 300 C: 25.80 % repertoire: Valtchev ; sous repertoire: Ana
Isotherm Log Plot
TFN2-014 : Na-W-10-R : Adsorption |  | TFN2-014 : Na-W-10-R : Desorption
Relative Pressure (p/p°) | Quantity Adsorbed (cm³/g STP) | Relative Pressure (p/p°) | Quantity Adsorbed (cm³/g STP)
1.49e-07 | 11.7408 | 0.98016 | 234.0834
3.5017e-07 | 23.4916 | 0.97666 | 233.8872
5.5412e-07 | 35.2975 | 0.97238 | 233.6095
7.4104e-07 | 47.1424 | 0.96815 | 233.3879
1.0277e-06 | 59.0272 | 0.96466 | 233.2003
1.4449e-06 | 70.8775 | 0.96014 | 233.0269
2.1269e-06 | 82.8034 | 0.95049 | 232.6177
3.0411e-06 | 94.7234 | 0.94025 | 232.1624
4.466e-06 | 106.4471 | 0.93071 | 231.7725
6.6654e-06 | 118.1735 | 0.9203 | 231.3988
1.0016e-05 | 129.882 | 0.91045 | 231.0859
1.5411e-05 | 141.6207 | 0.90028 | 230.7384
2.7002e-05 | 153.3343 | 0.86006 | 229.695
5.8177e-05 | 165.0369 | 0.81974 | 228.8374
0.00014089 | 176.6527 | 0.78079 | 228.1594
0.0003921 | 188.0951 | 0.74038 | 227.537
0.0016723 | 198.6096 | 0.70041 | 226.9826
0.0070088 | 205.6274 | 0.65012 | 226.326
0.01641 | 209.2886 | 0.60012 | 225.7076
0.033962 | 212.2947 | 0.5499 | 225.1104
0.04841 | 213.7461 | 0.50041 | 224.2436
0.068422 | 215.1535 | 0.44997 | 223.4946
0.090242 | 216.2829 | 0.40037 | 222.8498
0.11033 | 217.115 | 0.34995 | 222.1726
0.13015 | 217.8003 | 0.30006 | 221.4456
0.14993 | 218.3931 | 0.25011 | 220.6146
0.16983 | 218.9188 | 0.2002 | 219.6398
0.18964 | 219.392 | 0.15036 | 218.4174
0.1998 | 219.6207 | 0.10022 | 216.727
0.24949 | 220.5923
0.29968 | 221.4223
0.34988 | 222.1558
0.39954 | 222.8141
0.44971 | 223.4321
0.4996 | 224.0143
0.54969 | 224.5809
0.59979 | 225.1712
0.64957 | 225.7805
0.70069 | 226.4399
0.72021 | 226.7044
0.74021 | 226.9838
0.76014 | 227.3042
0.78012 | 227.6124
0.80006 | 227.9431
0.8203 | 228.2826
0.8406 | 228.6729
0.8593 | 229.1162
0.87942 | 229.6337
0.89933 | 230.2111
0.90958 | 230.5102
0.92016 | 230.8564
0.93023 | 231.2687
0.94032 | 231.7218
0.95045 | 232.1991
0.9605 | 232.7443
0.96406 | 232.9716
0.96845 | 233.2474
0.97258 | 233.5114
0.97602 | 233.7718
0.98016 | 234.0834

## BET Tabular Report
Flex 6.01 | Flex Version 6.01 | Page 1
3Flex Serial # 1131 Unit 1 Port 2
Sample: | Na-W-10-R
Operator: | ML
Submitter:
File: | C:\Users\Public\Documents\Micromeritics\Flex\data\Valtchev\Ana\TFN2-014.SMP
Started: | 15/06/2023 09:10:06 | Analysis adsorptive: | N2
Completed: | 16/06/2023 08:42:46 | Analysis bath temp.: | 77,355 K
Report time: | 16/06/2023 10:31:29 | Thermal correction: | No
Sample mass: | 0,0901 g | Ambient free space: | 13,7202 cm³ Measured
Analysis free space: | 27,9170 cm³ | Equilibration interval: | 5 to 20 s
Low pressure dose: | 12,0000 cm³/g STP | Sample density: | 1,000 g/cm³
Automatic degas: | No
Comments: masse humide: 0.1214 g perte a 300 C: 25.80 % repertoire: Valtchev ; sous repertoire: Ana
BET Report
BET surface area: | 888,5085 ± 1,7431 m²/g
Slope: | 0,004899 ± 0,000010 g/cm³ STP
Y-intercept: | 0,000000 ± 0,000000 g/cm³ STP
C: | 106 158,685254
Qm: | 204,1338 cm³/g STP
Correlation coefficient: | 0,9999692
Molecular cross-sectional area: | 0,1620 nm²
Relative Pressure (p/p°) | Quantity Adsorbed (cm³/g STP) | 1/[Q(p°/p - 1)]
1.49e-07 | 11.7408 | 1.2691e-08
3.5017e-07 | 23.4916 | 1.4906e-08
5.5412e-07 | 35.2975 | 1.5699e-08
7.4104e-07 | 47.1424 | 1.5719e-08
1.0277e-06 | 59.0272 | 1.741e-08
1.4449e-06 | 70.8775 | 2.0386e-08
2.1269e-06 | 82.8034 | 2.5686e-08
3.0411e-06 | 94.7234 | 3.2105e-08
4.466e-06 | 106.4471 | 4.1955e-08
6.6654e-06 | 118.1735 | 5.6404e-08
1.0016e-05 | 129.882 | 7.7115e-08
1.5411e-05 | 141.6207 | 1.0882e-07
2.7002e-05 | 153.3343 | 1.761e-07
5.8177e-05 | 165.0369 | 3.5253e-07
0.00014089 | 176.6527 | 7.9769e-07
0.0003921 | 188.0951 | 2.0854e-06
0.0016723 | 198.6096 | 8.434e-06
0.0070088 | 205.6274 | 3.4325e-05

## BET Transform Plot
Flex 6.01 | Flex Version 6.01 | Page 1
3Flex Serial # 1131 Unit 1 Port 2
Sample: | Na-W-10-R
Operator: | ML
Submitter:
File: | C:\Users\Public\Documents\Micromeritics\Flex\data\Valtchev\Ana\TFN2-014.SMP
Started: | 15/06/2023 09:10:06 | Analysis adsorptive: | N2
Completed: | 16/06/2023 08:42:46 | Analysis bath temp.: | 77,355 K
Report time: | 16/06/2023 10:31:29 | Thermal correction: | No
Sample mass: | 0,0901 g | Ambient free space: | 13,7202 cm³ Measured
Analysis free space: | 27,9170 cm³ | Equilibration interval: | 5 to 20 s
Low pressure dose: | 12,0000 cm³/g STP | Sample density: | 1,000 g/cm³
Automatic degas: | No
Comments: masse humide: 0.1214 g perte a 300 C: 25.80 % repertoire: Valtchev ; sous repertoire: Ana
BET Surface Area Plot
TFN2-014 : Na-W-10-R |  | Not Fitted
Relative Pressure (p/p°) | 1/[Q(p°/p - 1)] | Relative Pressure (p/p°) | 1/[Q(p°/p - 1)]
1.49e-07 | 1.2691e-08 | 0.01641 | 7.9717e-05
3.5017e-07 | 1.4906e-08 | 0.033962 | 0.0001656
5.5412e-07 | 1.5699e-08 | 0.04841 | 0.00023801
7.4104e-07 | 1.5719e-08 | 0.068422 | 0.00034137
1.0277e-06 | 1.741e-08 | 0.090242 | 0.00045863
1.4449e-06 | 2.0386e-08 | 0.11033 | 0.00057117
2.1269e-06 | 2.5686e-08 | 0.13015 | 0.00068695
3.0411e-06 | 3.2105e-08 | 0.14993 | 0.00080761
4.466e-06 | 4.1955e-08 | 0.16983 | 0.00093445
6.6654e-06 | 5.6404e-08 | 0.18964 | 0.0010667
1.0016e-05 | 7.7115e-08 | 0.1998 | 0.0011369
1.5411e-05 | 1.0882e-07 | 0.24949 | 0.001507
2.7002e-05 | 1.761e-07 | 0.29968 | 0.0019326
5.8177e-05 | 3.5253e-07 | 0.34988 | 0.0024226
0.00014089 | 7.9769e-07 | 0.39954 | 0.0029863
0.0003921 | 2.0854e-06 | 0.44971 | 0.0036576
0.0016723 | 8.434e-06 | 0.4996 | 0.0044569
0.0070088 | 3.4325e-05 | 0.54969 | 0.0054354
|  | 0.59979 | 0.0066559
|  | 0.64957 | 0.00821
|  | 0.70069 | 0.010338
|  | 0.72021 | 0.011354
|  | 0.74021 | 0.012553
|  | 0.76014 | 0.013942
|  | 0.78012 | 0.015588
|  | 0.80006 | 0.017555
|  | 0.8203 | 0.019996
|  | 0.8406 | 0.023062
|  | 0.8593 | 0.026655
|  | 0.87942 | 0.03176
|  | 0.89933 | 0.038804
|  | 0.90958 | 0.043642
|  | 0.92016 | 0.049925
|  | 0.93023 | 0.057654
|  | 0.94032 | 0.067999
|  | 0.95045 | 0.082609
|  | 0.9605 | 0.10447
|  | 0.96406 | 0.11514
|  | 0.96845 | 0.13159
|  | 0.97258 | 0.1519
|  | 0.97602 | 0.17412

## BET Isotherm Plot
Flex 6.01 | Flex Version 6.01 | Page 1
3Flex Serial # 1131 Unit 1 Port 2
Sample: | Na-W-10-R
Operator: | ML
Submitter:
File: | C:\Users\Public\Documents\Micromeritics\Flex\data\Valtchev\Ana\TFN2-014.SMP
Started: | 15/06/2023 09:10:06 | Analysis adsorptive: | N2
Completed: | 16/06/2023 08:42:46 | Analysis bath temp.: | 77,355 K
Report time: | 16/06/2023 10:31:29 | Thermal correction: | No
Sample mass: | 0,0901 g | Ambient free space: | 13,7202 cm³ Measured
Analysis free space: | 27,9170 cm³ | Equilibration interval: | 5 to 20 s
Low pressure dose: | 12,0000 cm³/g STP | Sample density: | 1,000 g/cm³
Automatic degas: | No
Comments: masse humide: 0.1214 g perte a 300 C: 25.80 % repertoire: Valtchev ; sous repertoire: Ana
BET Isotherm Plot
TFN2-014 : Na-W-10-R |  | BET Equation
Relative Pressure (p/p°) | cm³/g STP | Relative Pressure (p/p°) | cm³/g STP
1.49e-07 | 11.7408 | 1.49e-07 | 3.1786
3.5017e-07 | 23.4916 | 3.5017e-07 | 7.3163
5.5412e-07 | 35.2975 | 5.5412e-07 | 11.3411
7.4104e-07 | 47.1424 | 7.4104e-07 | 14.8877
1.0277e-06 | 59.0272 | 1.0277e-06 | 20.0797
1.4449e-06 | 70.8775 | 1.4449e-06 | 27.1473
2.1269e-06 | 82.8034 | 2.1269e-06 | 37.6015
3.0411e-06 | 94.7234 | 3.0411e-06 | 49.8194
4.466e-06 | 106.4471 | 4.466e-06 | 65.6544
6.6654e-06 | 118.1735 | 6.6654e-06 | 84.5898
1.0016e-05 | 129.882 | 1.0016e-05 | 105.1981
1.5411e-05 | 141.6207 | 1.5411e-05 | 126.6953
2.7002e-05 | 153.3343 | 2.7002e-05 | 151.3429
5.8177e-05 | 165.0369 | 5.8177e-05 | 175.6987
0.00014089 | 176.6527 | 0.00014089 | 191.3699
0.0003921 | 188.0951 | 0.0003921 | 199.4248
0.0016723 | 198.6096 | 0.0016723 | 203.3323
0.0070088 | 205.6274 | 0.0070088 | 205.3007
0.01641 | 209.2886 | 0.01641 | 207.4225
0.033962 | 212.2947 | 0.033962 | 211.2537
0.04841 | 213.7461 | 0.04841 | 214.479
0.068422 | 215.1535 | 0.068422 | 219.0988
0.090242 | 216.2829 | 0.090242 | 224.3612
0.11033 | 217.115 | 0.11033 | 229.4311
0.13015 | 217.8003 | 0.13015 | 234.6611
0.14993 | 218.3931 | 0.14993 | 240.1256
0.16983 | 218.9188 | 0.16983 | 245.882
0.18964 | 219.392 | 0.18964 | 251.8943
0.1998 | 219.6207 | 0.1998 | 255.0952
0.24949 | 220.5923 | 0.24949 | 271.987
0.29968 | 221.4223 | 0.29968 | 291.4798
0.34988 | 222.1558 | 0.34988 | 313.9902
0.39954 | 222.8141 | 0.39954 | 339.956
0.44971 | 223.4321 | 0.44971 | 370.9537
0.4996 | 224.0143 | 0.4996 | 407.9396
0.54969 | 224.5809 | 0.54969 | 453.3161
0.59979 | 225.1712 | 0.59979 | 510.068
0.64957 | 225.7805 | 0.64957 | 582.5228
0.70069 | 226.4399 | 0.70069 | 682.0131
0.72021 | 226.7044 | 0.72021 | 729.5843
0.74021 | 226.9838 | 0.74021 | 785.7667
0.76014 | 227.3042 | 0.76014 | 851.0565
0.78012 | 227.6124 | 0.78012 | 928.3794
0.80006 | 227.9431 | 0.80006 | 1020.9861
0.8203 | 228.2826 | 0.8203 | 1135.9554
0.8406 | 228.6729 | 0.8406 | 1280.6683
0.8593 | 229.1162 | 0.8593 | 1450.8049
0.87942 | 229.6337 | 0.87942 | 1692.9281
0.89933 | 230.2111 | 0.89933 | 2027.6721
0.90958 | 230.5102 | 0.90958 | 2257.6989
0.92016 | 230.8564 | 0.92016 | 2556.8741
0.93023 | 231.2687 | 0.93023 | 2925.9869
0.94032 | 231.7218 | 0.94032 | 3420.6266
0.95045 | 232.1991 | 0.95045 | 4119.7501
0.9605 | 232.7443 | 0.9605 | 5167.6034
0.96406 | 232.9716 | 0.96406 | 5679.7359
0.96845 | 233.2474 | 0.96845 | 6469.7807
0.97258 | 233.5114 | 0.97258 | 7444.9315
0.97602 | 233.7718 | 0.97602 | 8513.2988
0.98016 | 234.0834 | 0.98016 | 10289.4806

## Langmuir Reports
Flex 6.01 | Flex Version 6.01 | Page 1
3Flex Serial # 1131 Unit 1 Port 2
Sample: | Na-W-10-R
Operator: | ML
Submitter:
File: | C:\Users\Public\Documents\Micromeritics\Flex\data\Valtchev\Ana\TFN2-014.SMP
Started: | 15/06/2023 09:10:06 | Analysis adsorptive: | N2
Completed: | 16/06/2023 08:42:46 | Analysis bath temp.: | 77,355 K
Report time: | 16/06/2023 10:31:29 | Thermal correction: | No
Sample mass: | 0,0901 g | Ambient free space: | 13,7202 cm³ Measured
Analysis free space: | 27,9170 cm³ | Equilibration interval: | 5 to 20 s
Low pressure dose: | 12,0000 cm³/g STP | Sample density: | 1,000 g/cm³
Automatic degas: | No
Comments: masse humide: 0.1214 g perte a 300 C: 25.80 % repertoire: Valtchev ; sous repertoire: Ana
Langmuir Reports
Primary Data

## t-Plot Tabular Report
Flex 6.01 | Flex Version 6.01 | Page 1
3Flex Serial # 1131 Unit 1 Port 2
Sample: | Na-W-10-R
Operator: | ML
Submitter:
File: | C:\Users\Public\Documents\Micromeritics\Flex\data\Valtchev\Ana\TFN2-014.SMP
Started: | 15/06/2023 09:10:06 | Analysis adsorptive: | N2
Completed: | 16/06/2023 08:42:46 | Analysis bath temp.: | 77,355 K
Report time: | 16/06/2023 10:31:29 | Thermal correction: | No
Sample mass: | 0,0901 g | Ambient free space: | 13,7202 cm³ Measured
Analysis free space: | 27,9170 cm³ | Equilibration interval: | 5 to 20 s
Low pressure dose: | 12,0000 cm³/g STP | Sample density: | 1,000 g/cm³
Automatic degas: | No
Comments: masse humide: 0.1214 g perte a 300 C: 25.80 % repertoire: Valtchev ; sous repertoire: Ana
t-Plot Report
Micropore volume: | 0,311546 cm³/g
Micropore area: | 822,2551 m²/g
External surface area: | 66,2534 m²/g
Slope: | 4,273077 ± 0,213117 cm³/g·Å STP
Y-intercept: | 200,934864 ± 0,861931 cm³/g STP
Correlation coefficient: | 0,991406
Surface area correction factor: | 1,000
Density conversion factor: | 0,0015505
Total surface area (BET): | 888,5085 m²/g
Thickness range: | 2,5000 to 5,0000 Å
Thickness equation: | Harkins and Jura
Thickness Curve
t = [ 13.99 / ( 0.034 - log(p/p°) ) ] ^ 0.5
t-Plot Report - Data
Relative Pressure (p/p°) | Statistical Thickness (Å) | Quantity Adsorbed (cm³/g STP) | Fitted
0.068422 | 3.4161 | 215.1535 | *
0.090242 | 3.6015 | 216.2829 | *
0.11033 | 3.7567 | 217.115 | *
0.13015 | 3.9005 | 217.8003 | *
0.14993 | 4.0377 | 218.3931 | *
0.16983 | 4.1714 | 218.9188 | *
0.18964 | 4.3016 | 219.392 | *
0.1998 | 4.3676 | 219.6207 | *
0.24949 | 4.6866 | 220.5923 | *
0.29968 | 5.0101 | 221.4223
0.34988 | 5.3429 | 222.1558
0.39954 | 5.6878 | 222.8141
0.44971 | 6.0591 | 223.4321
0.4996 | 6.4587 | 224.0143
0.54969 | 6.8996 | 224.5809
0.59979 | 7.3925 | 225.1712
0.64957 | 7.9496 | 225.7805

## t-Plot Plot
Flex 6.01 | Flex Version 6.01 | Page 1
3Flex Serial # 1131 Unit 1 Port 2
Sample: | Na-W-10-R
Operator: | ML
Submitter:
File: | C:\Users\Public\Documents\Micromeritics\Flex\data\Valtchev\Ana\TFN2-014.SMP
Started: | 15/06/2023 09:10:06 | Analysis adsorptive: | N2
Completed: | 16/06/2023 08:42:46 | Analysis bath temp.: | 77,355 K
Report time: | 16/06/2023 10:31:29 | Thermal correction: | No
Sample mass: | 0,0901 g | Ambient free space: | 13,7202 cm³ Measured
Analysis free space: | 27,9170 cm³ | Equilibration interval: | 5 to 20 s
Low pressure dose: | 12,0000 cm³/g STP | Sample density: | 1,000 g/cm³
Automatic degas: | No
Comments: masse humide: 0.1214 g perte a 300 C: 25.80 % repertoire: Valtchev ; sous repertoire: Ana
t-Plot
Harkins and Jura
TFN2-014 : Na-W-10-R |  | Not Fitted
Thickness (Å) | Quantity Adsorbed (cm³/g STP) | Thickness (Å) | Quantity Adsorbed (cm³/g STP)
3.4161 | 215.1535 | 5.0101 | 221.4223
3.6015 | 216.2829 | 5.3429 | 222.1558
3.7567 | 217.115 | 5.6878 | 222.8141
3.9005 | 217.8003 | 6.0591 | 223.4321
4.0377 | 218.3931 | 6.4587 | 224.0143
4.1714 | 218.9188 | 6.8996 | 224.5809
4.3016 | 219.392 | 7.3925 | 225.1712
4.3676 | 219.6207 | 7.9496 | 225.7805
4.6866 | 220.5923

## BJH Adsorption Pore Distributio
Flex 6.01 | Flex Version 6.01 | Page 1
3Flex Serial # 1131 Unit 1 Port 2
Sample: | Na-W-10-R
Operator: | ML
Submitter:
File: | C:\Users\Public\Documents\Micromeritics\Flex\data\Valtchev\Ana\TFN2-014.SMP
Started: | 15/06/2023 09:10:06 | Analysis adsorptive: | N2
Completed: | 16/06/2023 08:42:46 | Analysis bath temp.: | 77,355 K
Report time: | 16/06/2023 10:31:29 | Thermal correction: | No
Sample mass: | 0,0901 g | Ambient free space: | 13,7202 cm³ Measured
Analysis free space: | 27,9170 cm³ | Equilibration interval: | 5 to 20 s
Low pressure dose: | 12,0000 cm³/g STP | Sample density: | 1,000 g/cm³
Automatic degas: | No
Comments: masse humide: 0.1214 g perte a 300 C: 25.80 % repertoire: Valtchev ; sous repertoire: Ana
BJH Adsorption Pore Distribution Report
Faas Correction
Harkins and Jura
t = [ 13.99 / ( 0.034 - log(p/p°) ) ] ^ 0.5
Width range: | 17,000 to 3 000,000 Å
Adsorbate property factor: | 9,53000 Å
Density conversion factor: | 0,0015505
Fraction of pores open at both ends: | 0,00
Pore Width Range (Å) | Average Width (Å) | Incremental Pore Volume (cm³/g) | Cumulative Pore Volume (cm³/g) | Incremental Pore Area (m²/g) | Cumulative Pore Area (m²/g)
984.6 - 818.0 | 885.5295 | 0.00052096 | 0.00052096 | 0.023532 | 0.023532
818.0 - 717.6 | 761.0304 | 0.00043919 | 0.00096015 | 0.023084 | 0.046616
717.6 - 625.9 | 665.2705 | 0.00044915 | 0.0014093 | 0.027006 | 0.073622
625.9 - 551.4 | 583.7618 | 0.00047373 | 0.001883 | 0.03246 | 0.10608
551.4 - 503.1 | 524.9329 | 0.00039377 | 0.0022768 | 0.030006 | 0.13609
503.1 - 403.8 | 442.2123 | 0.00095694 | 0.0032337 | 0.08656 | 0.22265
403.8 - 337.3 | 364.3332 | 0.0008508 | 0.0040845 | 0.093409 | 0.31606
337.3 - 290.0 | 309.9018 | 0.00082002 | 0.0049046 | 0.10584 | 0.4219
290.0 - 254.5 | 269.8144 | 0.0007553 | 0.0056599 | 0.11197 | 0.53387
254.5 - 225.6 | 238.2137 | 0.00063709 | 0.006297 | 0.10698 | 0.64085
225.6 - 203.3 | 213.1917 | 0.00055435 | 0.0068513 | 0.10401 | 0.74486
203.3 - 170.5 | 183.8205 | 0.0010918 | 0.0079431 | 0.23758 | 0.98244
170.5 - 146.6 | 156.5953 | 0.00099069 | 0.0089338 | 0.25306 | 1.2355
146.6 - 129.6 | 136.9516 | 0.00085805 | 0.0097919 | 0.25061 | 1.4861
129.6 - 115.0 | 121.362 | 0.00075046 | 0.010542 | 0.24734 | 1.7335
115.0 - 103.3 | 108.4909 | 0.00065215 | 0.011194 | 0.24045 | 1.9739
103.3 - 93.8 | 98.0764 | 0.00064546 | 0.01184 | 0.26325 | 2.2372
93.8 - 85.8 | 89.432 | 0.0006032 | 0.012443 | 0.26979 | 2.5069
85.8 - 79.0 | 82.0998 | 0.00064173 | 0.013085 | 0.31266 | 2.8196
79.0 - 73.1 | 75.7852 | 0.00055078 | 0.013636 | 0.29071 | 3.1103
73.1 - 68.0 | 70.3493 | 0.00052454 | 0.01416 | 0.29825 | 3.4086
68.0 - 57.3 | 61.6476 | 0.0013256 | 0.015486 | 0.8601 | 4.2687
57.3 - 49.3 | 52.62 | 0.0012355 | 0.016721 | 0.93917 | 5.2078
49.3 - 42.9 | 45.5743 | 0.0012042 | 0.017925 | 1.0569 | 6.2648
42.9 - 37.6 | 39.8421 | 0.0011525 | 0.019078 | 1.157 | 7.4218
37.6 - 33.2 | 35.077 | 0.0012054 | 0.020283 | 1.3745 | 8.7963
33.2 - 29.4 | 31.0071 | 0.0013035 | 0.021587 | 1.6816 | 10.4779
29.4 - 26.0 | 27.479 | 0.0014122 | 0.022999 | 2.0557 | 12.5336
26.0 - 23.0 | 24.3396 | 0.0015992 | 0.024598 | 2.6282 | 15.1618
23.0 - 20.3 | 21.4853 | 0.0018338 | 0.026432 | 3.414 | 18.5758
20.3 - 17.8 | 18.858 | 0.0021794 | 0.028611 | 4.6227 | 23.1985
17.8 - 17.3 | 17.5125 | 0.00051947 | 0.029131 | 1.1865 | 24.385

## BJH Adsorption Cumulative Pore
Flex 6.01 | Flex Version 6.01 | Page 1
3Flex Serial # 1131 Unit 1 Port 2
Sample: | Na-W-10-R
Operator: | ML
Submitter:
File: | C:\Users\Public\Documents\Micromeritics\Flex\data\Valtchev\Ana\TFN2-014.SMP
Started: | 15/06/2023 09:10:06 | Analysis adsorptive: | N2
Completed: | 16/06/2023 08:42:46 | Analysis bath temp.: | 77,355 K
Report time: | 16/06/2023 10:31:29 | Thermal correction: | No
Sample mass: | 0,0901 g | Ambient free space: | 13,7202 cm³ Measured
Analysis free space: | 27,9170 cm³ | Equilibration interval: | 5 to 20 s
Low pressure dose: | 12,0000 cm³/g STP | Sample density: | 1,000 g/cm³
Automatic degas: | No
Comments: masse humide: 0.1214 g perte a 300 C: 25.80 % repertoire: Valtchev ; sous repertoire: Ana
BJH Adsorption Cumulative Pore Volume (Larger)
Harkins and Jura : Faas Correction
TFN2-014 : Na-W-10-R
Pore Width (Å) | Pore Volume (cm³/g)
817.9664 | 0.00052096
717.6122 | 0.00096015
625.8764 | 0.0014093
551.4204 | 0.001883
503.0698 | 0.0022768
403.8441 | 0.0032337
337.3155 | 0.0040845
290.0065 | 0.0049046
254.5221 | 0.0056599
225.6096 | 0.006297
203.2616 | 0.0068513
170.4993 | 0.0079431
146.5656 | 0.0089338
129.5881 | 0.0097919
115.0138 | 0.010542
103.3253 | 0.011194
93.8234 | 0.01184
85.8179 | 0.012443
78.9977 | 0.013085
73.0766 | 0.013636
68.0187 | 0.01416
57.2781 | 0.015486
49.2735 | 0.016721
42.8523 | 0.017925
37.5851 | 0.019078
33.1701 | 0.020283
29.3521 | 0.021587
26.037 | 0.022999
23.0386 | 0.024598
20.3035 | 0.026432
17.7721 | 0.028611
17.2683 | 0.029131

## BJH Adsorption dV-dw Pore Volum
Flex 6.01 | Flex Version 6.01 | Page 1
3Flex Serial # 1131 Unit 1 Port 2
Sample: | Na-W-10-R
Operator: | ML
Submitter:
File: | C:\Users\Public\Documents\Micromeritics\Flex\data\Valtchev\Ana\TFN2-014.SMP
Started: | 15/06/2023 09:10:06 | Analysis adsorptive: | N2
Completed: | 16/06/2023 08:42:46 | Analysis bath temp.: | 77,355 K
Report time: | 16/06/2023 10:31:29 | Thermal correction: | No
Sample mass: | 0,0901 g | Ambient free space: | 13,7202 cm³ Measured
Analysis free space: | 27,9170 cm³ | Equilibration interval: | 5 to 20 s
Low pressure dose: | 12,0000 cm³/g STP | Sample density: | 1,000 g/cm³
Automatic degas: | No
Comments: masse humide: 0.1214 g perte a 300 C: 25.80 % repertoire: Valtchev ; sous repertoire: Ana
BJH Adsorption dV/dw Pore Volume
Harkins and Jura : Faas Correction
TFN2-014 : Na-W-10-R
Pore Width (Å) | dV/dw Pore Volume (cm³/g·Å)
885.5295 | 3.127e-06
761.0304 | 4.3763e-06
665.2705 | 4.8962e-06
583.7618 | 6.3625e-06
524.9329 | 8.1441e-06
442.2123 | 9.6441e-06
364.3332 | 1.2789e-05
309.9018 | 1.7333e-05
269.8144 | 2.1285e-05
238.2137 | 2.2035e-05
213.1917 | 2.4805e-05
183.8205 | 3.3325e-05
156.5953 | 4.1393e-05
136.9516 | 5.054e-05
121.362 | 5.1492e-05
108.4909 | 5.5795e-05
98.0764 | 6.793e-05
89.432 | 7.5348e-05
82.0998 | 9.4093e-05
75.7852 | 9.3019e-05
70.3493 | 0.00010371
61.6476 | 0.00012342
52.62 | 0.00015435
45.5743 | 0.00018754
39.8421 | 0.0002188
35.077 | 0.00027301
31.0071 | 0.00034141
27.479 | 0.00042599
24.3396 | 0.00053335
21.4853 | 0.00067047
18.858 | 0.00086091
17.5125 | 0.0010312

## BJH Adsorption dV-dlog(w) Pore
Flex 6.01 | Flex Version 6.01 | Page 1
3Flex Serial # 1131 Unit 1 Port 2
Sample: | Na-W-10-R
Operator: | ML
Submitter:
File: | C:\Users\Public\Documents\Micromeritics\Flex\data\Valtchev\Ana\TFN2-014.SMP
Started: | 15/06/2023 09:10:06 | Analysis adsorptive: | N2
Completed: | 16/06/2023 08:42:46 | Analysis bath temp.: | 77,355 K
Report time: | 16/06/2023 10:31:29 | Thermal correction: | No
Sample mass: | 0,0901 g | Ambient free space: | 13,7202 cm³ Measured
Analysis free space: | 27,9170 cm³ | Equilibration interval: | 5 to 20 s
Low pressure dose: | 12,0000 cm³/g STP | Sample density: | 1,000 g/cm³
Automatic degas: | No
Comments: masse humide: 0.1214 g perte a 300 C: 25.80 % repertoire: Valtchev ; sous repertoire: Ana
BJH Adsorption dV/dlog(w) Pore Volume
Harkins and Jura : Faas Correction
TFN2-014 : Na-W-10-R
Pore Width (Å) | dV/dlog(w) Pore Volume (cm³/g)
885.5295 | 0.0064707
761.0304 | 0.0077259
665.2705 | 0.0075614
583.7618 | 0.0086123
524.9329 | 0.0098803
442.2123 | 0.010029
364.3332 | 0.010883
309.9018 | 0.012495
269.8144 | 0.013325
238.2137 | 0.012166
213.1917 | 0.012237
183.8205 | 0.014303
156.5953 | 0.015081
136.9516 | 0.016048
121.362 | 0.014483
108.4909 | 0.014012
98.0764 | 0.015407
89.432 | 0.015573
82.0998 | 0.017844
75.7852 | 0.016278
70.3493 | 0.016839
61.6476 | 0.01776
52.62 | 0.018898
45.5743 | 0.019859
39.8421 | 0.020233
35.077 | 0.022211
31.0071 | 0.024545
27.479 | 0.027133
24.3396 | 0.030097
21.4853 | 0.033412
18.858 | 0.037683
17.5125 | 0.041598

## BJH Adsorption Cumulative Por-1
Flex 6.01 | Flex Version 6.01 | Page 1
3Flex Serial # 1131 Unit 1 Port 2
Sample: | Na-W-10-R
Operator: | ML
Submitter:
File: | C:\Users\Public\Documents\Micromeritics\Flex\data\Valtchev\Ana\TFN2-014.SMP
Started: | 15/06/2023 09:10:06 | Analysis adsorptive: | N2
Completed: | 16/06/2023 08:42:46 | Analysis bath temp.: | 77,355 K
Report time: | 16/06/2023 10:31:29 | Thermal correction: | No
Sample mass: | 0,0901 g | Ambient free space: | 13,7202 cm³ Measured
Analysis free space: | 27,9170 cm³ | Equilibration interval: | 5 to 20 s
Low pressure dose: | 12,0000 cm³/g STP | Sample density: | 1,000 g/cm³
Automatic degas: | No
Comments: masse humide: 0.1214 g perte a 300 C: 25.80 % repertoire: Valtchev ; sous repertoire: Ana
BJH Adsorption Cumulative Pore Area (Larger)
Harkins and Jura : Faas Correction
TFN2-014 : Na-W-10-R
Pore Width (Å) | Pore Area (m²/g)
817.9664 | 0.023532
717.6122 | 0.046616
625.8764 | 0.073622
551.4204 | 0.10608
503.0698 | 0.13609
403.8441 | 0.22265
337.3155 | 0.31606
290.0065 | 0.4219
254.5221 | 0.53387
225.6096 | 0.64085
203.2616 | 0.74486
170.4993 | 0.98244
146.5656 | 1.2355
129.5881 | 1.4861
115.0138 | 1.7335
103.3253 | 1.9739
93.8234 | 2.2372
85.8179 | 2.5069
78.9977 | 2.8196
73.0766 | 3.1103
68.0187 | 3.4086
57.2781 | 4.2687
49.2735 | 5.2078
42.8523 | 6.2648
37.5851 | 7.4218
33.1701 | 8.7963
29.3521 | 10.4779
26.037 | 12.5336
23.0386 | 15.1618
20.3035 | 18.5758
17.7721 | 23.1985
17.2683 | 24.385

## BJH Adsorption dA-dw Pore Area
Flex 6.01 | Flex Version 6.01 | Page 1
3Flex Serial # 1131 Unit 1 Port 2
Sample: | Na-W-10-R
Operator: | ML
Submitter:
File: | C:\Users\Public\Documents\Micromeritics\Flex\data\Valtchev\Ana\TFN2-014.SMP
Started: | 15/06/2023 09:10:06 | Analysis adsorptive: | N2
Completed: | 16/06/2023 08:42:46 | Analysis bath temp.: | 77,355 K
Report time: | 16/06/2023 10:31:29 | Thermal correction: | No
Sample mass: | 0,0901 g | Ambient free space: | 13,7202 cm³ Measured
Analysis free space: | 27,9170 cm³ | Equilibration interval: | 5 to 20 s
Low pressure dose: | 12,0000 cm³/g STP | Sample density: | 1,000 g/cm³
Automatic degas: | No
Comments: masse humide: 0.1214 g perte a 300 C: 25.80 % repertoire: Valtchev ; sous repertoire: Ana
BJH Adsorption dA/dw Pore Area
Harkins and Jura : Faas Correction
TFN2-014 : Na-W-10-R
Pore Width (Å) | dA/dw Pore Area (m²/g·Å)
885.5295 | 0.00014125
761.0304 | 0.00023002
665.2705 | 0.00029439
583.7618 | 0.00043597
524.9329 | 0.00062059
442.2123 | 0.00087235
364.3332 | 0.001404
309.9018 | 0.0022373
269.8144 | 0.0031556
238.2137 | 0.0037
213.1917 | 0.0046541
183.8205 | 0.0072517
156.5953 | 0.010573
136.9516 | 0.014762
121.362 | 0.016971
108.4909 | 0.020571
98.0764 | 0.027705
89.432 | 0.033701
82.0998 | 0.045843
75.7852 | 0.049096
70.3493 | 0.058968
61.6476 | 0.080079
52.62 | 0.11733
45.5743 | 0.1646
39.8421 | 0.21966
35.077 | 0.31133
31.0071 | 0.44043
27.479 | 0.6201
24.3396 | 0.87652
21.4853 | 1.2482
18.858 | 1.8261
17.5125 | 2.3554

## BJH Adsorption dA-dlog(w) Pore
Flex 6.01 | Flex Version 6.01 | Page 1
3Flex Serial # 1131 Unit 1 Port 2
Sample: | Na-W-10-R
Operator: | ML
Submitter:
File: | C:\Users\Public\Documents\Micromeritics\Flex\data\Valtchev\Ana\TFN2-014.SMP
Started: | 15/06/2023 09:10:06 | Analysis adsorptive: | N2
Completed: | 16/06/2023 08:42:46 | Analysis bath temp.: | 77,355 K
Report time: | 16/06/2023 10:31:29 | Thermal correction: | No
Sample mass: | 0,0901 g | Ambient free space: | 13,7202 cm³ Measured
Analysis free space: | 27,9170 cm³ | Equilibration interval: | 5 to 20 s
Low pressure dose: | 12,0000 cm³/g STP | Sample density: | 1,000 g/cm³
Automatic degas: | No
Comments: masse humide: 0.1214 g perte a 300 C: 25.80 % repertoire: Valtchev ; sous repertoire: Ana
BJH Adsorption dA/dlog(w) Pore Area
Harkins and Jura : Faas Correction
TFN2-014 : Na-W-10-R
Pore Width (Å) | dA/dlog(w) Pore Area (m²/g)
885.5295 | 0.29229
761.0304 | 0.40608
665.2705 | 0.45463
583.7618 | 0.59012
524.9329 | 0.75288
442.2123 | 0.90719
364.3332 | 1.1948
309.9018 | 1.6128
269.8144 | 1.9755
238.2137 | 2.0428
213.1917 | 2.2959
183.8205 | 3.1124
156.5953 | 3.8523
136.9516 | 4.6873
121.362 | 4.7736
108.4909 | 5.1661
98.0764 | 6.2835
89.432 | 6.9654
82.0998 | 8.6938
75.7852 | 8.5915
70.3493 | 9.5748
61.6476 | 11.5233
52.62 | 14.3659
45.5743 | 17.4302
39.8421 | 20.3134
35.077 | 25.3281
31.0071 | 31.6634
27.479 | 39.4959
24.3396 | 49.4622
21.4853 | 62.2035
18.858 | 79.9309
17.5125 | 95.0127

## BJH Desorption Pore Distributio
Flex 6.01 | Flex Version 6.01 | Page 1
3Flex Serial # 1131 Unit 1 Port 2
Sample: | Na-W-10-R
Operator: | ML
Submitter:
File: | C:\Users\Public\Documents\Micromeritics\Flex\data\Valtchev\Ana\TFN2-014.SMP
Started: | 15/06/2023 09:10:06 | Analysis adsorptive: | N2
Completed: | 16/06/2023 08:42:46 | Analysis bath temp.: | 77,355 K
Report time: | 16/06/2023 10:31:29 | Thermal correction: | No
Sample mass: | 0,0901 g | Ambient free space: | 13,7202 cm³ Measured
Analysis free space: | 27,9170 cm³ | Equilibration interval: | 5 to 20 s
Low pressure dose: | 12,0000 cm³/g STP | Sample density: | 1,000 g/cm³
Automatic degas: | No
Comments: masse humide: 0.1214 g perte a 300 C: 25.80 % repertoire: Valtchev ; sous repertoire: Ana
BJH Desorption Pore Distribution Report
Faas Correction
Harkins and Jura
t = [ 13.99 / ( 0.034 - log(p/p°) ) ] ^ 0.5
Width range: | 17,000 to 3 000,000 Å
Adsorbate property factor: | 9,53000 Å
Density conversion factor: | 0,0015505
Fraction of pores open at both ends: | 0,00
Pore Width Range (Å) | Average Width (Å) | Incremental Pore Volume (cm³/g) | Cumulative Pore Volume (cm³/g) | Incremental Pore Area (m²/g) | Cumulative Pore Area (m²/g)
987.4 - 842.6 | 903.2507 | 0.00032968 | 0.00032968 | 0.0146 | 0.0146
842.6 - 715.3 | 768.2237 | 0.00047181 | 0.00080149 | 0.024566 | 0.039166
715.3 - 622.9 | 662.4648 | 0.0003806 | 0.0011821 | 0.022981 | 0.062147
622.9 - 563.4 | 590.01 | 0.00032511 | 0.0015072 | 0.022041 | 0.084187
563.4 - 501.5 | 528.6589 | 0.00030281 | 0.00181 | 0.022912 | 0.1071
501.5 - 407.0 | 443.9816 | 0.00072756 | 0.0025376 | 0.065548 | 0.17265
407.0 - 339.7 | 366.9777 | 0.00082698 | 0.0033645 | 0.09014 | 0.26279
339.7 - 294.7 | 313.8365 | 0.00071975 | 0.0040843 | 0.091736 | 0.35452
294.7 - 257.7 | 273.5903 | 0.00069916 | 0.0047835 | 0.10222 | 0.45674
257.7 - 230.5 | 242.5077 | 0.00059221 | 0.0053757 | 0.09768 | 0.55442
230.5 - 207.9 | 217.979 | 0.00067031 | 0.006046 | 0.123 | 0.67743
207.9 - 150.2 | 169.1647 | 0.0020709 | 0.0081168 | 0.48967 | 1.1671
150.2 - 117.5 | 129.4617 | 0.0017512 | 0.009868 | 0.54107 | 1.7082
117.5 - 96.9 | 105.0111 | 0.0014066 | 0.011275 | 0.53578 | 2.2439
96.9 - 81.8 | 87.9638 | 0.0013168 | 0.012591 | 0.59877 | 2.8427
81.8 - 70.7 | 75.3873 | 0.0011917 | 0.013783 | 0.6323 | 3.475
70.7 - 60.2 | 64.4923 | 0.0014495 | 0.015233 | 0.89901 | 4.374
60.2 - 52.1 | 55.4836 | 0.0013963 | 0.016629 | 1.0067 | 5.3807
52.1 - 45.7 | 48.4051 | 0.001377 | 0.018006 | 1.1379 | 6.5186
45.7 - 40.5 | 42.6994 | 0.0022822 | 0.020288 | 2.138 | 8.6565
40.5 - 36.0 | 37.9176 | 0.0019011 | 0.022189 | 2.0055 | 10.662
36.0 - 32.2 | 33.8512 | 0.0015654 | 0.023755 | 1.8497 | 12.5117
32.2 - 28.8 | 30.3025 | 0.0016833 | 0.025438 | 2.2219 | 14.7337
28.8 - 25.9 | 27.1534 | 0.0018803 | 0.027318 | 2.7699 | 17.5036
25.9 - 23.1 | 24.3125 | 0.002268 | 0.029586 | 3.7314 | 21.2349
23.1 - 20.6 | 21.681 | 0.0027981 | 0.032384 | 5.1624 | 26.3973
20.6 - 18.1 | 19.1741 | 0.0037347 | 0.036119 | 7.7911 | 34.1884

## BJH Desorption Cumulative Pore
Flex 6.01 | Flex Version 6.01 | Page 1
3Flex Serial # 1131 Unit 1 Port 2
Sample: | Na-W-10-R
Operator: | ML
Submitter:
File: | C:\Users\Public\Documents\Micromeritics\Flex\data\Valtchev\Ana\TFN2-014.SMP
Started: | 15/06/2023 09:10:06 | Analysis adsorptive: | N2
Completed: | 16/06/2023 08:42:46 | Analysis bath temp.: | 77,355 K
Report time: | 16/06/2023 10:31:29 | Thermal correction: | No
Sample mass: | 0,0901 g | Ambient free space: | 13,7202 cm³ Measured
Analysis free space: | 27,9170 cm³ | Equilibration interval: | 5 to 20 s
Low pressure dose: | 12,0000 cm³/g STP | Sample density: | 1,000 g/cm³
Automatic degas: | No
Comments: masse humide: 0.1214 g perte a 300 C: 25.80 % repertoire: Valtchev ; sous repertoire: Ana
BJH Desorption Cumulative Pore Volume (Larger)
Harkins and Jura : Faas Correction
TFN2-014 : Na-W-10-R
Pore Width (Å) | Pore Volume (cm³/g)
842.6491 | 0.00032968
715.277 | 0.00080149
622.8922 | 0.0011821
563.3663 | 0.0015072
501.4814 | 0.00181
406.9922 | 0.0025376
339.731 | 0.0033645
294.7314 | 0.0040843
257.7465 | 0.0047835
230.5344 | 0.0053757
207.9419 | 0.006046
150.1508 | 0.0081168
117.4542 | 0.009868
96.9167 | 0.011275
81.8491 | 0.012591
70.7486 | 0.013783
60.1756 | 0.015233
52.1184 | 0.016629
45.6751 | 0.018006
40.4611 | 0.020288
35.9899 | 0.022189
32.2099 | 0.023755
28.84 | 0.025438
25.8585 | 0.027318
23.1346 | 0.029586
20.5902 | 0.032384
18.1408 | 0.036119

## BJH Desorption dV-dw Pore Volum
Flex 6.01 | Flex Version 6.01 | Page 1
3Flex Serial # 1131 Unit 1 Port 2
Sample: | Na-W-10-R
Operator: | ML
Submitter:
File: | C:\Users\Public\Documents\Micromeritics\Flex\data\Valtchev\Ana\TFN2-014.SMP
Started: | 15/06/2023 09:10:06 | Analysis adsorptive: | N2
Completed: | 16/06/2023 08:42:46 | Analysis bath temp.: | 77,355 K
Report time: | 16/06/2023 10:31:29 | Thermal correction: | No
Sample mass: | 0,0901 g | Ambient free space: | 13,7202 cm³ Measured
Analysis free space: | 27,9170 cm³ | Equilibration interval: | 5 to 20 s
Low pressure dose: | 12,0000 cm³/g STP | Sample density: | 1,000 g/cm³
Automatic degas: | No
Comments: masse humide: 0.1214 g perte a 300 C: 25.80 % repertoire: Valtchev ; sous repertoire: Ana
BJH Desorption dV/dw Pore Volume
Harkins and Jura : Faas Correction
TFN2-014 : Na-W-10-R
Pore Width (Å) | dV/dw Pore Volume (cm³/g·Å)
903.2507 | 2.2781e-06
768.2237 | 3.7042e-06
662.4648 | 4.1197e-06
590.01 | 5.4616e-06
528.6589 | 4.8931e-06
443.9816 | 7.6999e-06
366.9777 | 1.2295e-05
313.8365 | 1.5995e-05
273.5903 | 1.8904e-05
242.5077 | 2.1763e-05
217.979 | 2.967e-05
169.1647 | 3.5834e-05
129.4617 | 5.3559e-05
105.0111 | 6.8488e-05
87.9638 | 8.739e-05
75.3873 | 0.00010735
64.4923 | 0.00013709
55.4836 | 0.0001733
48.4051 | 0.0002137
42.6994 | 0.00043772
37.9176 | 0.00042519
33.8512 | 0.00041411
30.3025 | 0.0004995
27.1534 | 0.00063067
24.3125 | 0.0008326
21.681 | 0.0010997
19.1741 | 0.0015247

## BJH Desorption dV-dlog(w) Pore
Flex 6.01 | Flex Version 6.01 | Page 1
3Flex Serial # 1131 Unit 1 Port 2
Sample: | Na-W-10-R
Operator: | ML
Submitter:
File: | C:\Users\Public\Documents\Micromeritics\Flex\data\Valtchev\Ana\TFN2-014.SMP
Started: | 15/06/2023 09:10:06 | Analysis adsorptive: | N2
Completed: | 16/06/2023 08:42:46 | Analysis bath temp.: | 77,355 K
Report time: | 16/06/2023 10:31:29 | Thermal correction: | No
Sample mass: | 0,0901 g | Ambient free space: | 13,7202 cm³ Measured
Analysis free space: | 27,9170 cm³ | Equilibration interval: | 5 to 20 s
Low pressure dose: | 12,0000 cm³/g STP | Sample density: | 1,000 g/cm³
Automatic degas: | No
Comments: masse humide: 0.1214 g perte a 300 C: 25.80 % repertoire: Valtchev ; sous repertoire: Ana
BJH Desorption dV/dlog(w) Pore Volume
Harkins and Jura : Faas Correction
TFN2-014 : Na-W-10-R
Pore Width (Å) | dV/dlog(w) Pore Volume (cm³/g)
903.2507 | 0.0047896
768.2237 | 0.006629
662.4648 | 0.0063368
590.01 | 0.0074528
528.6589 | 0.005992
443.9816 | 0.0080243
366.9777 | 0.010541
313.8365 | 0.011664
273.5903 | 0.012006
242.5077 | 0.012221
217.979 | 0.014964
169.1647 | 0.014644
129.4617 | 0.016419
105.0111 | 0.016851
87.9638 | 0.017943
75.3873 | 0.018827
64.4923 | 0.020619
55.4836 | 0.022366
48.4051 | 0.024026
42.6994 | 0.043354
37.9176 | 0.037381
33.8512 | 0.032482
30.3025 | 0.035072
27.1534 | 0.039677
24.3125 | 0.046915
21.681 | 0.055298
19.1741 | 0.067898

## BJH Desorption Cumulative Por-1
Flex 6.01 | Flex Version 6.01 | Page 1
3Flex Serial # 1131 Unit 1 Port 2
Sample: | Na-W-10-R
Operator: | ML
Submitter:
File: | C:\Users\Public\Documents\Micromeritics\Flex\data\Valtchev\Ana\TFN2-014.SMP
Started: | 15/06/2023 09:10:06 | Analysis adsorptive: | N2
Completed: | 16/06/2023 08:42:46 | Analysis bath temp.: | 77,355 K
Report time: | 16/06/2023 10:31:29 | Thermal correction: | No
Sample mass: | 0,0901 g | Ambient free space: | 13,7202 cm³ Measured
Analysis free space: | 27,9170 cm³ | Equilibration interval: | 5 to 20 s
Low pressure dose: | 12,0000 cm³/g STP | Sample density: | 1,000 g/cm³
Automatic degas: | No
Comments: masse humide: 0.1214 g perte a 300 C: 25.80 % repertoire: Valtchev ; sous repertoire: Ana
BJH Desorption Cumulative Pore Area (Larger)
Harkins and Jura : Faas Correction
TFN2-014 : Na-W-10-R
Pore Width (Å) | Pore Area (m²/g)
842.6491 | 0.0146
715.277 | 0.039166
622.8922 | 0.062147
563.3663 | 0.084187
501.4814 | 0.1071
406.9922 | 0.17265
339.731 | 0.26279
294.7314 | 0.35452
257.7465 | 0.45674
230.5344 | 0.55442
207.9419 | 0.67743
150.1508 | 1.1671
117.4542 | 1.7082
96.9167 | 2.2439
81.8491 | 2.8427
70.7486 | 3.475
60.1756 | 4.374
52.1184 | 5.3807
45.6751 | 6.5186
40.4611 | 8.6565
35.9899 | 10.662
32.2099 | 12.5117
28.84 | 14.7337
25.8585 | 17.5036
23.1346 | 21.2349
20.5902 | 26.3973
18.1408 | 34.1884

## BJH Desorption dA-dw Pore Area
Flex 6.01 | Flex Version 6.01 | Page 1
3Flex Serial # 1131 Unit 1 Port 2
Sample: | Na-W-10-R
Operator: | ML
Submitter:
File: | C:\Users\Public\Documents\Micromeritics\Flex\data\Valtchev\Ana\TFN2-014.SMP
Started: | 15/06/2023 09:10:06 | Analysis adsorptive: | N2
Completed: | 16/06/2023 08:42:46 | Analysis bath temp.: | 77,355 K
Report time: | 16/06/2023 10:31:29 | Thermal correction: | No
Sample mass: | 0,0901 g | Ambient free space: | 13,7202 cm³ Measured
Analysis free space: | 27,9170 cm³ | Equilibration interval: | 5 to 20 s
Low pressure dose: | 12,0000 cm³/g STP | Sample density: | 1,000 g/cm³
Automatic degas: | No
Comments: masse humide: 0.1214 g perte a 300 C: 25.80 % repertoire: Valtchev ; sous repertoire: Ana
BJH Desorption dA/dw Pore Area
Harkins and Jura : Faas Correction
TFN2-014 : Na-W-10-R
Pore Width (Å) | dA/dw Pore Area (m²/g·Å)
903.2507 | 0.00010088
768.2237 | 0.00019287
662.4648 | 0.00024875
590.01 | 0.00037027
528.6589 | 0.00037023
443.9816 | 0.00069371
366.9777 | 0.0013401
313.8365 | 0.0020386
273.5903 | 0.0027638
242.5077 | 0.0035896
217.979 | 0.0054445
169.1647 | 0.0084731
129.4617 | 0.016548
105.0111 | 0.026088
87.9638 | 0.039739
75.3873 | 0.056962
64.4923 | 0.085029
55.4836 | 0.12494
48.4051 | 0.1766
42.6994 | 0.41004
37.9176 | 0.44854
33.8512 | 0.48933
30.3025 | 0.65935
27.1534 | 0.92905
24.3125 | 1.3698
21.681 | 2.0289
19.1741 | 3.1808

## BJH Desorption dA-dlog(w) Pore
Flex 6.01 | Flex Version 6.01 | Page 1
3Flex Serial # 1131 Unit 1 Port 2
Sample: | Na-W-10-R
Operator: | ML
Submitter:
File: | C:\Users\Public\Documents\Micromeritics\Flex\data\Valtchev\Ana\TFN2-014.SMP
Started: | 15/06/2023 09:10:06 | Analysis adsorptive: | N2
Completed: | 16/06/2023 08:42:46 | Analysis bath temp.: | 77,355 K
Report time: | 16/06/2023 10:31:29 | Thermal correction: | No
Sample mass: | 0,0901 g | Ambient free space: | 13,7202 cm³ Measured
Analysis free space: | 27,9170 cm³ | Equilibration interval: | 5 to 20 s
Low pressure dose: | 12,0000 cm³/g STP | Sample density: | 1,000 g/cm³
Automatic degas: | No
Comments: masse humide: 0.1214 g perte a 300 C: 25.80 % repertoire: Valtchev ; sous repertoire: Ana
BJH Desorption dA/dlog(w) Pore Area
Harkins and Jura : Faas Correction
TFN2-014 : Na-W-10-R
Pore Width (Å) | dA/dlog(w) Pore Area (m²/g)
903.2507 | 0.21211
768.2237 | 0.34516
662.4648 | 0.38262
590.01 | 0.50527
528.6589 | 0.45337
443.9816 | 0.72294
366.9777 | 1.149
313.8365 | 1.4866
273.5903 | 1.7553
242.5077 | 2.0158
217.979 | 2.746
169.1647 | 3.4627
129.4617 | 5.0729
105.0111 | 6.4188
87.9638 | 8.1594
75.3873 | 9.9896
64.4923 | 12.7887
55.4836 | 16.1248
48.4051 | 19.8539
42.6994 | 40.6136
37.9176 | 39.4344
33.8512 | 38.3818
30.3025 | 46.296
27.1534 | 58.4481
24.3125 | 77.1857
21.681 | 102.0208
19.1741 | 141.6448

## DFT Pore Size Pore Table
Flex 6.01 | Flex Version 6.01 | Page 1
3Flex Serial # 1131 Unit 1 Port 2
Sample: | Na-W-10-R
Operator: | ML
Submitter:
File: | C:\Users\Public\Documents\Micromeritics\Flex\data\Valtchev\Ana\TFN2-014.SMP
Started: | 15/06/2023 09:10:06 | Analysis adsorptive: | N2
Completed: | 16/06/2023 08:42:46 | Analysis bath temp.: | 77,355 K
Report time: | 16/06/2023 10:31:29 | Thermal correction: | No
Sample mass: | 0,0901 g | Ambient free space: | 13,7202 cm³ Measured
Analysis free space: | 27,9170 cm³ | Equilibration interval: | 5 to 20 s
Low pressure dose: | 12,0000 cm³/g STP | Sample density: | 1,000 g/cm³
Automatic degas: | No
Comments: masse humide: 0.1214 g perte a 300 C: 25.80 % repertoire: Valtchev ; sous repertoire: Ana
Porosity Distribution by
Model: N2 - Cylindrical Pores - Oxide Surface
Method: Non-negative Regularization: 0,20000
Standard Deviation of Fit: 1,64450 cm³/g STP
Volume in Pores | < | 5,22 Å | : | 0,00000 cm³/g
Total Volume in Pores | <= | 248,29 Å | : | 0,34698 cm³/g
Area in Pores | > | 248,29 Å | : | 0,000 m²/g
Total Area in Pores | >= | 5,22 Å | : | 1 668,174 m²/g
Pore Table
Pore Width (Å) | Cumulative Pore Volume (cm³/g) | Incremental Pore Volume (cm³/g) | Cumulative Pore Area (m²/g) | Incremental Pore Area (m²/g)
5.2189 | 0.00057431 | 0.00057431 | 4.4017 | 4.4017
5.5764 | 0.002874 | 0.0022997 | 20.8978 | 16.4961
5.9338 | 0.0084386 | 0.0055646 | 58.4086 | 37.5108
6.2913 | 0.018918 | 0.01048 | 125.0375 | 66.6289
6.6488 | 0.035713 | 0.016795 | 226.078 | 101.0405
7.0062 | 0.059548 | 0.023835 | 362.1573 | 136.0793
7.3637 | 0.090026 | 0.030478 | 527.718 | 165.5607
7.7211 | 0.1254 | 0.035373 | 710.9733 | 183.2552
8.0786 | 0.16294 | 0.037537 | 896.8304 | 185.8571
8.4361 | 0.19983 | 0.03689 | 1071.7473 | 174.9169
8.7935 | 0.23393 | 0.034106 | 1226.89 | 155.1427
9.151 | 0.26388 | 0.029946 | 1357.7856 | 130.8955
9.5084 | 0.28879 | 0.024916 | 1462.6008 | 104.8152
9.8659 | 0.30821 | 0.019412 | 1541.3023 | 78.7015
10.2234 | 0.32219 | 0.013987 | 1596.0297 | 54.7274
10.5808 | 0.33146 | 0.0092699 | 1631.074 | 35.0443
10.9383 | 0.3371 | 0.0056359 | 1651.6837 | 20.6097
11.2957 | 0.34008 | 0.0029781 | 1662.2297 | 10.5459
11.6532 | 0.3412 | 0.00112 | 1666.0742 | 3.8445
12.0107 | 0.34133 | 0.00012882 | 1666.5032 | 0.429
12.3681 | 0.34133 | 0 | 1666.5032 | 0
12.7256 | 0.34133 | 0 | 1666.5032 | 0
13.083 | 0.34133 | 0 | 1666.5032 | 0
13.4405 | 0.34133 | 0 | 1666.5032 | 0
13.798 | 0.34133 | 0 | 1666.5032 | 0
14.1554 | 0.34133 | 0 | 1666.5032 | 0
14.5129 | 0.34133 | 0 | 1666.5032 | 0
14.8703 | 0.34133 | 0 | 1666.5032 | 0
15.2278 | 0.34133 | 0 | 1666.5032 | 0
15.5853 | 0.34133 | 0 | 1666.5032 | 0
15.9427 | 0.34133 | 0 | 1666.5032 | 0
16.3002 | 0.34133 | 0 | 1666.5032 | 0
16.6576 | 0.34133 | 0 | 1666.5032 | 0
17.0151 | 0.34133 | 0 | 1666.5032 | 0
17.3726 | 0.34133 | 0 | 1666.5032 | 0
17.73 | 0.34133 | 0 | 1666.5032 | 0
18.0875 | 0.34133 | 0 | 1666.5032 | 0
18.4449 | 0.34133 | 0 | 1666.5032 | 0
18.8024 | 0.34133 | 0 | 1666.5032 | 0
19.1599 | 0.34133 | 0 | 1666.5032 | 0
19.5173 | 0.34133 | 0 | 1666.5032 | 0
19.8748 | 0.34133 | 0 | 1666.5032 | 0
20.2322 | 0.34133 | 0 | 1666.5032 | 0
20.5897 | 0.34133 | 0 | 1666.5032 | 0
20.9472 | 0.34133 | 0 | 1666.5032 | 0
21.3046 | 0.34133 | 0 | 1666.5032 | 0
21.6621 | 0.34133 | 0 | 1666.5032 | 0
22.377 | 0.34133 | 0 | 1666.5032 | 0
23.0919 | 0.34133 | 0 | 1666.5032 | 0
23.8068 | 0.34133 | 0 | 1666.5032 | 0
24.5218 | 0.34133 | 0 | 1666.5032 | 0
25.2367 | 0.34133 | 0 | 1666.5032 | 0
25.9516 | 0.34133 | 0 | 1666.5032 | 0
26.6665 | 0.34133 | 0 | 1666.5032 | 0
27.3814 | 0.34133 | 0 | 1666.5032 | 0
28.0964 | 0.34133 | 0 | 1666.5032 | 0
28.8113 | 0.34133 | 0 | 1666.5032 | 0
29.5262 | 0.34133 | 0 | 1666.5032 | 0
30.2411 | 0.34133 | 0 | 1666.5032 | 0
30.956 | 0.34133 | 0 | 1666.5032 | 0
31.671 | 0.34133 | 0 | 1666.5032 | 0
32.3859 | 0.34133 | 0 | 1666.5032 | 0
33.1008 | 0.34133 | 0 | 1666.5032 | 0
33.8157 | 0.34133 | 0 | 1666.5032 | 0
34.5306 | 0.34133 | 0 | 1666.5032 | 0
35.2456 | 0.34133 | 0 | 1666.5032 | 0
35.9605 | 0.34133 | 0 | 1666.5032 | 0
36.6754 | 0.34133 | 0 | 1666.5032 | 0
37.3903 | 0.34133 | 0 | 1666.5032 | 0
38.1052 | 0.34133 | 0 | 1666.5032 | 0
38.8202 | 0.34133 | 0 | 1666.5032 | 0
39.5351 | 0.34133 | 0 | 1666.5032 | 0
40.25 | 0.34133 | 0 | 1666.5032 | 0
40.9649 | 0.34133 | 0 | 1666.5032 | 0
41.6798 | 0.34133 | 0 | 1666.5032 | 0
42.3948 | 0.34133 | 0 | 1666.5032 | 0
43.1097 | 0.34133 | 0 | 1666.5032 | 0
43.8246 | 0.34133 | 0 | 1666.5032 | 0
44.5395 | 0.34133 | 0 | 1666.5032 | 0
45.2544 | 0.34133 | 0 | 1666.5032 | 0
45.9694 | 0.34133 | 0 | 1666.5032 | 0
46.6843 | 0.34133 | 0 | 1666.5032 | 0
47.3992 | 0.34133 | 0 | 1666.5032 | 0
48.1141 | 0.34133 | 0 | 1666.5032 | 0
48.829 | 0.34133 | 0 | 1666.5032 | 0
49.544 | 0.34133 | 0 | 1666.5032 | 0
50.2589 | 0.34133 | 0 | 1666.5032 | 0
52.0462 | 0.34133 | 0 | 1666.5032 | 0
54.9059 | 0.34133 | 0 | 1666.5032 | 0
57.7655 | 0.34133 | 0 | 1666.5032 | 0
60.9827 | 0.34133 | 0 | 1666.5032 | 0
64.1998 | 0.34133 | 0 | 1666.5032 | 0
67.417 | 0.34133 | 0 | 1666.5032 | 0
70.9916 | 0.34133 | 0 | 1666.5032 | 0
74.5662 | 0.34133 | 0 | 1666.5032 | 0
78.4982 | 0.34133 | 0 | 1666.5032 | 0
82.7877 | 0.34133 | 0 | 1666.5032 | 0
87.0773 | 0.34133 | 0 | 1666.5032 | 0
91.3668 | 0.34155 | 0.00022046 | 1666.5997 | 0.096516
96.3712 | 0.34203 | 0.0004797 | 1666.7988 | 0.1991
101.3757 | 0.34229 | 0.00026789 | 1666.9045 | 0.1057
106.38 | 0.34253 | 0.00023682 | 1666.9936 | 0.089048
112.0995 | 0.34294 | 0.00040421 | 1667.1378 | 0.14423
117.8188 | 0.34344 | 0.00050774 | 1667.3102 | 0.17238
123.8956 | 0.34371 | 0.0002688 | 1667.397 | 0.086781
130.3299 | 0.34393 | 0.00021475 | 1667.4629 | 0.06591
136.7642 | 0.34415 | 0.00022565 | 1667.5289 | 0.065997
143.9134 | 0.3444 | 0.00024736 | 1667.5976 | 0.068752
151.0626 | 0.3447 | 0.00030535 | 1667.6785 | 0.080853
158.9267 | 0.34514 | 0.0004399 | 1667.7892 | 0.11072
167.1483 | 0.34545 | 0.00030538 | 1667.8623 | 0.073079
175.7273 | 0.34572 | 0.00027466 | 1667.9248 | 0.062519
184.6638 | 0.34601 | 0.00028367 | 1667.9862 | 0.061446
193.9578 | 0.34628 | 0.00027318 | 1668.0426 | 0.056339
203.9667 | 0.34656 | 0.00027385 | 1668.0963 | 0.053705
214.333 | 0.34682 | 0.00026663 | 1668.146 | 0.04976
225.0568 | 0.34698 | 0.00015954 | 1668.1744 | 0.028356
236.4955 | 0.34698 | 0 | 1668.1744 | 0
248.2917 | 0.34698 | 0 | 1668.1744 | 0

## DFT Pore Size Isotherm Table
Flex 6.01 | Flex Version 6.01 | Page 1
3Flex Serial # 1131 Unit 1 Port 2
Sample: | Na-W-10-R
Operator: | ML
Submitter:
File: | C:\Users\Public\Documents\Micromeritics\Flex\data\Valtchev\Ana\TFN2-014.SMP
Started: | 15/06/2023 09:10:06 | Analysis adsorptive: | N2
Completed: | 16/06/2023 08:42:46 | Analysis bath temp.: | 77,355 K
Report time: | 16/06/2023 10:31:29 | Thermal correction: | No
Sample mass: | 0,0901 g | Ambient free space: | 13,7202 cm³ Measured
Analysis free space: | 27,9170 cm³ | Equilibration interval: | 5 to 20 s
Low pressure dose: | 12,0000 cm³/g STP | Sample density: | 1,000 g/cm³
Automatic degas: | No
Comments: masse humide: 0.1214 g perte a 300 C: 25.80 % repertoire: Valtchev ; sous repertoire: Ana
Porosity Distribution by
Model: N2 - Cylindrical Pores - Oxide Surface
Method: Non-negative Regularization: 0,20000
Standard Deviation of Fit: 1,64450 cm³/g STP
Isotherm Table
Relative Pressure (p/p°) | Experimental Quantity Adsorbed (cm³/g STP) | Fitted Quantity Adsorbed (cm³/g STP) | Absolute Residual (cm³/g STP) | Relative Residual
1.5849e-07 | 12.2974 | 16.8023 | -4.5049 | -0.36633
1.9953e-07 | 14.7001 | 19.4688 | -4.7687 | -0.3244
2.5119e-07 | 17.7177 | 22.3247 | -4.6071 | -0.26003
3.1623e-07 | 21.5115 | 25.7532 | -4.2418 | -0.19719
3.9811e-07 | 26.279 | 29.9341 | -3.6552 | -0.13909
5.0119e-07 | 32.2344 | 34.1335 | -1.8991 | -0.058915
6.3096e-07 | 40.1441 | 40.6481 | -0.504 | -0.012555
7.9433e-07 | 49.9668 | 46.6127 | 3.3541 | 0.067127
1e-06 | 58.1138 | 52.5105 | 5.6033 | 0.09642
1.2589e-06 | 66.2606 | 62.6186 | 3.642 | 0.054965
1.5849e-06 | 73.6417 | 67.9182 | 5.7235 | 0.077721
1.9953e-06 | 80.823 | 79.7958 | 1.0272 | 0.012709
2.5119e-06 | 88.2718 | 85.4914 | 2.7804 | 0.031498
3.1623e-06 | 95.9324 | 97.1297 | -1.1973 | -0.012481
3.9811e-06 | 103.106 | 103.1114 | -0.0053796 | -5.2175e-05
5.0119e-06 | 109.733 | 112.4576 | -2.7246 | -0.02483
6.3096e-06 | 116.6305 | 119.0792 | -2.4487 | -0.020995
7.9433e-06 | 123.1635 | 123.6958 | -0.5323 | -0.0043219
1e-05 | 129.8394 | 132.442 | -2.6025 | -0.020044
1.2589e-05 | 136.3467 | 136.7018 | -0.35504 | -0.002604
1.5849e-05 | 142.2257 | 143.5881 | -1.3625 | -0.0095796
1.9953e-05 | 147.4191 | 147.5151 | -0.095996 | -0.00065117
2.5119e-05 | 152.2268 | 152.8152 | -0.58842 | -0.0038654
3.1623e-05 | 155.5456 | 156.3104 | -0.7648 | -0.0049169
3.9811e-05 | 159.2502 | 160.4144 | -1.1642 | -0.0073103
5.0119e-05 | 163.0824 | 163.5135 | -0.43108 | -0.0026433
6.3096e-05 | 165.883 | 166.7043 | -0.82128 | -0.0049509
7.9433e-05 | 168.7124 | 169.4129 | -0.70049 | -0.004152
0.0001 | 172.078 | 171.9839 | 0.094104 | 0.00054687
0.00012589 | 175.4371 | 174.3225 | 1.1146 | 0.0063533
0.00015849 | 177.692 | 176.5281 | 1.1639 | 0.0065501
0.00019953 | 180.1367 | 178.6053 | 1.5314 | 0.0085013
0.00025119 | 183.0734 | 180.6011 | 2.4723 | 0.013504
0.00031623 | 186.1336 | 182.5615 | 3.5721 | 0.019191
0.00039811 | 188.1596 | 184.6452 | 3.5144 | 0.018678
0.00050119 | 189.2793 | 186.7447 | 2.5346 | 0.013391
0.00063096 | 190.7008 | 188.65 | 2.0507 | 0.010754
0.00079433 | 192.4608 | 190.4361 | 2.0247 | 0.01052
0.001 | 194.5326 | 192.1396 | 2.393 | 0.012301
0.0012589 | 196.719 | 193.7798 | 2.9392 | 0.014941
0.0015849 | 198.4166 | 195.3616 | 3.055 | 0.015397
0.0019953 | 199.0984 | 196.8897 | 2.2087 | 0.011093
0.0025119 | 199.9131 | 198.3693 | 1.5438 | 0.0077225
0.0031623 | 200.9673 | 199.805 | 1.1623 | 0.0057833
0.0039811 | 202.2783 | 201.2006 | 1.0777 | 0.0053279
0.0050119 | 203.7811 | 202.5588 | 1.2223 | 0.005998
0.0063096 | 205.195 | 203.8821 | 1.3129 | 0.0063983
0.0079433 | 206.0298 | 205.1725 | 0.85736 | 0.0041613
0.01 | 206.9633 | 206.432 | 0.53123 | 0.0025668
0.012356 | 208.0037 | 207.5635 | 0.44014 | 0.002116
0.015186 | 209.0036 | 208.6446 | 0.35905 | 0.0017179
0.018486 | 209.6826 | 209.6554 | 0.027145 | 0.00012946
0.022295 | 210.4184 | 210.6021 | -0.18365 | -0.00087276
0.026653 | 211.2254 | 211.4896 | -0.2642 | -0.0012508
0.031598 | 212.0043 | 212.3232 | -0.31886 | -0.001504
0.037162 | 212.6461 | 213.1066 | -0.46056 | -0.0021658
0.043374 | 213.3011 | 213.8439 | -0.54275 | -0.0025445
0.050259 | 213.8878 | 214.5382 | -0.65038 | -0.0030407
0.057835 | 214.4579 | 215.1923 | -0.73439 | -0.0034244
0.066116 | 215.0178 | 215.8091 | -0.79138 | -0.0036805
0.075109 | 215.5256 | 216.3911 | -0.86545 | -0.0040155
0.084816 | 216.03 | 216.9404 | -0.91036 | -0.004214
0.095232 | 216.5019 | 217.4592 | -0.95732 | -0.0044217
0.10635 | 216.9639 | 217.9498 | -0.98589 | -0.004544
0.11815 | 217.3971 | 218.4144 | -1.0173 | -0.0046793
0.13061 | 217.8149 | 218.855 | -1.0401 | -0.0047754
0.14371 | 218.2154 | 219.2733 | -1.0579 | -0.004848
0.15741 | 218.5975 | 219.6701 | -1.0726 | -0.0049068
0.17169 | 218.9644 | 220.0466 | -1.0822 | -0.0049423
0.18649 | 219.3186 | 220.4036 | -1.085 | -0.0049473
0.20179 | 219.6634 | 220.7427 | -1.0793 | -0.0049134
0.21754 | 219.9897 | 221.0647 | -1.075 | -0.0048868
0.23369 | 220.3036 | 221.3706 | -1.067 | -0.0048434
0.2502 | 220.6048 | 221.6614 | -1.0566 | -0.0047895
0.26701 | 220.8962 | 221.9378 | -1.0416 | -0.0047154
0.28409 | 221.1783 | 222.2008 | -1.0225 | -0.0046229
0.30138 | 221.4481 | 222.451 | -1.0029 | -0.0045286
0.31884 | 221.7107 | 222.6891 | -0.97838 | -0.0044129
0.33642 | 221.9672 | 222.9158 | -0.94859 | -0.0042736
0.35407 | 222.2131 | 223.1318 | -0.91864 | -0.0041341
0.37176 | 222.4523 | 223.3376 | -0.8853 | -0.0039798
0.38944 | 222.685 | 223.5339 | -0.84888 | -0.003812
0.40707 | 222.909 | 223.7211 | -0.81212 | -0.0036433
0.42461 | 223.1278 | 223.8998 | -0.772 | -0.0034599
0.44203 | 223.3404 | 224.0705 | -0.73002 | -0.0032686
0.45931 | 223.5455 | 224.2335 | -0.68806 | -0.003078
0.47639 | 223.7458 | 224.3895 | -0.64366 | -0.0028768
0.49327 | 223.9415 | 224.5387 | -0.59722 | -0.0026669
0.50991 | 224.1315 | 224.6815 | -0.55004 | -0.0024541
0.52629 | 224.3157 | 224.8183 | -0.50264 | -0.0022408
0.54239 | 224.4974 | 224.9494 | -0.45197 | -0.0020132
0.5582 | 224.6794 | 225.0749 | -0.39555 | -0.0017605
0.57369 | 224.8608 | 225.1952 | -0.33438 | -0.001487
0.58885 | 225.0406 | 225.3105 | -0.26987 | -0.0011992
0.60368 | 225.2178 | 225.4209 | -0.20312 | -0.0009019
0.61815 | 225.3928 | 225.5269 | -0.13403 | -0.00059465
0.63227 | 225.5657 | 225.6285 | -0.062806 | -0.00027844
0.64603 | 225.7362 | 225.726 | 0.010187 | 4.5126e-05
0.65942 | 225.9044 | 225.8197 | 0.084706 | 0.00037496
0.67244 | 226.0704 | 225.9097 | 0.16072 | 0.00071095
0.68508 | 226.2343 | 225.9963 | 0.238 | 0.001052
0.69736 | 226.3957 | 226.0796 | 0.31603 | 0.0013959
0.70926 | 226.5551 | 226.2403 | 0.31479 | 0.0013894
0.72079 | 226.7124 | 226.4969 | 0.2155 | 0.00095054
0.73195 | 226.8655 | 226.5692 | 0.29628 | 0.001306
0.74276 | 227.0224 | 226.741 | 0.28136 | 0.0012394
0.7532 | 227.1919 | 226.8996 | 0.29225 | 0.0012864
0.76329 | 227.3529 | 227.1238 | 0.22913 | 0.0010078
0.77303 | 227.5008 | 227.3898 | 0.11094 | 0.00048766
0.78243 | 227.6502 | 227.4457 | 0.20445 | 0.00089807
0.7915 | 227.8003 | 227.61 | 0.19019 | 0.00083489
0.80023 | 227.9459 | 227.751 | 0.19487 | 0.0008549
0.80865 | 228.0866 | 227.8956 | 0.1909 | 0.00083698
0.81675 | 228.2228 | 228.0489 | 0.17389 | 0.00076195
0.82455 | 228.3565 | 228.227 | 0.12942 | 0.00056675
0.83205 | 228.4966 | 228.4651 | 0.031486 | 0.00013779
0.83927 | 228.6441 | 228.5033 | 0.14084 | 0.00061596
0.8462 | 228.7987 | 228.6783 | 0.12039 | 0.00052619
0.85286 | 228.9574 | 228.8389 | 0.1185 | 0.00051756
0.85926 | 229.1152 | 229.0034 | 0.11188 | 0.0004883
0.8654 | 229.2664 | 229.1627 | 0.1037 | 0.00045229
0.87129 | 229.4136 | 229.3219 | 0.09165 | 0.0003995
0.87695 | 229.5637 | 229.4773 | 0.086384 | 0.0003763
0.88237 | 229.7193 | 229.58 | 0.1393 | 0.00060639
0.88757 | 229.8701 | 229.6034 | 0.26676 | 0.0011605
0.89255 | 230.0147 | 229.6256 | 0.38914 | 0.0016918
0.89733 | 230.1532 | 229.6468 | 0.50645 | 0.0022005

## DFT Pore Size Cumulative Area G
Flex 6.01 | Flex Version 6.01 | Page 1
3Flex Serial # 1131 Unit 1 Port 2
Sample: | Na-W-10-R
Operator: | ML
Submitter:
File: | C:\Users\Public\Documents\Micromeritics\Flex\data\Valtchev\Ana\TFN2-014.SMP
Started: | 15/06/2023 09:10:06 | Analysis adsorptive: | N2
Completed: | 16/06/2023 08:42:46 | Analysis bath temp.: | 77,355 K
Report time: | 16/06/2023 10:31:29 | Thermal correction: | No
Sample mass: | 0,0901 g | Ambient free space: | 13,7202 cm³ Measured
Analysis free space: | 27,9170 cm³ | Equilibration interval: | 5 to 20 s
Low pressure dose: | 12,0000 cm³/g STP | Sample density: | 1,000 g/cm³
Automatic degas: | No
Comments: masse humide: 0.1214 g perte a 300 C: 25.80 % repertoire: Valtchev ; sous repertoire: Ana
Cumulative Surface Area vs. Pore Width
TFN2-014 : Na-W-10-R
Pore Width (Å) | Cumulative Surface Area (m²/g)
5.2189 | 4.4017
5.5764 | 20.8978
5.9338 | 58.4086
6.2913 | 125.0375
6.6488 | 226.078
7.0062 | 362.1573
7.3637 | 527.718
7.7211 | 710.9733
8.0786 | 896.8304
8.4361 | 1071.7473
8.7935 | 1226.89
9.151 | 1357.7856
9.5084 | 1462.6008
9.8659 | 1541.3023
10.2234 | 1596.0297
10.5808 | 1631.074
10.9383 | 1651.6837
11.2957 | 1662.2297
11.6532 | 1666.0742
12.0107 | 1666.5032
12.3681 | 1666.5032
12.7256 | 1666.5032
13.083 | 1666.5032
13.4405 | 1666.5032
13.798 | 1666.5032
14.1554 | 1666.5032
14.5129 | 1666.5032
14.8703 | 1666.5032
15.2278 | 1666.5032
15.5853 | 1666.5032
15.9427 | 1666.5032
16.3002 | 1666.5032
16.6576 | 1666.5032
17.0151 | 1666.5032
17.3726 | 1666.5032
17.73 | 1666.5032
18.0875 | 1666.5032
18.4449 | 1666.5032
18.8024 | 1666.5032
19.1599 | 1666.5032
19.5173 | 1666.5032
19.8748 | 1666.5032
20.2322 | 1666.5032
20.5897 | 1666.5032
20.9472 | 1666.5032
21.3046 | 1666.5032
21.6621 | 1666.5032
22.377 | 1666.5032
23.0919 | 1666.5032
23.8068 | 1666.5032
24.5218 | 1666.5032
25.2367 | 1666.5032
25.9516 | 1666.5032
26.6665 | 1666.5032
27.3814 | 1666.5032
28.0964 | 1666.5032
28.8113 | 1666.5032
29.5262 | 1666.5032
30.2411 | 1666.5032
30.956 | 1666.5032
31.671 | 1666.5032
32.3859 | 1666.5032
33.1008 | 1666.5032
33.8157 | 1666.5032
34.5306 | 1666.5032
35.2456 | 1666.5032
35.9605 | 1666.5032
36.6754 | 1666.5032
37.3903 | 1666.5032
38.1052 | 1666.5032
38.8202 | 1666.5032
39.5351 | 1666.5032
40.25 | 1666.5032
40.9649 | 1666.5032
41.6798 | 1666.5032
42.3948 | 1666.5032
43.1097 | 1666.5032
43.8246 | 1666.5032
44.5395 | 1666.5032
45.2544 | 1666.5032
45.9694 | 1666.5032
46.6843 | 1666.5032
47.3992 | 1666.5032
48.1141 | 1666.5032
48.829 | 1666.5032
49.544 | 1666.5032
50.2589 | 1666.5032
52.0462 | 1666.5032
54.9059 | 1666.5032
57.7655 | 1666.5032
60.9827 | 1666.5032
64.1998 | 1666.5032
67.417 | 1666.5032
70.9916 | 1666.5032
74.5662 | 1666.5032
78.4982 | 1666.5032
82.7877 | 1666.5032
87.0773 | 1666.5032
91.3668 | 1666.5997
96.3712 | 1666.7988
101.3757 | 1666.9045
106.38 | 1666.9936
112.0995 | 1667.1378
117.8188 | 1667.3102
123.8956 | 1667.397
130.3299 | 1667.4629
136.7642 | 1667.5289
143.9134 | 1667.5976
151.0626 | 1667.6785
158.9267 | 1667.7892
167.1483 | 1667.8623
175.7273 | 1667.9248
184.6638 | 1667.9862
193.9578 | 1668.0426
203.9667 | 1668.0963
214.333 | 1668.146
225.0568 | 1668.1744
236.4955 | 1668.1744
248.2917 | 1668.1744

## DFT Pore Size Incremental Area
Flex 6.01 | Flex Version 6.01 | Page 1
3Flex Serial # 1131 Unit 1 Port 2
Sample: | Na-W-10-R
Operator: | ML
Submitter:
File: | C:\Users\Public\Documents\Micromeritics\Flex\data\Valtchev\Ana\TFN2-014.SMP
Started: | 15/06/2023 09:10:06 | Analysis adsorptive: | N2
Completed: | 16/06/2023 08:42:46 | Analysis bath temp.: | 77,355 K
Report time: | 16/06/2023 10:31:29 | Thermal correction: | No
Sample mass: | 0,0901 g | Ambient free space: | 13,7202 cm³ Measured
Analysis free space: | 27,9170 cm³ | Equilibration interval: | 5 to 20 s
Low pressure dose: | 12,0000 cm³/g STP | Sample density: | 1,000 g/cm³
Automatic degas: | No
Comments: masse humide: 0.1214 g perte a 300 C: 25.80 % repertoire: Valtchev ; sous repertoire: Ana
Incremental Surface Area vs. Pore Width
TFN2-014 : Na-W-10-R
Pore Width (Å) | Incremental Surface Area (m²/g)
5.2189 | 4.4017
5.5764 | 16.4961
5.9338 | 37.5108
6.2913 | 66.6289
6.6488 | 101.0405
7.0062 | 136.0793
7.3637 | 165.5607
7.7211 | 183.2552
8.0786 | 185.8571
8.4361 | 174.9169
8.7935 | 155.1427
9.151 | 130.8955
9.5084 | 104.8152
9.8659 | 78.7015
10.2234 | 54.7274
10.5808 | 35.0443
10.9383 | 20.6097
11.2957 | 10.5459
11.6532 | 3.8445
12.0107 | 0.429
12.3681 | 0
12.7256 | 0
13.083 | 0
13.4405 | 0
13.798 | 0
14.1554 | 0
14.5129 | 0
14.8703 | 0
15.2278 | 0
15.5853 | 0
15.9427 | 0
16.3002 | 0
16.6576 | 0
17.0151 | 0
17.3726 | 0
17.73 | 0
18.0875 | 0
18.4449 | 0
18.8024 | 0
19.1599 | 0
19.5173 | 0
19.8748 | 0
20.2322 | 0
20.5897 | 0
20.9472 | 0
21.3046 | 0
21.6621 | 0
22.377 | 0
23.0919 | 0
23.8068 | 0
24.5218 | 0
25.2367 | 0
25.9516 | 0
26.6665 | 0
27.3814 | 0
28.0964 | 0
28.8113 | 0
29.5262 | 0
30.2411 | 0
30.956 | 0
31.671 | 0
32.3859 | 0
33.1008 | 0
33.8157 | 0
34.5306 | 0
35.2456 | 0
35.9605 | 0
36.6754 | 0
37.3903 | 0
38.1052 | 0
38.8202 | 0
39.5351 | 0
40.25 | 0
40.9649 | 0
41.6798 | 0
42.3948 | 0
43.1097 | 0
43.8246 | 0
44.5395 | 0
45.2544 | 0
45.9694 | 0
46.6843 | 0
47.3992 | 0
48.1141 | 0
48.829 | 0
49.544 | 0
50.2589 | 0
52.0462 | 0
54.9059 | 0
57.7655 | 0
60.9827 | 0
64.1998 | 0
67.417 | 0
70.9916 | 0
74.5662 | 0
78.4982 | 0
82.7877 | 0
87.0773 | 0
91.3668 | 0.096516
96.3712 | 0.1991
101.3757 | 0.1057
106.38 | 0.089048
112.0995 | 0.14423
117.8188 | 0.17238
123.8956 | 0.086781
130.3299 | 0.06591
136.7642 | 0.065997
143.9134 | 0.068752
151.0626 | 0.080853
158.9267 | 0.11072
167.1483 | 0.073079
175.7273 | 0.062519
184.6638 | 0.061446
193.9578 | 0.056339
203.9667 | 0.053705
214.333 | 0.04976
225.0568 | 0.028356
236.4955 | 0
248.2917 | 0

## DFT Pore Size dA-dlog(W) Area G
Flex 6.01 | Flex Version 6.01 | Page 1
3Flex Serial # 1131 Unit 1 Port 2
Sample: | Na-W-10-R
Operator: | ML
Submitter:
File: | C:\Users\Public\Documents\Micromeritics\Flex\data\Valtchev\Ana\TFN2-014.SMP
Started: | 15/06/2023 09:10:06 | Analysis adsorptive: | N2
Completed: | 16/06/2023 08:42:46 | Analysis bath temp.: | 77,355 K
Report time: | 16/06/2023 10:31:29 | Thermal correction: | No
Sample mass: | 0,0901 g | Ambient free space: | 13,7202 cm³ Measured
Analysis free space: | 27,9170 cm³ | Equilibration interval: | 5 to 20 s
Low pressure dose: | 12,0000 cm³/g STP | Sample density: | 1,000 g/cm³
Automatic degas: | No
Comments: masse humide: 0.1214 g perte a 300 C: 25.80 % repertoire: Valtchev ; sous repertoire: Ana
dA/dlog(W) Surface Area vs. Pore Width
TFN2-014 : Na-W-10-R
Pore Width (Å) | dA/dlog(W) Surface Area (m²/g)
5.2189 | 152.9876
5.5764 | 591.7321
5.9338 | 1432.0374
6.2913 | 2697.2592
6.6488 | 4323.1982
7.0062 | 6136.0185
7.3637 | 7846.9107
7.7211 | 9107.8379
8.0786 | 9665.3947
8.4361 | 9499.4704
8.7935 | 8782.9991
9.151 | 7711.8661
9.5084 | 6416.776
9.8659 | 4999.3994
10.2234 | 3602.5445
10.5808 | 2387.5883
10.9383 | 1451.6252
11.2957 | 767.0846
11.6532 | 288.4967
12.0107 | 33.1808
12.3681 | 0
12.7256 | 0
13.083 | 0
13.4405 | 0
13.798 | 0
14.1554 | 0
14.5129 | 0
14.8703 | 0
15.2278 | 0
15.5853 | 0
15.9427 | 0
16.3002 | 0
16.6576 | 0
17.0151 | 0
17.3726 | 0
17.73 | 0
18.0875 | 0
18.4449 | 0
18.8024 | 0
19.1599 | 0
19.5173 | 0
19.8748 | 0
20.2322 | 0
20.5897 | 0
20.9472 | 0
21.3046 | 0
21.6621 | 0
22.377 | 0
23.0919 | 0
23.8068 | 0
24.5218 | 0
25.2367 | 0
25.9516 | 0
26.6665 | 0
27.3814 | 0
28.0964 | 0
28.8113 | 0
29.5262 | 0
30.2411 | 0
30.956 | 0
31.671 | 0
32.3859 | 0
33.1008 | 0
33.8157 | 0
34.5306 | 0
35.2456 | 0
35.9605 | 0
36.6754 | 0
37.3903 | 0
38.1052 | 0
38.8202 | 0
39.5351 | 0
40.25 | 0
40.9649 | 0
41.6798 | 0
42.3948 | 0
43.1097 | 0
43.8246 | 0
44.5395 | 0
45.2544 | 0
45.9694 | 0
46.6843 | 0
47.3992 | 0
48.1141 | 0
48.829 | 0
49.544 | 0
50.2589 | 0
52.0462 | 0
54.9059 | 0
57.7655 | 0
60.9827 | 0
64.1998 | 0
67.417 | 0
70.9916 | 0
74.5662 | 0
78.4982 | 0
82.7877 | 0
87.0773 | 0
91.3668 | 4.3828
96.3712 | 8.8206
101.3757 | 4.9263
106.38 | 4.0783
112.0995 | 6.5036
117.8188 | 7.9342
123.8956 | 3.9599
130.3299 | 3.0715
136.7642 | 3.0655
143.9134 | 3.1841
151.0626 | 3.7523
158.9267 | 5.0389
167.1483 | 3.349
175.7273 | 2.8891
184.6638 | 2.8668
193.9578 | 2.6097
203.9667 | 2.4759
214.333 | 2.3289
225.0568 | 1.3271
236.4955 | 0
248.2917 | 0

## DFT Pore Size Cumulative Volume
Flex 6.01 | Flex Version 6.01 | Page 1
3Flex Serial # 1131 Unit 1 Port 2
Sample: | Na-W-10-R
Operator: | ML
Submitter:
File: | C:\Users\Public\Documents\Micromeritics\Flex\data\Valtchev\Ana\TFN2-014.SMP
Started: | 15/06/2023 09:10:06 | Analysis adsorptive: | N2
Completed: | 16/06/2023 08:42:46 | Analysis bath temp.: | 77,355 K
Report time: | 16/06/2023 10:31:29 | Thermal correction: | No
Sample mass: | 0,0901 g | Ambient free space: | 13,7202 cm³ Measured
Analysis free space: | 27,9170 cm³ | Equilibration interval: | 5 to 20 s
Low pressure dose: | 12,0000 cm³/g STP | Sample density: | 1,000 g/cm³
Automatic degas: | No
Comments: masse humide: 0.1214 g perte a 300 C: 25.80 % repertoire: Valtchev ; sous repertoire: Ana
Cumulative Pore Volume vs. Pore Width
TFN2-014 : Na-W-10-R
Pore Width (Å) | Cumulative Pore Volume (cm³/g)
5.2189 | 0.00057431
5.5764 | 0.002874
5.9338 | 0.0084386
6.2913 | 0.018918
6.6488 | 0.035713
7.0062 | 0.059548
7.3637 | 0.090026
7.7211 | 0.1254
8.0786 | 0.16294
8.4361 | 0.19983
8.7935 | 0.23393
9.151 | 0.26388
9.5084 | 0.28879
9.8659 | 0.30821
10.2234 | 0.32219
10.5808 | 0.33146
10.9383 | 0.3371
11.2957 | 0.34008
11.6532 | 0.3412
12.0107 | 0.34133
12.3681 | 0.34133
12.7256 | 0.34133
13.083 | 0.34133
13.4405 | 0.34133
13.798 | 0.34133
14.1554 | 0.34133
14.5129 | 0.34133
14.8703 | 0.34133
15.2278 | 0.34133
15.5853 | 0.34133
15.9427 | 0.34133
16.3002 | 0.34133
16.6576 | 0.34133
17.0151 | 0.34133
17.3726 | 0.34133
17.73 | 0.34133
18.0875 | 0.34133
18.4449 | 0.34133
18.8024 | 0.34133
19.1599 | 0.34133
19.5173 | 0.34133
19.8748 | 0.34133
20.2322 | 0.34133
20.5897 | 0.34133
20.9472 | 0.34133
21.3046 | 0.34133
21.6621 | 0.34133
22.377 | 0.34133
23.0919 | 0.34133
23.8068 | 0.34133
24.5218 | 0.34133
25.2367 | 0.34133
25.9516 | 0.34133
26.6665 | 0.34133
27.3814 | 0.34133
28.0964 | 0.34133
28.8113 | 0.34133
29.5262 | 0.34133
30.2411 | 0.34133
30.956 | 0.34133
31.671 | 0.34133
32.3859 | 0.34133
33.1008 | 0.34133
33.8157 | 0.34133
34.5306 | 0.34133
35.2456 | 0.34133
35.9605 | 0.34133
36.6754 | 0.34133
37.3903 | 0.34133
38.1052 | 0.34133
38.8202 | 0.34133
39.5351 | 0.34133
40.25 | 0.34133
40.9649 | 0.34133
41.6798 | 0.34133
42.3948 | 0.34133
43.1097 | 0.34133
43.8246 | 0.34133
44.5395 | 0.34133
45.2544 | 0.34133
45.9694 | 0.34133
46.6843 | 0.34133
47.3992 | 0.34133
48.1141 | 0.34133
48.829 | 0.34133
49.544 | 0.34133
50.2589 | 0.34133
52.0462 | 0.34133
54.9059 | 0.34133
57.7655 | 0.34133
60.9827 | 0.34133
64.1998 | 0.34133
67.417 | 0.34133
70.9916 | 0.34133
74.5662 | 0.34133
78.4982 | 0.34133
82.7877 | 0.34133
87.0773 | 0.34133
91.3668 | 0.34155
96.3712 | 0.34203
101.3757 | 0.34229
106.38 | 0.34253
112.0995 | 0.34294
117.8188 | 0.34344
123.8956 | 0.34371
130.3299 | 0.34393
136.7642 | 0.34415
143.9134 | 0.3444
151.0626 | 0.3447
158.9267 | 0.34514
167.1483 | 0.34545
175.7273 | 0.34572
184.6638 | 0.34601
193.9578 | 0.34628
203.9667 | 0.34656
214.333 | 0.34682
225.0568 | 0.34698
236.4955 | 0.34698
248.2917 | 0.34698

## DFT Pore Size Incremental Volum
Flex 6.01 | Flex Version 6.01 | Page 1
3Flex Serial # 1131 Unit 1 Port 2
Sample: | Na-W-10-R
Operator: | ML
Submitter:
File: | C:\Users\Public\Documents\Micromeritics\Flex\data\Valtchev\Ana\TFN2-014.SMP
Started: | 15/06/2023 09:10:06 | Analysis adsorptive: | N2
Completed: | 16/06/2023 08:42:46 | Analysis bath temp.: | 77,355 K
Report time: | 16/06/2023 10:31:29 | Thermal correction: | No
Sample mass: | 0,0901 g | Ambient free space: | 13,7202 cm³ Measured
Analysis free space: | 27,9170 cm³ | Equilibration interval: | 5 to 20 s
Low pressure dose: | 12,0000 cm³/g STP | Sample density: | 1,000 g/cm³
Automatic degas: | No
Comments: masse humide: 0.1214 g perte a 300 C: 25.80 % repertoire: Valtchev ; sous repertoire: Ana
Incremental Pore Volume vs. Pore Width
TFN2-014 : Na-W-10-R
Pore Width (Å) | Incremental Pore Volume (cm³/g)
5.2189 | 0.00057431
5.5764 | 0.0022997
5.9338 | 0.0055646
6.2913 | 0.01048
6.6488 | 0.016795
7.0062 | 0.023835
7.3637 | 0.030478
7.7211 | 0.035373
8.0786 | 0.037537
8.4361 | 0.03689
8.7935 | 0.034106
9.151 | 0.029946
9.5084 | 0.024916
9.8659 | 0.019412
10.2234 | 0.013987
10.5808 | 0.0092699
10.9383 | 0.0056359
11.2957 | 0.0029781
11.6532 | 0.00112
12.0107 | 0.00012882
12.3681 | 0
12.7256 | 0
13.083 | 0
13.4405 | 0
13.798 | 0
14.1554 | 0
14.5129 | 0
14.8703 | 0
15.2278 | 0
15.5853 | 0
15.9427 | 0
16.3002 | 0
16.6576 | 0
17.0151 | 0
17.3726 | 0
17.73 | 0
18.0875 | 0
18.4449 | 0
18.8024 | 0
19.1599 | 0
19.5173 | 0
19.8748 | 0
20.2322 | 0
20.5897 | 0
20.9472 | 0
21.3046 | 0
21.6621 | 0
22.377 | 0
23.0919 | 0
23.8068 | 0
24.5218 | 0
25.2367 | 0
25.9516 | 0
26.6665 | 0
27.3814 | 0
28.0964 | 0
28.8113 | 0
29.5262 | 0
30.2411 | 0
30.956 | 0
31.671 | 0
32.3859 | 0
33.1008 | 0
33.8157 | 0
34.5306 | 0
35.2456 | 0
35.9605 | 0
36.6754 | 0
37.3903 | 0
38.1052 | 0
38.8202 | 0
39.5351 | 0
40.25 | 0
40.9649 | 0
41.6798 | 0
42.3948 | 0
43.1097 | 0
43.8246 | 0
44.5395 | 0
45.2544 | 0
45.9694 | 0
46.6843 | 0
47.3992 | 0
48.1141 | 0
48.829 | 0
49.544 | 0
50.2589 | 0
52.0462 | 0
54.9059 | 0
57.7655 | 0
60.9827 | 0
64.1998 | 0
67.417 | 0
70.9916 | 0
74.5662 | 0
78.4982 | 0
82.7877 | 0
87.0773 | 0
91.3668 | 0.00022046
96.3712 | 0.0004797
101.3757 | 0.00026789
106.38 | 0.00023682
112.0995 | 0.00040421
117.8188 | 0.00050774
123.8956 | 0.0002688
130.3299 | 0.00021475
136.7642 | 0.00022565
143.9134 | 0.00024736
151.0626 | 0.00030535
158.9267 | 0.0004399
167.1483 | 0.00030538
175.7273 | 0.00027466
184.6638 | 0.00028367
193.9578 | 0.00027318
203.9667 | 0.00027385
214.333 | 0.00026663
225.0568 | 0.00015954
236.4955 | 0
248.2917 | 0

## DFT Pore Size dV-dlog(W) Volume
Flex 6.01 | Flex Version 6.01 | Page 1
3Flex Serial # 1131 Unit 1 Port 2
Sample: | Na-W-10-R
Operator: | ML
Submitter:
File: | C:\Users\Public\Documents\Micromeritics\Flex\data\Valtchev\Ana\TFN2-014.SMP
Started: | 15/06/2023 09:10:06 | Analysis adsorptive: | N2
Completed: | 16/06/2023 08:42:46 | Analysis bath temp.: | 77,355 K
Report time: | 16/06/2023 10:31:29 | Thermal correction: | No
Sample mass: | 0,0901 g | Ambient free space: | 13,7202 cm³ Measured
Analysis free space: | 27,9170 cm³ | Equilibration interval: | 5 to 20 s
Low pressure dose: | 12,0000 cm³/g STP | Sample density: | 1,000 g/cm³
Automatic degas: | No
Comments: masse humide: 0.1214 g perte a 300 C: 25.80 % repertoire: Valtchev ; sous repertoire: Ana
dV/dlog(W) Pore Volume vs. Pore Width
TFN2-014 : Na-W-10-R
Pore Width (Å) | dV/dlog(W) Pore Volume (cm³/g)
5.2189 | 0.019961
5.5764 | 0.082493
5.9338 | 0.21244
6.2913 | 0.42423
6.6488 | 0.7186
7.0062 | 1.0748
7.3637 | 1.4446
7.7211 | 1.7581
8.0786 | 1.9521
8.4361 | 2.0035
8.7935 | 1.9308
9.151 | 1.7643
9.5084 | 1.5253
9.8659 | 1.2331
10.2234 | 0.92075
10.5808 | 0.63157
10.9383 | 0.39696
11.2957 | 0.21662
11.6532 | 0.084048
12.0107 | 0.0099631
12.3681 | 0
12.7256 | 0
13.083 | 0
13.4405 | 0
13.798 | 0
14.1554 | 0
14.5129 | 0
14.8703 | 0
15.2278 | 0
15.5853 | 0
15.9427 | 0
16.3002 | 0
16.6576 | 0
17.0151 | 0
17.3726 | 0
17.73 | 0
18.0875 | 0
18.4449 | 0
18.8024 | 0
19.1599 | 0
19.5173 | 0
19.8748 | 0
20.2322 | 0
20.5897 | 0
20.9472 | 0
21.3046 | 0
21.6621 | 0
22.377 | 0
23.0919 | 0
23.8068 | 0
24.5218 | 0
25.2367 | 0
25.9516 | 0
26.6665 | 0
27.3814 | 0
28.0964 | 0
28.8113 | 0
29.5262 | 0
30.2411 | 0
30.956 | 0
31.671 | 0
32.3859 | 0
33.1008 | 0
33.8157 | 0
34.5306 | 0
35.2456 | 0
35.9605 | 0
36.6754 | 0
37.3903 | 0
38.1052 | 0
38.8202 | 0
39.5351 | 0
40.25 | 0
40.9649 | 0
41.6798 | 0
42.3948 | 0
43.1097 | 0
43.8246 | 0
44.5395 | 0
45.2544 | 0
45.9694 | 0
46.6843 | 0
47.3992 | 0
48.1141 | 0
48.829 | 0
49.544 | 0
50.2589 | 0
52.0462 | 0
54.9059 | 0
57.7655 | 0
60.9827 | 0
64.1998 | 0
67.417 | 0
70.9916 | 0
74.5662 | 0
78.4982 | 0
82.7877 | 0
87.0773 | 0
91.3668 | 0.010011
96.3712 | 0.021251
101.3757 | 0.012485
106.38 | 0.010846
112.0995 | 0.018226
117.8188 | 0.02337
123.8956 | 0.012266
130.3299 | 0.010008
136.7642 | 0.010481
143.9134 | 0.011456
151.0626 | 0.014171
158.9267 | 0.020021
167.1483 | 0.013994
175.7273 | 0.012692
184.6638 | 0.013235
193.9578 | 0.012654
203.9667 | 0.012625
214.333 | 0.012479
225.0568 | 0.0074668
236.4955 | 0
248.2917 | 0

## DFT Pore Size Log Goodness of F
Flex 6.01 | Flex Version 6.01 | Page 1
3Flex Serial # 1131 Unit 1 Port 2
Sample: | Na-W-10-R
Operator: | ML
Submitter:
File: | C:\Users\Public\Documents\Micromeritics\Flex\data\Valtchev\Ana\TFN2-014.SMP
Started: | 15/06/2023 09:10:06 | Analysis adsorptive: | N2
Completed: | 16/06/2023 08:42:46 | Analysis bath temp.: | 77,355 K
Report time: | 16/06/2023 10:31:29 | Thermal correction: | No
Sample mass: | 0,0901 g | Ambient free space: | 13,7202 cm³ Measured
Analysis free space: | 27,9170 cm³ | Equilibration interval: | 5 to 20 s
Low pressure dose: | 12,0000 cm³/g STP | Sample density: | 1,000 g/cm³
Automatic degas: | No
Comments: masse humide: 0.1214 g perte a 300 C: 25.80 % repertoire: Valtchev ; sous repertoire: Ana
Goodness of Fit
Standard Deviation of Fit: 1,64450 cm³/g STP
TFN2-014 : Na-W-10-R : Adsorption |  | TFN2-014 : Na-W-10-R : model fit
Relative Pressure (p/p°) | Quantity Adsorbed (cm³/g STP) | Relative Pressure (p/p°) | Quantity Adsorbed (cm³/g STP)
1.49e-07 | 11.7408 | 1.5849e-07 | 16.8023
3.5017e-07 | 23.4916 | 1.9953e-07 | 19.4688
5.5412e-07 | 35.2975 | 2.5119e-07 | 22.3247
7.4104e-07 | 47.1424 | 3.1623e-07 | 25.7532
1.0277e-06 | 59.0272 | 3.9811e-07 | 29.9341
1.4449e-06 | 70.8775 | 5.0119e-07 | 34.1335
2.1269e-06 | 82.8034 | 6.3096e-07 | 40.6481
3.0411e-06 | 94.7234 | 7.9433e-07 | 46.6127
4.466e-06 | 106.4471 | 1e-06 | 52.5105
6.6654e-06 | 118.1735 | 1.2589e-06 | 62.6186
1.0016e-05 | 129.882 | 1.5849e-06 | 67.9182
1.5411e-05 | 141.6207 | 1.9953e-06 | 79.7958
2.7002e-05 | 153.3343 | 2.5119e-06 | 85.4914
5.8177e-05 | 165.0369 | 3.1623e-06 | 97.1297
0.00014089 | 176.6527 | 3.9811e-06 | 103.1114
0.0003921 | 188.0951 | 5.0119e-06 | 112.4576
0.0016723 | 198.6096 | 6.3096e-06 | 119.0792
0.0070088 | 205.6274 | 7.9433e-06 | 123.6958
0.01641 | 209.2886 | 1e-05 | 132.442
0.033962 | 212.2947 | 1.2589e-05 | 136.7018
0.04841 | 213.7461 | 1.5849e-05 | 143.5881
0.068422 | 215.1535 | 1.9953e-05 | 147.5151
0.090242 | 216.2829 | 2.5119e-05 | 152.8152
0.11033 | 217.115 | 3.1623e-05 | 156.3104
0.13015 | 217.8003 | 3.9811e-05 | 160.4144
0.14993 | 218.3931 | 5.0119e-05 | 163.5135
0.16983 | 218.9188 | 6.3096e-05 | 166.7043
0.18964 | 219.392 | 7.9433e-05 | 169.4129
0.1998 | 219.6207 | 0.0001 | 171.9839
0.24949 | 220.5923 | 0.00012589 | 174.3225
0.29968 | 221.4223 | 0.00015849 | 176.5281
0.34988 | 222.1558 | 0.00019953 | 178.6053
0.39954 | 222.8141 | 0.00025119 | 180.6011
0.44971 | 223.4321 | 0.00031623 | 182.5615
0.4996 | 224.0143 | 0.00039811 | 184.6452
0.54969 | 224.5809 | 0.00050119 | 186.7447
0.59979 | 225.1712 | 0.00063096 | 188.65
0.64957 | 225.7805 | 0.00079433 | 190.4361
0.70069 | 226.4399 | 0.001 | 192.1396
0.72021 | 226.7044 | 0.0012589 | 193.7798
0.74021 | 226.9838 | 0.0015849 | 195.3616
0.76014 | 227.3042 | 0.0019953 | 196.8897
0.78012 | 227.6124 | 0.0025119 | 198.3693
0.80006 | 227.9431 | 0.0031623 | 199.805
0.8203 | 228.2826 | 0.0039811 | 201.2006
0.8406 | 228.6729 | 0.0050119 | 202.5588
0.8593 | 229.1162 | 0.0063096 | 203.8821
0.87942 | 229.6337 | 0.0079433 | 205.1725
0.89933 | 230.2111 | 0.01 | 206.432
0.90958 | 230.5102 | 0.012356 | 207.5635
0.92016 | 230.8564 | 0.015186 | 208.6446
0.93023 | 231.2687 | 0.018486 | 209.6554
0.94032 | 231.7218 | 0.022295 | 210.6021
0.95045 | 232.1991 | 0.026653 | 211.4896
0.9605 | 232.7443 | 0.031598 | 212.3232
0.96406 | 232.9716 | 0.037162 | 213.1066
0.96845 | 233.2474 | 0.043374 | 213.8439
0.97258 | 233.5114 | 0.050259 | 214.5382
0.97602 | 233.7718 | 0.057835 | 215.1923
0.98016 | 234.0834 | 0.066116 | 215.8091
|  | 0.075109 | 216.3911
|  | 0.084816 | 216.9404
|  | 0.095232 | 217.4592
|  | 0.10635 | 217.9498
|  | 0.11815 | 218.4144
|  | 0.13061 | 218.855
|  | 0.14371 | 219.2733
|  | 0.15741 | 219.6701
|  | 0.17169 | 220.0466
|  | 0.18649 | 220.4036
|  | 0.20179 | 220.7427
|  | 0.21754 | 221.0647
|  | 0.23369 | 221.3706
|  | 0.2502 | 221.6614
|  | 0.26701 | 221.9378
|  | 0.28409 | 222.2008
|  | 0.30138 | 222.451
|  | 0.31884 | 222.6891
|  | 0.33642 | 222.9158
|  | 0.35407 | 223.1318
|  | 0.37176 | 223.3376
|  | 0.38944 | 223.5339
|  | 0.40707 | 223.7211
|  | 0.42461 | 223.8998
|  | 0.44203 | 224.0705
|  | 0.45931 | 224.2335
|  | 0.47639 | 224.3895
|  | 0.49327 | 224.5387
|  | 0.50991 | 224.6815
|  | 0.52629 | 224.8183
|  | 0.54239 | 224.9494
|  | 0.5582 | 225.0749
|  | 0.57369 | 225.1952
|  | 0.58885 | 225.3105
|  | 0.60368 | 225.4209
|  | 0.61815 | 225.5269
|  | 0.63227 | 225.6285
|  | 0.64603 | 225.726
|  | 0.65942 | 225.8197
|  | 0.67244 | 225.9097
|  | 0.68508 | 225.9963
|  | 0.69736 | 226.0796
|  | 0.70926 | 226.2403
|  | 0.72079 | 226.4969
|  | 0.73195 | 226.5692
|  | 0.74276 | 226.741
|  | 0.7532 | 226.8996
|  | 0.76329 | 227.1238
|  | 0.77303 | 227.3898
|  | 0.78243 | 227.4457
|  | 0.7915 | 227.61
|  | 0.80023 | 227.751
|  | 0.80865 | 227.8956
|  | 0.81675 | 228.0489
|  | 0.82455 | 228.227
|  | 0.83205 | 228.4651
|  | 0.83927 | 228.5033
|  | 0.8462 | 228.6783
|  | 0.85286 | 228.8389
|  | 0.85926 | 229.0034
|  | 0.8654 | 229.1627
|  | 0.87129 | 229.3219
|  | 0.87695 | 229.4773
|  | 0.88237 | 229.58
|  | 0.88757 | 229.6034
|  | 0.89255 | 229.6256
|  | 0.89733 | 229.6468

## DFT Pore Size Goodness of Fit G
Flex 6.01 | Flex Version 6.01 | Page 1
3Flex Serial # 1131 Unit 1 Port 2
Sample: | Na-W-10-R
Operator: | ML
Submitter:
File: | C:\Users\Public\Documents\Micromeritics\Flex\data\Valtchev\Ana\TFN2-014.SMP
Started: | 15/06/2023 09:10:06 | Analysis adsorptive: | N2
Completed: | 16/06/2023 08:42:46 | Analysis bath temp.: | 77,355 K
Report time: | 16/06/2023 10:31:29 | Thermal correction: | No
Sample mass: | 0,0901 g | Ambient free space: | 13,7202 cm³ Measured
Analysis free space: | 27,9170 cm³ | Equilibration interval: | 5 to 20 s
Low pressure dose: | 12,0000 cm³/g STP | Sample density: | 1,000 g/cm³
Automatic degas: | No
Comments: masse humide: 0.1214 g perte a 300 C: 25.80 % repertoire: Valtchev ; sous repertoire: Ana
Goodness of Fit
Standard Deviation of Fit: 1,64450 cm³/g STP
TFN2-014 : Na-W-10-R : Adsorption |  | TFN2-014 : Na-W-10-R : model fit
Relative Pressure (p/p°) | Quantity Adsorbed (cm³/g STP) | Relative Pressure (p/p°) | Quantity Adsorbed (cm³/g STP)
1.49e-07 | 11.7408 | 1.5849e-07 | 16.8023
3.5017e-07 | 23.4916 | 1.9953e-07 | 19.4688
5.5412e-07 | 35.2975 | 2.5119e-07 | 22.3247
7.4104e-07 | 47.1424 | 3.1623e-07 | 25.7532
1.0277e-06 | 59.0272 | 3.9811e-07 | 29.9341
1.4449e-06 | 70.8775 | 5.0119e-07 | 34.1335
2.1269e-06 | 82.8034 | 6.3096e-07 | 40.6481
3.0411e-06 | 94.7234 | 7.9433e-07 | 46.6127
4.466e-06 | 106.4471 | 1e-06 | 52.5105
6.6654e-06 | 118.1735 | 1.2589e-06 | 62.6186
1.0016e-05 | 129.882 | 1.5849e-06 | 67.9182
1.5411e-05 | 141.6207 | 1.9953e-06 | 79.7958
2.7002e-05 | 153.3343 | 2.5119e-06 | 85.4914
5.8177e-05 | 165.0369 | 3.1623e-06 | 97.1297
0.00014089 | 176.6527 | 3.9811e-06 | 103.1114
0.0003921 | 188.0951 | 5.0119e-06 | 112.4576
0.0016723 | 198.6096 | 6.3096e-06 | 119.0792
0.0070088 | 205.6274 | 7.9433e-06 | 123.6958
0.01641 | 209.2886 | 1e-05 | 132.442
0.033962 | 212.2947 | 1.2589e-05 | 136.7018
0.04841 | 213.7461 | 1.5849e-05 | 143.5881
0.068422 | 215.1535 | 1.9953e-05 | 147.5151
0.090242 | 216.2829 | 2.5119e-05 | 152.8152
0.11033 | 217.115 | 3.1623e-05 | 156.3104
0.13015 | 217.8003 | 3.9811e-05 | 160.4144
0.14993 | 218.3931 | 5.0119e-05 | 163.5135
0.16983 | 218.9188 | 6.3096e-05 | 166.7043
0.18964 | 219.392 | 7.9433e-05 | 169.4129
0.1998 | 219.6207 | 0.0001 | 171.9839
0.24949 | 220.5923 | 0.00012589 | 174.3225
0.29968 | 221.4223 | 0.00015849 | 176.5281
0.34988 | 222.1558 | 0.00019953 | 178.6053
0.39954 | 222.8141 | 0.00025119 | 180.6011
0.44971 | 223.4321 | 0.00031623 | 182.5615
0.4996 | 224.0143 | 0.00039811 | 184.6452
0.54969 | 224.5809 | 0.00050119 | 186.7447
0.59979 | 225.1712 | 0.00063096 | 188.65
0.64957 | 225.7805 | 0.00079433 | 190.4361
0.70069 | 226.4399 | 0.001 | 192.1396
0.72021 | 226.7044 | 0.0012589 | 193.7798
0.74021 | 226.9838 | 0.0015849 | 195.3616
0.76014 | 227.3042 | 0.0019953 | 196.8897
0.78012 | 227.6124 | 0.0025119 | 198.3693
0.80006 | 227.9431 | 0.0031623 | 199.805
0.8203 | 228.2826 | 0.0039811 | 201.2006
0.8406 | 228.6729 | 0.0050119 | 202.5588
0.8593 | 229.1162 | 0.0063096 | 203.8821
0.87942 | 229.6337 | 0.0079433 | 205.1725
0.89933 | 230.2111 | 0.01 | 206.432
0.90958 | 230.5102 | 0.012356 | 207.5635
0.92016 | 230.8564 | 0.015186 | 208.6446
0.93023 | 231.2687 | 0.018486 | 209.6554
0.94032 | 231.7218 | 0.022295 | 210.6021
0.95045 | 232.1991 | 0.026653 | 211.4896
0.9605 | 232.7443 | 0.031598 | 212.3232
0.96406 | 232.9716 | 0.037162 | 213.1066
0.96845 | 233.2474 | 0.043374 | 213.8439
0.97258 | 233.5114 | 0.050259 | 214.5382
0.97602 | 233.7718 | 0.057835 | 215.1923
0.98016 | 234.0834 | 0.066116 | 215.8091
|  | 0.075109 | 216.3911
|  | 0.084816 | 216.9404
|  | 0.095232 | 217.4592
|  | 0.10635 | 217.9498
|  | 0.11815 | 218.4144
|  | 0.13061 | 218.855
|  | 0.14371 | 219.2733
|  | 0.15741 | 219.6701
|  | 0.17169 | 220.0466
|  | 0.18649 | 220.4036
|  | 0.20179 | 220.7427
|  | 0.21754 | 221.0647
|  | 0.23369 | 221.3706
|  | 0.2502 | 221.6614
|  | 0.26701 | 221.9378
|  | 0.28409 | 222.2008
|  | 0.30138 | 222.451
|  | 0.31884 | 222.6891
|  | 0.33642 | 222.9158
|  | 0.35407 | 223.1318
|  | 0.37176 | 223.3376
|  | 0.38944 | 223.5339
|  | 0.40707 | 223.7211
|  | 0.42461 | 223.8998
|  | 0.44203 | 224.0705
|  | 0.45931 | 224.2335
|  | 0.47639 | 224.3895
|  | 0.49327 | 224.5387
|  | 0.50991 | 224.6815
|  | 0.52629 | 224.8183
|  | 0.54239 | 224.9494
|  | 0.5582 | 225.0749
|  | 0.57369 | 225.1952
|  | 0.58885 | 225.3105
|  | 0.60368 | 225.4209
|  | 0.61815 | 225.5269
|  | 0.63227 | 225.6285
|  | 0.64603 | 225.726
|  | 0.65942 | 225.8197
|  | 0.67244 | 225.9097
|  | 0.68508 | 225.9963
|  | 0.69736 | 226.0796
|  | 0.70926 | 226.2403
|  | 0.72079 | 226.4969
|  | 0.73195 | 226.5692
|  | 0.74276 | 226.741
|  | 0.7532 | 226.8996
|  | 0.76329 | 227.1238
|  | 0.77303 | 227.3898
|  | 0.78243 | 227.4457
|  | 0.7915 | 227.61
|  | 0.80023 | 227.751
|  | 0.80865 | 227.8956
|  | 0.81675 | 228.0489
|  | 0.82455 | 228.227
|  | 0.83205 | 228.4651
|  | 0.83927 | 228.5033
|  | 0.8462 | 228.6783
|  | 0.85286 | 228.8389
|  | 0.85926 | 229.0034
|  | 0.8654 | 229.1627
|  | 0.87129 | 229.3219
|  | 0.87695 | 229.4773
|  | 0.88237 | 229.58
|  | 0.88757 | 229.6034
|  | 0.89255 | 229.6256
|  | 0.89733 | 229.6468

## Options
Flex 6.01 | Flex Version 6.01 | Page 1
3Flex Serial # 1131 Unit 1 Port 2
Sample: | Na-W-10-R
Operator: | ML
Submitter:
File: | C:\Users\Public\Documents\Micromeritics\Flex\data\Valtchev\Ana\TFN2-014.SMP
Started: | 15/06/2023 09:10:06 | Analysis adsorptive: | N2
Completed: | 16/06/2023 08:42:46 | Analysis bath temp.: | 77,355 K
Report time: | 16/06/2023 10:31:29 | Thermal correction: | No
Sample mass: | 0,0901 g | Ambient free space: | 13,7202 cm³ Measured
Analysis free space: | 27,9170 cm³ | Equilibration interval: | 5 to 20 s
Low pressure dose: | 12,0000 cm³/g STP | Sample density: | 1,000 g/cm³
Automatic degas: | No
Comments: masse humide: 0.1214 g perte a 300 C: 25.80 % repertoire: Valtchev ; sous repertoire: Ana
Sample: | Na-W-10-R
Operator: | ML
Submitter:
Mass type: | Entered
Sample mass: | 0,0901 g
Density: | 1,000 g/cm³
Type of data: | Automatically collected
Instrument type: | 3500
Original instrument type: | 3500
Comments: | masse humide: 0.1214 g perte a 300 C: 25.80 % repertoire: Valtchev ; sous repertoire: Ana
Sample tube: | Sample Tube B
Ambient free space: | 1,0000 cm³
Analysis free space: | 1,0000 cm³
Use isothermal jacket: | Yes
Use filler rod: | Yes
Vacuum seal type: | Check Seal
Degas conditions: | Degas Conditions
Smart VacPrep evacuation
Backfill sample tube: | Automatic
Evacuation rate: | 1,0 mmHg/s
Unrest. evacuation from: | 1,0 mmHg
Vacuum level: | 1,000000e-01 mmHg
Evacuation time: | 180 min
Temperature ramp rate: | 1,0 °C/min
Target temperature: | 90 °C
Hold pressure: | 100 mmHg
Heating Phase
Sample prep: Stage | Temperature (°C) | Ramp Rate (°C/min) | Time (min)
1 | 300 | 1,5 | 480
Analysis conditions: | Silica Alumina, nitrogen @77.35 K
Absolute pressure dosing: | No
Set external trigger: | No
Pressure Table
Starting Pressure (p/p°) | Pressure Increment (p/p°) | Dose Amount (cm³/g STP) | Equilibration Interval (s) | Ending Pressure (p/p°)
0,000000000 |  | 12,0000 | 20 | 0,010000000
0,010000000 | 0,020000000 |  | 5 | 0,200000000
0,200000000 | 0,050000000 |  | 5 | 0,700000000
0,700000000 | 0,020000000 |  | 5 | 0,900000000
0,900000000 | 0,010000000 |  | 5 | 0,960000000
0,960000000 | 0,004000000 |  | 5 | 0,980000000
0,980000000 | 0,004000000 |  | 5 | 0,960000000
0,960000000 | 0,010000000 |  | 5 | 0,900000000
0,900000000 | 0,040000000 |  | 5 | 0,700000000
0,700000000 | 0,050000000 |  | 5 | 0,100000000
Preparation
Backfill gas: | Nitrogen
Evacuation rate: | 5,0 mmHg/s
Unrestricted evacuation from: | 5,0 mmHg
Vacuum level: | 5,0e-02 mmHg
Evacuation time: | 0,10 h
Evacuate and hold: | No
Degas in situ: | Yes
Target temperature: | 30 °C
Temperature ramp rate: | 1,0 °C/min
Hold pressure: | 1 mmHg
Sample prep: Stage | Temperature (°C) | Ramp Rate (°C/min) | Time (min)
1 | 300 | 3,0 | 240
Leak test: | Yes
Leak test duration: | 60 s
Elevator operation: | Wait for operator
Free Space
Measured after analysis
Evacuation time: | 0,10 h
Estimated ambient free space: | 14,0000 cm³
Estimated analysis free space: | 29,0000 cm³
p° and Temperature
p° type: | Entered
p°: | 760,000 mmHg
Temperature type: | Calculated from p° or Psat
Dosing
Target tolerance: | 5.0% or 2,000 mmHg
Minimum equilibration delay at p/p° >= 0.995: | 600 s
Minimum equilibration delay: | 0,00 h
Maximum equilibration delay: | 999,00 h
Termination
Backfill at end of analysis: | Yes
Backfill gas: | Nitrogen
Adsorptive: | Nitrogen (N2)
Maximum manifold pressure: | 925,00 mmHg
Therm. tran. hard-sphere diameter: | 3,6810 Å
Molecular cross-sectional area: | 0,162 nm²
Adsorbate molecular weight: | 28,01
Mass flow constant: | 1,000
Relative thermal conductivity: | 1,00
Gas blend: | No
Adsorbed-phase free-space correction: | Yes
Fluid properties: | H:\FPI\fpiv6\nitrogen.fpi
Dosing method: | Normal
Sample Information
Sample Tube
Degas Conditions
Analysis Conditions
Adsorptive Properties

## Sample Log
Flex 6.01 | Flex Version 6.01 | Page 1
3Flex Serial # 1131 Unit 1 Port 2
Sample: | Na-W-10-R
Operator: | ML
Submitter:
File: | C:\Users\Public\Documents\Micromeritics\Flex\data\Valtchev\Ana\TFN2-014.SMP
Started: | 15/06/2023 09:10:06 | Analysis adsorptive: | N2
Completed: | 16/06/2023 08:42:46 | Analysis bath temp.: | 77,355 K
Report time: | 16/06/2023 10:31:29 | Thermal correction: | No
Sample mass: | 0,0901 g | Ambient free space: | 13,7202 cm³ Measured
Analysis free space: | 27,9170 cm³ | Equilibration interval: | 5 to 20 s
Low pressure dose: | 12,0000 cm³/g STP | Sample density: | 1,000 g/cm³
Automatic degas: | No
Comments: masse humide: 0.1214 g perte a 300 C: 25.80 % repertoire: Valtchev ; sous repertoire: Ana
Sample Log
Date | Time | Log Message
14/06/2023 | 15:21:16 | Degas operation started on Smart VacPrep 1 - S/N: 391, port 2.
14/06/2023 | 15:21:19 | Started evacuation at 1,00 mmHg/s to 0,1000 mmHg, hold for 180 minutes.
14/06/2023 | 19:18:34 | Started temperature ramp at 1.5 °C/min to 300 °C.
14/06/2023 | 21:37:16 | Started temperature hold at 300 °C for 480 minutes.
15/06/2023 | 05:38:29 | Started cool-down wait.
15/06/2023 | 06:30:07 | Started backfilling.
15/06/2023 | 06:30:14 | Degas operation completed.
15/06/2023 | 09:10:06 | Starting a sample analysis (Serial # 1131) for C:\Users\Public\Documents\Micromeritic...\TFN2-014.SMP on port 2.
15/06/2023 | 09:10:06 | System volume: 25.5716 cm³
15/06/2023 | 14:49:48 | Sample degas completed (sample port 2, temperature: 300,0 °C, elapsed: 19747 s).
15/06/2023 | 15:25:25 | A sample analysis for C:\Users\Public\Documents\Micromeritics\Flex\data\Valtchev\Ana\TFN2-014.SMP on port 2 was skipped.
15/06/2023 | 15:25:25 | Degas in situ is finished. Please remove the heating mantle and support. Properly position the isothermal jackets, dewar lid, and dewar. Unplug the heating mantle before proceeding. 6007- Warning: The shield is not in place.
15/06/2023 | 15:25:25 | Operation skipped by operator.
15/06/2023 | 15:25:27 | Operation skipped by operator.
15/06/2023 | 15:25:31 | 10940- The dewar shield was not present when the analysis was started.
15/06/2023 | 15:26:51 | Leak rate measured on sample port 2 (interval: 60 s, rate: 0,000056 mmHg/min).
15/06/2023 | 15:28:57 | Please raise the elevator. Click Continue when ready to proceed.
15/06/2023 | 15:30:58 | Operation skipped by operator.
15/06/2023 | 15:45:55 | Port 2 vacuum level is 2,41e-05 mmHg.
15/06/2023 | 15:46:00 | Data collection started on sample port 2 (gas: N2).
16/06/2023 | 01:21:54 | Please lower the elevator. Click Continue when ready to proceed. The operator is responsible for using manual control to maintain safe pressure in the sample tubes.
16/06/2023 | 07:34:15 | Operation skipped by operator.
16/06/2023 | 07:46:31 | Ambient free-space measurement on sample port 2 complete (elapsed: 81383 s, qty in free-space: 13,7202 cm³, P1: 799,6528 mmHg, P2: 274,9130 mmHg, Tman: 45,0 °C, Tport: 45,0 °C).
16/06/2023 | 07:46:32 | Please raise the elevator. Click Continue when ready to proceed.
16/06/2023 | 07:50:27 | Operation skipped by operator.
16/06/2023 | 08:14:33 | Analysis free-space measurement on sample port 2 complete (elapsed: 83065 s, qty in free-space: 27,9170 cm³, P3: 205,4086 mmHg, Tport: 45,0 °C).
16/06/2023 | 08:14:35 | Analysis termination started.
16/06/2023 | 08:14:40 | Please lower the elevator. Click Continue when ready to proceed. The operator is responsible for using manual control to maintain safe pressure in the sample tubes.
16/06/2023 | 08:36:38 | Operation skipped by operator.
16/06/2023 | 08:42:45 | Port 2 1000 mmHg transducer scale changed from 1 039,7032 to 1 039,7053 mmHg (fraction of nominal: 1.01).
16/06/2023 | 08:42:46 | Finished a sample analysis for C:\Users\Public\Documents\Micromeritic...\TFN2-014.SMP on port 2.