## Summary
Flex 6.01 | Flex Version 6.01 | Page 1
3Flex Serial # 1131 Unit 1 Port 3
Sample: | REF-Na-W-120-R2
Operator: | ML
Submitter:
File: | C:\Users\Public\Documents\Micromeritics\Flex\data\Valtchev\Ana\TFN2-003.SMP
Started: | 09/06/2023 09:20:56 | Analysis adsorptive: | N2
Completed: | 12/06/2023 08:44:33 | Analysis bath temp.: | 77,355 K
Report time: | 12/06/2023 09:36:53 | Thermal correction: | No
Sample mass: | 0,0820 g | Ambient free space: | 14,6372 cm³ Measured
Analysis free space: | 31,2494 cm³ | Equilibration interval: | 5 to 20 s
Low pressure dose: | 12,0000 cm³/g STP | Sample density: | 1,000 g/cm³
Automatic degas: | No
Comments: masse humide: 0.1089 g perte a 300 C: 24.74 % repertoire: Valtchev ; sous repertoire: Ana
Summary Report
Surface Area
Single point surface area at p/p° = 0,048182743: | 797,6665 m²/g
BET Surface Area: | 797,0023 m²/g
Langmuir Surface Area: | 871,3629 m²/g
t-Plot Micropore Area: | 765,2479 m²/g
t-Plot external surface area: | 31,7544 m²/g
BJH Adsorption cumulative surface area of pores
between 17,000 Å and 3 000,000 Å width: | 31,3330 m²/g
BJH Desorption cumulative surface area of pores
between 17,000 Å and 3 000,000 Å width: | 44,0584 m²/g
Pore Volume
Single point adsorption total pore volume of pores
less than 375,512 Å width at p/p° = 0,946169768: | 0,338346 cm³/g
Single point desorption total pore volume of pores
less than 375,512 Å width at p/p° = 0,946169768: | 0,340445 cm³/g
t-Plot micropore volume: | 0,295938 cm³/g
BJH Adsorption cumulative volume of pores
between 17,000 Å and 3 000,000 Å width: | 0,045393 cm³/g
BJH Desorption cumulative volume of pores
between 17,000 Å and 3 000,000 Å width: | 0,054327 cm³/g
Pore Size
Adsorption average pore diameter (4V/A by BET): | 16,981 Å
Desorption average pore diameter (4V/A by BET): | 17,086 Å
BJH Adsorption average pore width (4V/A): | 57,949 Å
BJH Desorption average pore width (4V/A): | 49,323 Å
Horvath-Kawazoe
Maximum pore volume at p/p° = 0,169769809: | 0,306877 cm³/g
Median pore width: | 9,079 Å

## Isotherm Tabular Report
Flex 6.01 | Flex Version 6.01 | Page 1
3Flex Serial # 1131 Unit 1 Port 3
Sample: | REF-Na-W-120-R2
Operator: | ML
Submitter:
File: | C:\Users\Public\Documents\Micromeritics\Flex\data\Valtchev\Ana\TFN2-003.SMP
Started: | 09/06/2023 09:20:56 | Analysis adsorptive: | N2
Completed: | 12/06/2023 08:44:33 | Analysis bath temp.: | 77,355 K
Report time: | 12/06/2023 09:36:53 | Thermal correction: | No
Sample mass: | 0,0820 g | Ambient free space: | 14,6372 cm³ Measured
Analysis free space: | 31,2494 cm³ | Equilibration interval: | 5 to 20 s
Low pressure dose: | 12,0000 cm³/g STP | Sample density: | 1,000 g/cm³
Automatic degas: | No
Comments: masse humide: 0.1089 g perte a 300 C: 24.74 % repertoire: Valtchev ; sous repertoire: Ana
Isotherm Tabular Report
Relative Pressure (p/p°) | Absolute Pressure (mmHg) | Quantity Adsorbed (cm³/g STP) | Elapsed Time (h:min) | Saturation Pressure (mmHg)
760
2.2038e-07 | 0.00016749 | 11.5356 | 06:07
4.8133e-07 | 0.00036581 | 23.0474 | 06:34
8.6115e-07 | 0.00065447 | 34.6073 | 07:07
1.4747e-06 | 0.0011208 | 46.1254 | 07:43
2.3006e-06 | 0.0017485 | 57.6986 | 08:29
3.4861e-06 | 0.0026494 | 69.2061 | 09:22
5.1402e-06 | 0.0039065 | 80.7819 | 10:13
6.8322e-06 | 0.0051925 | 92.3354 | 11:07
8.7566e-06 | 0.0066551 | 103.9024 | 12:17
1.168e-05 | 0.0088765 | 115.4602 | 13:13
1.6593e-05 | 0.01261 | 127.1002 | 14:00
2.8903e-05 | 0.021966 | 138.7032 | 14:44
6.4542e-05 | 0.049052 | 150.2812 | 15:16
0.00016072 | 0.12214 | 161.8375 | 15:39
0.00055948 | 0.42521 | 173.0047 | 15:53
0.0032359 | 2.4593 | 182.0089 | 16:03
0.010576 | 8.0375 | 186.6668 | 16:10
0.035433 | 26.9288 | 191.3231 | 16:14
0.048183 | 36.6189 | 192.54 | 16:16
0.067763 | 51.4996 | 193.9201 | 16:19
0.089806 | 68.2527 | 195.0883 | 16:21
0.1102 | 83.7516 | 195.9667 | 16:22
0.13017 | 98.9303 | 196.7061 | 16:24
0.14994 | 113.9545 | 197.3491 | 16:26
0.16977 | 129.0251 | 197.9236 | 16:28
0.18951 | 144.0296 | 198.446 | 16:30
0.20015 | 152.1171 | 198.7164 | 16:32
0.24804 | 188.508 | 199.8043 | 16:34
0.29946 | 227.592 | 200.8407 | 16:35
0.34953 | 265.6393 | 201.7633 | 16:37
0.39952 | 303.6343 | 202.6218 | 16:39
0.44943 | 341.5686 | 203.4494 | 16:41
0.49933 | 379.4931 | 204.2722 | 16:43
0.54939 | 417.5366 | 205.1047 | 16:45
0.59982 | 455.8636 | 205.9888 | 16:47
0.64933 | 493.4897 | 206.9154 | 16:48
0.6994 | 531.5416 | 207.9445 | 16:50
0.71944 | 546.7735 | 208.4185 | 16:52
0.73937 | 561.921 | 208.9059 | 16:54
0.75961 | 577.3049 | 209.4281 | 16:56
0.77945 | 592.3809 | 209.9775 | 16:57
0.79989 | 607.9194 | 210.5924 | 16:59
0.82045 | 623.5444 | 211.2776 | 17:01
0.84056 | 638.827 | 212.016 | 17:03
0.86045 | 653.9393 | 212.8483 | 17:05
0.88015 | 668.9117 | 213.7602 | 17:07
0.90032 | 684.246 | 214.8355 | 17:09
0.91042 | 691.9158 | 215.5092 | 17:11
0.92025 | 699.3918 | 216.1698 | 17:13
0.92995 | 706.7626 | 216.8655 | 17:15
0.9399 | 714.3203 | 217.6678 | 17:17
0.9498 | 721.8502 | 218.5513 | 17:18
0.96017 | 729.7294 | 219.6155 | 17:20
0.96396 | 732.606 | 220.1431 | 17:22
0.96828 | 735.8957 | 220.6917 | 17:24
0.97204 | 738.7469 | 221.2193 | 17:25
0.97615 | 741.8721 | 221.8162 | 17:27
0.98004 | 744.8327 | 222.4219 | 17:29
0.97668 | 742.2794 | 222.2128 | 17:31
0.97262 | 739.1892 | 221.8037 | 17:33
0.96873 | 736.2325 | 221.4053 | 17:35
0.9644 | 732.9413 | 221.0077 | 17:37
0.96006 | 729.65 | 220.6354 | 17:39
0.95045 | 722.3431 | 219.9015 | 17:41
0.9402 | 714.5521 | 219.1162 | 17:43
0.93059 | 707.2477 | 218.4091 | 17:45
0.92028 | 699.4125 | 217.7203 | 17:46
0.91024 | 691.7858 | 217.093 | 17:48
0.90031 | 684.2362 | 216.5274 | 17:50
0.86216 | 655.2426 | 214.8331 | 17:52
0.81998 | 623.1851 | 213.2617 | 17:54
0.78049 | 593.1755 | 212.0378 | 17:56
0.74056 | 562.8285 | 210.9754 | 17:58
0.70028 | 532.2137 | 210.0214 | 18:00
0.65053 | 494.4014 | 208.9776 | 18:02
0.60019 | 456.1461 | 208.0035 | 18:04
0.55002 | 418.017 | 207.0781 | 18:06
0.50116 | 380.8812 | 205.3791 | 18:08
0.45018 | 342.1365 | 203.6749 | 18:10
0.39987 | 303.8983 | 202.7136 | 18:12
0.35057 | 266.431 | 201.8376 | 18:14
0.30006 | 228.0444 | 200.8979 | 18:16
0.25008 | 190.0587 | 199.8917 | 18:18
0.2002 | 152.1487 | 198.7512 | 18:20
0.15029 | 114.2178 | 197.3838 | 18:22
0.10033 | 76.25 | 195.5777 | 18:24

## Isotherm Linear Plot
Flex 6.01 | Flex Version 6.01 | Page 1
3Flex Serial # 1131 Unit 1 Port 3
Sample: | REF-Na-W-120-R2
Operator: | ML
Submitter:
File: | C:\Users\Public\Documents\Micromeritics\Flex\data\Valtchev\Ana\TFN2-003.SMP
Started: | 09/06/2023 09:20:56 | Analysis adsorptive: | N2
Completed: | 12/06/2023 08:44:33 | Analysis bath temp.: | 77,355 K
Report time: | 12/06/2023 09:36:53 | Thermal correction: | No
Sample mass: | 0,0820 g | Ambient free space: | 14,6372 cm³ Measured
Analysis free space: | 31,2494 cm³ | Equilibration interval: | 5 to 20 s
Low pressure dose: | 12,0000 cm³/g STP | Sample density: | 1,000 g/cm³
Automatic degas: | No
Comments: masse humide: 0.1089 g perte a 300 C: 24.74 % repertoire: Valtchev ; sous repertoire: Ana
Isotherm Linear Plot
TFN2-003 : REF-Na-W-120-R2 : Adsorption |  | TFN2-003 : REF-Na-W-120-R2 : Desorption
Relative Pressure (p/p°) | Quantity Adsorbed (cm³/g STP) | Relative Pressure (p/p°) | Quantity Adsorbed (cm³/g STP)
2.2038e-07 | 11.5356 | 0.98004 | 222.4219
4.8133e-07 | 23.0474 | 0.97668 | 222.2128
8.6115e-07 | 34.6073 | 0.97262 | 221.8037
1.4747e-06 | 46.1254 | 0.96873 | 221.4053
2.3006e-06 | 57.6986 | 0.9644 | 221.0077
3.4861e-06 | 69.2061 | 0.96006 | 220.6354
5.1402e-06 | 80.7819 | 0.95045 | 219.9015
6.8322e-06 | 92.3354 | 0.9402 | 219.1162
8.7566e-06 | 103.9024 | 0.93059 | 218.4091
1.168e-05 | 115.4602 | 0.92028 | 217.7203
1.6593e-05 | 127.1002 | 0.91024 | 217.093
2.8903e-05 | 138.7032 | 0.90031 | 216.5274
6.4542e-05 | 150.2812 | 0.86216 | 214.8331
0.00016072 | 161.8375 | 0.81998 | 213.2617
0.00055948 | 173.0047 | 0.78049 | 212.0378
0.0032359 | 182.0089 | 0.74056 | 210.9754
0.010576 | 186.6668 | 0.70028 | 210.0214
0.035433 | 191.3231 | 0.65053 | 208.9776
0.048183 | 192.54 | 0.60019 | 208.0035
0.067763 | 193.9201 | 0.55002 | 207.0781
0.089806 | 195.0883 | 0.50116 | 205.3791
0.1102 | 195.9667 | 0.45018 | 203.6749
0.13017 | 196.7061 | 0.39987 | 202.7136
0.14994 | 197.3491 | 0.35057 | 201.8376
0.16977 | 197.9236 | 0.30006 | 200.8979
0.18951 | 198.446 | 0.25008 | 199.8917
0.20015 | 198.7164 | 0.2002 | 198.7512
0.24804 | 199.8043 | 0.15029 | 197.3838
0.29946 | 200.8407 | 0.10033 | 195.5777
0.34953 | 201.7633
0.39952 | 202.6218
0.44943 | 203.4494
0.49933 | 204.2722
0.54939 | 205.1047
0.59982 | 205.9888
0.64933 | 206.9154
0.6994 | 207.9445
0.71944 | 208.4185
0.73937 | 208.9059
0.75961 | 209.4281
0.77945 | 209.9775
0.79989 | 210.5924
0.82045 | 211.2776
0.84056 | 212.016
0.86045 | 212.8483
0.88015 | 213.7602
0.90032 | 214.8355
0.91042 | 215.5092
0.92025 | 216.1698
0.92995 | 216.8655
0.9399 | 217.6678
0.9498 | 218.5513
0.96017 | 219.6155
0.96396 | 220.1431
0.96828 | 220.6917
0.97204 | 221.2193
0.97615 | 221.8162
0.98004 | 222.4219

## Isotherm Log Plot
Flex 6.01 | Flex Version 6.01 | Page 1
3Flex Serial # 1131 Unit 1 Port 3
Sample: | REF-Na-W-120-R2
Operator: | ML
Submitter:
File: | C:\Users\Public\Documents\Micromeritics\Flex\data\Valtchev\Ana\TFN2-003.SMP
Started: | 09/06/2023 09:20:56 | Analysis adsorptive: | N2
Completed: | 12/06/2023 08:44:33 | Analysis bath temp.: | 77,355 K
Report time: | 12/06/2023 09:36:53 | Thermal correction: | No
Sample mass: | 0,0820 g | Ambient free space: | 14,6372 cm³ Measured
Analysis free space: | 31,2494 cm³ | Equilibration interval: | 5 to 20 s
Low pressure dose: | 12,0000 cm³/g STP | Sample density: | 1,000 g/cm³
Automatic degas: | No
Comments: masse humide: 0.1089 g perte a 300 C: 24.74 % repertoire: Valtchev ; sous repertoire: Ana
Isotherm Log Plot
TFN2-003 : REF-Na-W-120-R2 : Adsorption |  | TFN2-003 : REF-Na-W-120-R2 : Desorption
Relative Pressure (p/p°) | Quantity Adsorbed (cm³/g STP) | Relative Pressure (p/p°) | Quantity Adsorbed (cm³/g STP)
2.2038e-07 | 11.5356 | 0.98004 | 222.4219
4.8133e-07 | 23.0474 | 0.97668 | 222.2128
8.6115e-07 | 34.6073 | 0.97262 | 221.8037
1.4747e-06 | 46.1254 | 0.96873 | 221.4053
2.3006e-06 | 57.6986 | 0.9644 | 221.0077
3.4861e-06 | 69.2061 | 0.96006 | 220.6354
5.1402e-06 | 80.7819 | 0.95045 | 219.9015
6.8322e-06 | 92.3354 | 0.9402 | 219.1162
8.7566e-06 | 103.9024 | 0.93059 | 218.4091
1.168e-05 | 115.4602 | 0.92028 | 217.7203
1.6593e-05 | 127.1002 | 0.91024 | 217.093
2.8903e-05 | 138.7032 | 0.90031 | 216.5274
6.4542e-05 | 150.2812 | 0.86216 | 214.8331
0.00016072 | 161.8375 | 0.81998 | 213.2617
0.00055948 | 173.0047 | 0.78049 | 212.0378
0.0032359 | 182.0089 | 0.74056 | 210.9754
0.010576 | 186.6668 | 0.70028 | 210.0214
0.035433 | 191.3231 | 0.65053 | 208.9776
0.048183 | 192.54 | 0.60019 | 208.0035
0.067763 | 193.9201 | 0.55002 | 207.0781
0.089806 | 195.0883 | 0.50116 | 205.3791
0.1102 | 195.9667 | 0.45018 | 203.6749
0.13017 | 196.7061 | 0.39987 | 202.7136
0.14994 | 197.3491 | 0.35057 | 201.8376
0.16977 | 197.9236 | 0.30006 | 200.8979
0.18951 | 198.446 | 0.25008 | 199.8917
0.20015 | 198.7164 | 0.2002 | 198.7512
0.24804 | 199.8043 | 0.15029 | 197.3838
0.29946 | 200.8407 | 0.10033 | 195.5777
0.34953 | 201.7633
0.39952 | 202.6218
0.44943 | 203.4494
0.49933 | 204.2722
0.54939 | 205.1047
0.59982 | 205.9888
0.64933 | 206.9154
0.6994 | 207.9445
0.71944 | 208.4185
0.73937 | 208.9059
0.75961 | 209.4281
0.77945 | 209.9775
0.79989 | 210.5924
0.82045 | 211.2776
0.84056 | 212.016
0.86045 | 212.8483
0.88015 | 213.7602
0.90032 | 214.8355
0.91042 | 215.5092
0.92025 | 216.1698
0.92995 | 216.8655
0.9399 | 217.6678
0.9498 | 218.5513
0.96017 | 219.6155
0.96396 | 220.1431
0.96828 | 220.6917
0.97204 | 221.2193
0.97615 | 221.8162
0.98004 | 222.4219

## BET Tabular Report
Flex 6.01 | Flex Version 6.01 | Page 1
3Flex Serial # 1131 Unit 1 Port 3
Sample: | REF-Na-W-120-R2
Operator: | ML
Submitter:
File: | C:\Users\Public\Documents\Micromeritics\Flex\data\Valtchev\Ana\TFN2-003.SMP
Started: | 09/06/2023 09:20:56 | Analysis adsorptive: | N2
Completed: | 12/06/2023 08:44:33 | Analysis bath temp.: | 77,355 K
Report time: | 12/06/2023 09:36:53 | Thermal correction: | No
Sample mass: | 0,0820 g | Ambient free space: | 14,6372 cm³ Measured
Analysis free space: | 31,2494 cm³ | Equilibration interval: | 5 to 20 s
Low pressure dose: | 12,0000 cm³/g STP | Sample density: | 1,000 g/cm³
Automatic degas: | No
Comments: masse humide: 0.1089 g perte a 300 C: 24.74 % repertoire: Valtchev ; sous repertoire: Ana
BET Report
BET surface area: | 797,0023 ± 5,1604 m²/g
Slope: | 0,005462 ± 0,000035 g/cm³ STP
Y-intercept: | -0,000001 ± 0,000001 g/cm³ STP
C: | -7 157,522897
Qm: | 183,1104 cm³/g STP
Correlation coefficient: | 0,9999791
Molecular cross-sectional area: | 0,1620 nm²
Relative Pressure (p/p°) | Quantity Adsorbed (cm³/g STP) | 1/[Q(p°/p - 1)]
0.010576 | 186.6668 | 5.7261e-05
0.035433 | 191.3231 | 0.000192
0.048183 | 192.54 | 0.00026292

## BET Transform Plot
Flex 6.01 | Flex Version 6.01 | Page 1
3Flex Serial # 1131 Unit 1 Port 3
Sample: | REF-Na-W-120-R2
Operator: | ML
Submitter:
File: | C:\Users\Public\Documents\Micromeritics\Flex\data\Valtchev\Ana\TFN2-003.SMP
Started: | 09/06/2023 09:20:56 | Analysis adsorptive: | N2
Completed: | 12/06/2023 08:44:33 | Analysis bath temp.: | 77,355 K
Report time: | 12/06/2023 09:36:53 | Thermal correction: | No
Sample mass: | 0,0820 g | Ambient free space: | 14,6372 cm³ Measured
Analysis free space: | 31,2494 cm³ | Equilibration interval: | 5 to 20 s
Low pressure dose: | 12,0000 cm³/g STP | Sample density: | 1,000 g/cm³
Automatic degas: | No
Comments: masse humide: 0.1089 g perte a 300 C: 24.74 % repertoire: Valtchev ; sous repertoire: Ana
BET Surface Area Plot
TFN2-003 : REF-Na-W-120-R2 |  | Not Fitted
Relative Pressure (p/p°) | 1/[Q(p°/p - 1)] | Relative Pressure (p/p°) | 1/[Q(p°/p - 1)]
0.010576 | 5.7261e-05 | 2.2038e-07 | 1.9105e-08
0.035433 | 0.000192 | 4.8133e-07 | 2.0884e-08
0.048183 | 0.00026292 | 8.6115e-07 | 2.4883e-08
|  | 1.4747e-06 | 3.1971e-08
|  | 2.3006e-06 | 3.9873e-08
|  | 3.4861e-06 | 5.0373e-08
|  | 5.1402e-06 | 6.3631e-08
|  | 6.8322e-06 | 7.3994e-08
|  | 8.7566e-06 | 8.4279e-08
|  | 1.168e-05 | 1.0116e-07
|  | 1.6593e-05 | 1.3055e-07
|  | 2.8903e-05 | 2.0838e-07
|  | 6.4542e-05 | 4.295e-07
|  | 0.00016072 | 9.9323e-07
|  | 0.00055948 | 3.2357e-06
|  | 0.0032359 | 1.7837e-05
|  | 0.067763 | 0.00037484
|  | 0.089806 | 0.00050576
|  | 0.1102 | 0.00063198
|  | 0.13017 | 0.00076079
|  | 0.14994 | 0.00089379
|  | 0.16977 | 0.0010332
|  | 0.18951 | 0.0011783
|  | 0.20015 | 0.0012593

## Alpha-S Method
Flex 6.01 | Flex Version 6.01 | Page 1
3Flex Serial # 1131 Unit 1 Port 3
Sample: | REF-Na-W-120-R2
Operator: | ML
Submitter:
File: | C:\Users\Public\Documents\Micromeritics\Flex\data\Valtchev\Ana\TFN2-003.SMP
Started: | 09/06/2023 09:20:56 | Analysis adsorptive: | N2
Completed: | 12/06/2023 08:44:33 | Analysis bath temp.: | 77,355 K
Report time: | 12/06/2023 09:36:53 | Thermal correction: | No
Sample mass: | 0,0820 g | Ambient free space: | 14,6372 cm³ Measured
Analysis free space: | 31,2494 cm³ | Equilibration interval: | 5 to 20 s
Low pressure dose: | 12,0000 cm³/g STP | Sample density: | 1,000 g/cm³
Automatic degas: | No
Comments: masse humide: 0.1089 g perte a 300 C: 24.74 % repertoire: Valtchev ; sous repertoire: Ana
Alpha-S Method
Primary Data
4029- At least two fitted data points are needed for Alpha-S calculations.

## BJH Adsorption Pore Distributio
Flex 6.01 | Flex Version 6.01 | Page 1
3Flex Serial # 1131 Unit 1 Port 3
Sample: | REF-Na-W-120-R2
Operator: | ML
Submitter:
File: | C:\Users\Public\Documents\Micromeritics\Flex\data\Valtchev\Ana\TFN2-003.SMP
Started: | 09/06/2023 09:20:56 | Analysis adsorptive: | N2
Completed: | 12/06/2023 08:44:33 | Analysis bath temp.: | 77,355 K
Report time: | 12/06/2023 09:36:53 | Thermal correction: | No
Sample mass: | 0,0820 g | Ambient free space: | 14,6372 cm³ Measured
Analysis free space: | 31,2494 cm³ | Equilibration interval: | 5 to 20 s
Low pressure dose: | 12,0000 cm³/g STP | Sample density: | 1,000 g/cm³
Automatic degas: | No
Comments: masse humide: 0.1089 g perte a 300 C: 24.74 % repertoire: Valtchev ; sous repertoire: Ana
BJH Adsorption Pore Distribution Report
Faas Correction
Harkins and Jura
t = [ 13.99 / ( 0.034 - log(p/p°) ) ] ^ 0.5
Width range: | 17,000 to 3 000,000 Å
Adsorbate property factor: | 9,53000 Å
Density conversion factor: | 0,0015505
Fraction of pores open at both ends: | 0,00
Pore Width Range (Å) | Average Width (Å) | Incremental Pore Volume (cm³/g) | Cumulative Pore Volume (cm³/g) | Incremental Pore Area (m²/g) | Cumulative Pore Area (m²/g)
978.9 - 822.2 | 886.5606 | 0.0010123 | 0.0010123 | 0.045674 | 0.045674
822.2 - 703.9 | 753.6322 | 0.0010075 | 0.0020198 | 0.053475 | 0.099149
703.9 - 622.7 | 658.1764 | 0.00089876 | 0.0029186 | 0.054621 | 0.15377
622.7 - 549.9 | 581.5833 | 0.00094234 | 0.0038609 | 0.064812 | 0.21858
549.9 - 499.0 | 521.8836 | 0.0009146 | 0.0047755 | 0.0701 | 0.28868
499.0 - 398.8 | 437.3225 | 0.0018677 | 0.0066432 | 0.17083 | 0.45951
398.8 - 335.0 | 361.0731 | 0.0015743 | 0.0082176 | 0.17441 | 0.63392
335.0 - 288.9 | 308.3223 | 0.0014491 | 0.0096666 | 0.18799 | 0.82191
288.9 - 254.8 | 269.5561 | 0.0012697 | 0.010936 | 0.18842 | 1.0103
254.8 - 227.6 | 239.5776 | 0.0012189 | 0.012155 | 0.20351 | 1.2138
227.6 - 205.2 | 215.1857 | 0.0012588 | 0.013414 | 0.234 | 1.4478
205.2 - 171.5 | 185.1427 | 0.0020224 | 0.015436 | 0.43693 | 1.8848
171.5 - 147.7 | 157.7202 | 0.0017329 | 0.017169 | 0.43949 | 2.3243
147.7 - 129.5 | 137.3512 | 0.001598 | 0.018767 | 0.46537 | 2.7896
129.5 - 115.1 | 121.3962 | 0.0014225 | 0.02019 | 0.46871 | 3.2583
115.1 - 103.2 | 108.4591 | 0.0013262 | 0.021516 | 0.48911 | 3.7475
103.2 - 93.5 | 97.8488 | 0.0011912 | 0.022707 | 0.48695 | 4.2344
93.5 - 85.6 | 89.1815 | 0.0010656 | 0.023773 | 0.47796 | 4.7124
85.6 - 78.7 | 81.846 | 0.0010139 | 0.024787 | 0.49553 | 5.2079
78.7 - 72.8 | 75.5344 | 0.00094914 | 0.025736 | 0.50262 | 5.7105
72.8 - 67.7 | 70.0622 | 0.00092898 | 0.026665 | 0.53038 | 6.2409
67.7 - 57.2 | 61.4995 | 0.0019941 | 0.028659 | 1.297 | 7.5379
57.2 - 49.3 | 52.5917 | 0.0017934 | 0.030453 | 1.364 | 8.9019
49.3 - 42.8 | 45.5371 | 0.0017117 | 0.032164 | 1.5035 | 10.4055
42.8 - 37.5 | 39.797 | 0.001605 | 0.033769 | 1.6132 | 12.0187
37.5 - 33.1 | 35.0371 | 0.0015986 | 0.035368 | 1.825 | 13.8437
33.1 - 29.3 | 30.982 | 0.0016153 | 0.036983 | 2.0855 | 15.9292
29.3 - 26.0 | 27.4484 | 0.0016925 | 0.038676 | 2.4665 | 18.3957
26.0 - 23.0 | 24.3076 | 0.0018493 | 0.040525 | 3.0431 | 21.4388
23.0 - 20.2 | 21.4161 | 0.0020971 | 0.042622 | 3.9169 | 25.3557
20.2 - 17.8 | 18.8255 | 0.0022138 | 0.044836 | 4.7037 | 30.0594
17.8 - 17.2 | 17.5015 | 0.00055721 | 0.045393 | 1.2735 | 31.333

## BJH Adsorption Cumulative Pore
Flex 6.01 | Flex Version 6.01 | Page 1
3Flex Serial # 1131 Unit 1 Port 3
Sample: | REF-Na-W-120-R2
Operator: | ML
Submitter:
File: | C:\Users\Public\Documents\Micromeritics\Flex\data\Valtchev\Ana\TFN2-003.SMP
Started: | 09/06/2023 09:20:56 | Analysis adsorptive: | N2
Completed: | 12/06/2023 08:44:33 | Analysis bath temp.: | 77,355 K
Report time: | 12/06/2023 09:36:53 | Thermal correction: | No
Sample mass: | 0,0820 g | Ambient free space: | 14,6372 cm³ Measured
Analysis free space: | 31,2494 cm³ | Equilibration interval: | 5 to 20 s
Low pressure dose: | 12,0000 cm³/g STP | Sample density: | 1,000 g/cm³
Automatic degas: | No
Comments: masse humide: 0.1089 g perte a 300 C: 24.74 % repertoire: Valtchev ; sous repertoire: Ana
BJH Adsorption Cumulative Pore Volume (Larger)
Harkins and Jura : Faas Correction
TFN2-003 : REF-Na-W-120-R2
Pore Width (Å) | Pore Volume (cm³/g)
822.1615 | 0.0010123
703.9449 | 0.0020198
622.7046 | 0.0029186
549.8574 | 0.0038609
499.0438 | 0.0047755
398.7858 | 0.0066432
334.9777 | 0.0082176
288.8553 | 0.0096666
254.7833 | 0.010936
227.6258 | 0.012155
205.222 | 0.013414
171.4939 | 0.015436
147.7374 | 0.017169
129.5383 | 0.018767
115.0973 | 0.02019
103.2216 | 0.021516
93.5168 | 0.022707
85.6071 | 0.023773
78.7156 | 0.024787
72.8494 | 0.025736
67.6894 | 0.026665
57.2183 | 0.028659
49.2616 | 0.030453
42.8018 | 0.032164
37.5435 | 0.033769
33.1315 | 0.035368
29.335 | 0.036983
25.9987 | 0.038676
23.0105 | 0.040525
20.2114 | 0.042622
17.7737 | 0.044836
17.2464 | 0.045393

## BJH Adsorption dV-dlog(w) Pore
Flex 6.01 | Flex Version 6.01 | Page 1
3Flex Serial # 1131 Unit 1 Port 3
Sample: | REF-Na-W-120-R2
Operator: | ML
Submitter:
File: | C:\Users\Public\Documents\Micromeritics\Flex\data\Valtchev\Ana\TFN2-003.SMP
Started: | 09/06/2023 09:20:56 | Analysis adsorptive: | N2
Completed: | 12/06/2023 08:44:33 | Analysis bath temp.: | 77,355 K
Report time: | 12/06/2023 09:36:53 | Thermal correction: | No
Sample mass: | 0,0820 g | Ambient free space: | 14,6372 cm³ Measured
Analysis free space: | 31,2494 cm³ | Equilibration interval: | 5 to 20 s
Low pressure dose: | 12,0000 cm³/g STP | Sample density: | 1,000 g/cm³
Automatic degas: | No
Comments: masse humide: 0.1089 g perte a 300 C: 24.74 % repertoire: Valtchev ; sous repertoire: Ana
BJH Adsorption dV/dlog(w) Pore Volume
Harkins and Jura : Faas Correction
TFN2-003 : REF-Na-W-120-R2
Pore Width (Å) | dV/dlog(w) Pore Volume (cm³/g)
886.5606 | 0.013362
753.6322 | 0.014944
658.1764 | 0.016876
581.5833 | 0.01744
521.8836 | 0.021719
437.3225 | 0.019176
361.0731 | 0.020791
308.3223 | 0.022523
269.5561 | 0.023294
239.5776 | 0.024901
215.1857 | 0.027975
185.1427 | 0.025936
157.7202 | 0.02676
137.3512 | 0.02799
121.3962 | 0.027711
108.4591 | 0.028042
97.8488 | 0.027779
89.1815 | 0.027766
81.846 | 0.027818
75.5344 | 0.028219
70.0622 | 0.029117
61.4995 | 0.027322
52.5917 | 0.02758
45.5371 | 0.028039
39.797 | 0.028194
35.0371 | 0.029444
30.982 | 0.030561
27.4484 | 0.032279
24.3076 | 0.034875
21.4161 | 0.03723
18.8255 | 0.039659
17.5015 | 0.0426

## BJH Adsorption Cumulative Por-1
Flex 6.01 | Flex Version 6.01 | Page 1
3Flex Serial # 1131 Unit 1 Port 3
Sample: | REF-Na-W-120-R2
Operator: | ML
Submitter:
File: | C:\Users\Public\Documents\Micromeritics\Flex\data\Valtchev\Ana\TFN2-003.SMP
Started: | 09/06/2023 09:20:56 | Analysis adsorptive: | N2
Completed: | 12/06/2023 08:44:33 | Analysis bath temp.: | 77,355 K
Report time: | 12/06/2023 09:36:53 | Thermal correction: | No
Sample mass: | 0,0820 g | Ambient free space: | 14,6372 cm³ Measured
Analysis free space: | 31,2494 cm³ | Equilibration interval: | 5 to 20 s
Low pressure dose: | 12,0000 cm³/g STP | Sample density: | 1,000 g/cm³
Automatic degas: | No
Comments: masse humide: 0.1089 g perte a 300 C: 24.74 % repertoire: Valtchev ; sous repertoire: Ana
BJH Adsorption Cumulative Pore Area (Larger)
Harkins and Jura : Faas Correction
TFN2-003 : REF-Na-W-120-R2
Pore Width (Å) | Pore Area (m²/g)
822.1615 | 0.045674
703.9449 | 0.099149
622.7046 | 0.15377
549.8574 | 0.21858
499.0438 | 0.28868
398.7858 | 0.45951
334.9777 | 0.63392
288.8553 | 0.82191
254.7833 | 1.0103
227.6258 | 1.2138
205.222 | 1.4478
171.4939 | 1.8848
147.7374 | 2.3243
129.5383 | 2.7896
115.0973 | 3.2583
103.2216 | 3.7475
93.5168 | 4.2344
85.6071 | 4.7124
78.7156 | 5.2079
72.8494 | 5.7105
67.6894 | 6.2409
57.2183 | 7.5379
49.2616 | 8.9019
42.8018 | 10.4055
37.5435 | 12.0187
33.1315 | 13.8437
29.335 | 15.9292
25.9987 | 18.3957
23.0105 | 21.4388
20.2114 | 25.3557
17.7737 | 30.0594
17.2464 | 31.333

## BJH Adsorption dA-dlog(w) Pore
Flex 6.01 | Flex Version 6.01 | Page 1
3Flex Serial # 1131 Unit 1 Port 3
Sample: | REF-Na-W-120-R2
Operator: | ML
Submitter:
File: | C:\Users\Public\Documents\Micromeritics\Flex\data\Valtchev\Ana\TFN2-003.SMP
Started: | 09/06/2023 09:20:56 | Analysis adsorptive: | N2
Completed: | 12/06/2023 08:44:33 | Analysis bath temp.: | 77,355 K
Report time: | 12/06/2023 09:36:53 | Thermal correction: | No
Sample mass: | 0,0820 g | Ambient free space: | 14,6372 cm³ Measured
Analysis free space: | 31,2494 cm³ | Equilibration interval: | 5 to 20 s
Low pressure dose: | 12,0000 cm³/g STP | Sample density: | 1,000 g/cm³
Automatic degas: | No
Comments: masse humide: 0.1089 g perte a 300 C: 24.74 % repertoire: Valtchev ; sous repertoire: Ana
BJH Adsorption dA/dlog(w) Pore Area
Harkins and Jura : Faas Correction
TFN2-003 : REF-Na-W-120-R2
Pore Width (Å) | dA/dlog(w) Pore Area (m²/g)
886.5606 | 0.60286
753.6322 | 0.79318
658.1764 | 1.0256
581.5833 | 1.1995
521.8836 | 1.6646
437.3225 | 1.7539
361.0731 | 2.3032
308.3223 | 2.9221
269.5561 | 3.4567
239.5776 | 4.1575
215.1857 | 5.2002
185.1427 | 5.6035
157.7202 | 6.7867
137.3512 | 8.1513
121.3962 | 9.1306
108.4591 | 10.3419
97.8488 | 11.3558
89.1815 | 12.4535
81.846 | 13.5953
75.5344 | 14.9436
70.0622 | 16.6234
61.4995 | 17.7707
52.5917 | 20.9764
45.5371 | 24.6295
39.797 | 28.3379
35.0371 | 33.6142
30.982 | 39.4566
27.4484 | 47.0392
24.3076 | 57.3901
21.4161 | 69.5357
18.8255 | 84.2673
17.5015 | 97.3617

## BJH Desorption Pore Distributio
Flex 6.01 | Flex Version 6.01 | Page 1
3Flex Serial # 1131 Unit 1 Port 3
Sample: | REF-Na-W-120-R2
Operator: | ML
Submitter:
File: | C:\Users\Public\Documents\Micromeritics\Flex\data\Valtchev\Ana\TFN2-003.SMP
Started: | 09/06/2023 09:20:56 | Analysis adsorptive: | N2
Completed: | 12/06/2023 08:44:33 | Analysis bath temp.: | 77,355 K
Report time: | 12/06/2023 09:36:53 | Thermal correction: | No
Sample mass: | 0,0820 g | Ambient free space: | 14,6372 cm³ Measured
Analysis free space: | 31,2494 cm³ | Equilibration interval: | 5 to 20 s
Low pressure dose: | 12,0000 cm³/g STP | Sample density: | 1,000 g/cm³
Automatic degas: | No
Comments: masse humide: 0.1089 g perte a 300 C: 24.74 % repertoire: Valtchev ; sous repertoire: Ana
BJH Desorption Pore Distribution Report
Faas Correction
Harkins and Jura
t = [ 13.99 / ( 0.034 - log(p/p°) ) ] ^ 0.5
Width range: | 17,000 to 3 000,000 Å
Adsorbate property factor: | 9,53000 Å
Density conversion factor: | 0,0015505
Fraction of pores open at both ends: | 0,00
Pore Width Range (Å) | Average Width (Å) | Incremental Pore Volume (cm³/g) | Cumulative Pore Volume (cm³/g) | Incremental Pore Area (m²/g) | Cumulative Pore Area (m²/g)
981.7 - 843.4 | 901.7911 | 0.00035147 | 0.00035147 | 0.01559 | 0.01559
843.4 - 721.3 | 772.5617 | 0.00069502 | 0.0010465 | 0.035985 | 0.051575
721.3 - 634.1 | 671.897 | 0.00068411 | 0.0017306 | 0.040727 | 0.092302
634.1 - 559.3 | 591.8114 | 0.00068942 | 0.00242 | 0.046597 | 0.1389
559.3 - 500.6 | 526.5375 | 0.00065187 | 0.0030719 | 0.049522 | 0.18842
500.6 - 406.7 | 443.4718 | 0.0013057 | 0.0043776 | 0.11777 | 0.30619
406.7 - 339.4 | 366.6698 | 0.0014257 | 0.0058033 | 0.15553 | 0.46172
339.4 - 294.2 | 313.4119 | 0.0013063 | 0.0071095 | 0.16671 | 0.62843
294.2 - 257.7 | 273.3697 | 0.0012909 | 0.0084004 | 0.18889 | 0.81732
257.7 - 230.0 | 242.1617 | 0.0011923 | 0.0095927 | 0.19694 | 1.0143
230.0 - 208.0 | 217.8187 | 0.0010865 | 0.010679 | 0.19952 | 1.2138
208.0 - 152.4 | 171.0563 | 0.0033463 | 0.014025 | 0.7825 | 1.9963
152.4 - 117.6 | 130.1357 | 0.0032073 | 0.017233 | 0.98585 | 2.9821
117.6 - 96.8 | 104.9631 | 0.0025453 | 0.019778 | 0.96997 | 3.9521
96.8 - 81.9 | 87.9625 | 0.0022407 | 0.022019 | 1.0189 | 4.971
81.9 - 70.7 | 75.3869 | 0.0020397 | 0.024059 | 1.0822 | 6.0533
70.7 - 60.3 | 64.534 | 0.0022572 | 0.026316 | 1.3991 | 7.4524
60.3 - 52.1 | 55.5163 | 0.0021429 | 0.028459 | 1.544 | 8.9963
52.1 - 45.7 | 48.418 | 0.0020773 | 0.030536 | 1.7161 | 10.7125
45.7 - 40.5 | 42.7511 | 0.0046305 | 0.035166 | 4.3325 | 15.045
40.5 - 36.0 | 37.955 | 0.0046396 | 0.039806 | 4.8896 | 19.9346
36.0 - 32.2 | 33.8347 | 0.0020622 | 0.041868 | 2.438 | 22.3726
32.2 - 28.9 | 30.3135 | 0.0018086 | 0.043677 | 2.3866 | 24.7592
28.9 - 25.9 | 27.1678 | 0.0020271 | 0.045704 | 2.9845 | 27.7437
25.9 - 23.1 | 24.3114 | 0.002286 | 0.04799 | 3.7612 | 31.5049
23.1 - 20.6 | 21.6802 | 0.0027681 | 0.050758 | 5.1071 | 36.612
20.6 - 18.1 | 19.1717 | 0.003569 | 0.054327 | 7.4464 | 44.0584

## BJH Desorption Cumulative Pore
Flex 6.01 | Flex Version 6.01 | Page 1
3Flex Serial # 1131 Unit 1 Port 3
Sample: | REF-Na-W-120-R2
Operator: | ML
Submitter:
File: | C:\Users\Public\Documents\Micromeritics\Flex\data\Valtchev\Ana\TFN2-003.SMP
Started: | 09/06/2023 09:20:56 | Analysis adsorptive: | N2
Completed: | 12/06/2023 08:44:33 | Analysis bath temp.: | 77,355 K
Report time: | 12/06/2023 09:36:53 | Thermal correction: | No
Sample mass: | 0,0820 g | Ambient free space: | 14,6372 cm³ Measured
Analysis free space: | 31,2494 cm³ | Equilibration interval: | 5 to 20 s
Low pressure dose: | 12,0000 cm³/g STP | Sample density: | 1,000 g/cm³
Automatic degas: | No
Comments: masse humide: 0.1089 g perte a 300 C: 24.74 % repertoire: Valtchev ; sous repertoire: Ana
BJH Desorption Cumulative Pore Volume (Larger)
Harkins and Jura : Faas Correction
TFN2-003 : REF-Na-W-120-R2
Pore Width (Å) | Pore Volume (cm³/g)
843.4379 | 0.00035147
721.3446 | 0.0010465
634.1077 | 0.0017306
559.2934 | 0.00242
500.5918 | 0.0030719
406.654 | 0.0043776
339.4447 | 0.0058033
294.2392 | 0.0071095
257.6818 | 0.0084004
230.0196 | 0.0095927
208.0106 | 0.010679
152.3581 | 0.014025
117.6094 | 0.017233
96.7856 | 0.019778
81.9082 | 0.022019
70.7178 | 0.024059
60.2508 | 0.026316
52.1289 | 0.028459
45.6891 | 0.030536
40.5334 | 0.035166
36.0069 | 0.039806
32.174 | 0.041868
28.8785 | 0.043677
25.8586 | 0.045704
23.1327 | 0.04799
20.59 | 0.050758
18.1372 | 0.054327

## BJH Desorption dV-dlog(w) Pore
Flex 6.01 | Flex Version 6.01 | Page 1
3Flex Serial # 1131 Unit 1 Port 3
Sample: | REF-Na-W-120-R2
Operator: | ML
Submitter:
File: | C:\Users\Public\Documents\Micromeritics\Flex\data\Valtchev\Ana\TFN2-003.SMP
Started: | 09/06/2023 09:20:56 | Analysis adsorptive: | N2
Completed: | 12/06/2023 08:44:33 | Analysis bath temp.: | 77,355 K
Report time: | 12/06/2023 09:36:53 | Thermal correction: | No
Sample mass: | 0,0820 g | Ambient free space: | 14,6372 cm³ Measured
Analysis free space: | 31,2494 cm³ | Equilibration interval: | 5 to 20 s
Low pressure dose: | 12,0000 cm³/g STP | Sample density: | 1,000 g/cm³
Automatic degas: | No
Comments: masse humide: 0.1089 g perte a 300 C: 24.74 % repertoire: Valtchev ; sous repertoire: Ana
BJH Desorption dV/dlog(w) Pore Volume
Harkins and Jura : Faas Correction
TFN2-003 : REF-Na-W-120-R2
Pore Width (Å) | dV/dlog(w) Pore Volume (cm³/g)
901.7911 | 0.0053323
772.5617 | 0.010234
671.897 | 0.012221
591.8114 | 0.012645
526.5375 | 0.013537
443.4718 | 0.014466
366.6698 | 0.018172
313.4119 | 0.021045
273.3697 | 0.022405
242.1617 | 0.024174
217.8187 | 0.024874
171.0563 | 0.024747
130.1357 | 0.028529
104.9631 | 0.030075
87.9625 | 0.030914
75.3869 | 0.03197
64.534 | 0.032447
55.5163 | 0.034076
48.418 | 0.036275
42.7511 | 0.089049
37.955 | 0.090217
33.8347 | 0.042188
30.3135 | 0.03854
27.1678 | 0.042258
24.3114 | 0.04725
21.6802 | 0.05474
19.1717 | 0.064789

## BJH Desorption Cumulative Por-1
Flex 6.01 | Flex Version 6.01 | Page 1
3Flex Serial # 1131 Unit 1 Port 3
Sample: | REF-Na-W-120-R2
Operator: | ML
Submitter:
File: | C:\Users\Public\Documents\Micromeritics\Flex\data\Valtchev\Ana\TFN2-003.SMP
Started: | 09/06/2023 09:20:56 | Analysis adsorptive: | N2
Completed: | 12/06/2023 08:44:33 | Analysis bath temp.: | 77,355 K
Report time: | 12/06/2023 09:36:53 | Thermal correction: | No
Sample mass: | 0,0820 g | Ambient free space: | 14,6372 cm³ Measured
Analysis free space: | 31,2494 cm³ | Equilibration interval: | 5 to 20 s
Low pressure dose: | 12,0000 cm³/g STP | Sample density: | 1,000 g/cm³
Automatic degas: | No
Comments: masse humide: 0.1089 g perte a 300 C: 24.74 % repertoire: Valtchev ; sous repertoire: Ana
BJH Desorption Cumulative Pore Area (Larger)
Harkins and Jura : Faas Correction
TFN2-003 : REF-Na-W-120-R2
Pore Width (Å) | Pore Area (m²/g)
843.4379 | 0.01559
721.3446 | 0.051575
634.1077 | 0.092302
559.2934 | 0.1389
500.5918 | 0.18842
406.654 | 0.30619
339.4447 | 0.46172
294.2392 | 0.62843
257.6818 | 0.81732
230.0196 | 1.0143
208.0106 | 1.2138
152.3581 | 1.9963
117.6094 | 2.9821
96.7856 | 3.9521
81.9082 | 4.971
70.7178 | 6.0533
60.2508 | 7.4524
52.1289 | 8.9963
45.6891 | 10.7125
40.5334 | 15.045
36.0069 | 19.9346
32.174 | 22.3726
28.8785 | 24.7592
25.8586 | 27.7437
23.1327 | 31.5049
20.59 | 36.612
18.1372 | 44.0584

## BJH Desorption dA-dlog(w) Pore
Flex 6.01 | Flex Version 6.01 | Page 1
3Flex Serial # 1131 Unit 1 Port 3
Sample: | REF-Na-W-120-R2
Operator: | ML
Submitter:
File: | C:\Users\Public\Documents\Micromeritics\Flex\data\Valtchev\Ana\TFN2-003.SMP
Started: | 09/06/2023 09:20:56 | Analysis adsorptive: | N2
Completed: | 12/06/2023 08:44:33 | Analysis bath temp.: | 77,355 K
Report time: | 12/06/2023 09:36:53 | Thermal correction: | No
Sample mass: | 0,0820 g | Ambient free space: | 14,6372 cm³ Measured
Analysis free space: | 31,2494 cm³ | Equilibration interval: | 5 to 20 s
Low pressure dose: | 12,0000 cm³/g STP | Sample density: | 1,000 g/cm³
Automatic degas: | No
Comments: masse humide: 0.1089 g perte a 300 C: 24.74 % repertoire: Valtchev ; sous repertoire: Ana
BJH Desorption dA/dlog(w) Pore Area
Harkins and Jura : Faas Correction
TFN2-003 : REF-Na-W-120-R2
Pore Width (Å) | dA/dlog(w) Pore Area (m²/g)
901.7911 | 0.23652
772.5617 | 0.52989
671.897 | 0.72753
591.8114 | 0.85463
526.5375 | 1.0284
443.4718 | 1.3048
366.6698 | 1.9824
313.4119 | 2.686
273.3697 | 3.2783
242.1617 | 3.9931
217.8187 | 4.5679
171.0563 | 5.7869
130.1357 | 8.769
104.9631 | 11.4611
87.9625 | 14.0577
75.3869 | 16.9634
64.534 | 20.1118
55.5163 | 24.5523
48.418 | 29.9679
42.7511 | 83.3188
37.955 | 95.0776
33.8347 | 49.8757
30.3135 | 50.8549
27.1678 | 62.2173
24.3114 | 77.7422
21.6802 | 100.9947
19.1717 | 135.177

## Horvath-Kawazoe Report
Flex 6.01 | Flex Version 6.01 | Page 1
3Flex Serial # 1131 Unit 1 Port 3
Sample: | REF-Na-W-120-R2
Operator: | ML
Submitter:
File: | C:\Users\Public\Documents\Micromeritics\Flex\data\Valtchev\Ana\TFN2-003.SMP
Started: | 09/06/2023 09:20:56 | Analysis adsorptive: | N2
Completed: | 12/06/2023 08:44:33 | Analysis bath temp.: | 77,355 K
Report time: | 12/06/2023 09:36:53 | Thermal correction: | No
Sample mass: | 0,0820 g | Ambient free space: | 14,6372 cm³ Measured
Analysis free space: | 31,2494 cm³ | Equilibration interval: | 5 to 20 s
Low pressure dose: | 12,0000 cm³/g STP | Sample density: | 1,000 g/cm³
Automatic degas: | No
Comments: masse humide: 0.1089 g perte a 300 C: 24.74 % repertoire: Valtchev ; sous repertoire: Ana
Horvath-Kawazoe Report
Cylinder Pore Geometry (Saito-Foley)
Maximum pore volume: | 0,306877 cm³/g
at Relative Pressure: | 0,169769809
Median pore width: | 9,079 Å
Relative pressure range: | 1e-09 to 0.18
Diameter of adsorptive molecule: | 3,000 Å
Diameter of sample atom: | 3,040 Å
Interaction parameter: | 3.49e-43 erg·cm^4
Density conversion factor: | 0,0015505
Absolute Pressure (mmHg) | Relative Pressure (p/p°) | Quantity Adsorbed (cm³/g STP) | Pore Width (Å) | Cumulative Pore Volume (cm³/g) | Differential Pore Volume (cm³/g·Å)
0.00016749 | 2.2038e-07 | 11.5356 | 7.5113 | 0.017886 | 0.0023812
0.00036581 | 4.8133e-07 | 23.0474 | 7.7931 | 0.035735 | 0.063334
0.00065447 | 8.6115e-07 | 34.6073 | 8.0217 | 0.053658 | 0.078412
0.0011208 | 1.4747e-06 | 46.1254 | 8.2484 | 0.071517 | 0.078754
0.0017485 | 2.3006e-06 | 57.6986 | 8.4494 | 0.089461 | 0.089303
0.0026494 | 3.4861e-06 | 69.2061 | 8.6481 | 0.1073 | 0.089765
0.0039065 | 5.1402e-06 | 80.7819 | 8.8457 | 0.12525 | 0.090863
0.0051925 | 6.8322e-06 | 92.3354 | 8.9978 | 0.14316 | 0.11775
0.0066551 | 8.7566e-06 | 103.9024 | 9.1362 | 0.1611 | 0.12955
0.0088765 | 1.168e-05 | 115.4602 | 9.3031 | 0.17902 | 0.10743
0.01261 | 1.6593e-05 | 127.1002 | 9.5178 | 0.19707 | 0.084032
0.021966 | 2.8903e-05 | 138.7032 | 9.8845 | 0.21506 | 0.049062
0.049052 | 6.4542e-05 | 150.2812 | 10.4855 | 0.23301 | 0.02987
0.12214 | 0.00016072 | 161.8375 | 11.2916 | 0.25093 | 0.022227
0.42521 | 0.00055948 | 173.0047 | 12.6947 | 0.26824 | 0.012341
2.4593 | 0.0032359 | 182.0089 | 15.6449 | 0.2822 | 0.004732
8.0375 | 0.010576 | 186.6668 | 18.8681 | 0.28942 | 0.0022407
26.9288 | 0.035433 | 191.3231 | 24.4503 | 0.29664 | 0.0012933
36.6189 | 0.048183 | 192.54 | 26.567 | 0.29853 | 0.00089143
51.4996 | 0.067763 | 193.9201 | 29.4685 | 0.30067 | 0.00073744
68.2527 | 0.089806 | 195.0883 | 32.4918 | 0.30248 | 0.00059912
83.7516 | 0.1102 | 195.9667 | 35.1567 | 0.30384 | 0.00051106
98.9303 | 0.13017 | 196.7061 | 37.7541 | 0.30499 | 0.00044135
113.9545 | 0.14994 | 197.3491 | 40.3649 | 0.30599 | 0.00038186
129.0251 | 0.16977 | 197.9236 | 43.0126 | 0.30688 | 0.00033647

## Horvath-Kawazoe Cumulative Pore
Flex 6.01 | Flex Version 6.01 | Page 1
3Flex Serial # 1131 Unit 1 Port 3
Sample: | REF-Na-W-120-R2
Operator: | ML
Submitter:
File: | C:\Users\Public\Documents\Micromeritics\Flex\data\Valtchev\Ana\TFN2-003.SMP
Started: | 09/06/2023 09:20:56 | Analysis adsorptive: | N2
Completed: | 12/06/2023 08:44:33 | Analysis bath temp.: | 77,355 K
Report time: | 12/06/2023 09:36:53 | Thermal correction: | No
Sample mass: | 0,0820 g | Ambient free space: | 14,6372 cm³ Measured
Analysis free space: | 31,2494 cm³ | Equilibration interval: | 5 to 20 s
Low pressure dose: | 12,0000 cm³/g STP | Sample density: | 1,000 g/cm³
Automatic degas: | No
Comments: masse humide: 0.1089 g perte a 300 C: 24.74 % repertoire: Valtchev ; sous repertoire: Ana
Horvath-Kawazoe Cumulative Pore Volume Plot
Cylinder Pore Geometry (Saito-Foley)
TFN2-003 : REF-Na-W-120-R2
Pore Width (Å) | Pore Volume (cm³/g)
7.5113 | 0.017886
7.7931 | 0.035735
8.0217 | 0.053658
8.2484 | 0.071517
8.4494 | 0.089461
8.6481 | 0.1073
8.8457 | 0.12525
8.9978 | 0.14316
9.1362 | 0.1611
9.3031 | 0.17902
9.5178 | 0.19707
9.8845 | 0.21506
10.4855 | 0.23301
11.2916 | 0.25093
12.6947 | 0.26824
15.6449 | 0.2822
18.8681 | 0.28942
24.4503 | 0.29664
26.567 | 0.29853
29.4685 | 0.30067
32.4918 | 0.30248
35.1567 | 0.30384
37.7541 | 0.30499
40.3649 | 0.30599
43.0126 | 0.30688

## Horvath-Kawazoe Differential Po
Flex 6.01 | Flex Version 6.01 | Page 1
3Flex Serial # 1131 Unit 1 Port 3
Sample: | REF-Na-W-120-R2
Operator: | ML
Submitter:
File: | C:\Users\Public\Documents\Micromeritics\Flex\data\Valtchev\Ana\TFN2-003.SMP
Started: | 09/06/2023 09:20:56 | Analysis adsorptive: | N2
Completed: | 12/06/2023 08:44:33 | Analysis bath temp.: | 77,355 K
Report time: | 12/06/2023 09:36:53 | Thermal correction: | No
Sample mass: | 0,0820 g | Ambient free space: | 14,6372 cm³ Measured
Analysis free space: | 31,2494 cm³ | Equilibration interval: | 5 to 20 s
Low pressure dose: | 12,0000 cm³/g STP | Sample density: | 1,000 g/cm³
Automatic degas: | No
Comments: masse humide: 0.1089 g perte a 300 C: 24.74 % repertoire: Valtchev ; sous repertoire: Ana
Horvath-Kawazoe Differential Pore Volume Plot
Cylinder Pore Geometry (Saito-Foley)
TFN2-003 : REF-Na-W-120-R2
Pore Width (Å) | dV/dw (cm³/g·Å)
7.5113 | 0.0023812
7.7931 | 0.063334
8.0217 | 0.078412
8.2484 | 0.078754
8.4494 | 0.089303
8.6481 | 0.089765
8.8457 | 0.090863
8.9978 | 0.11775
9.1362 | 0.12955
9.3031 | 0.10743
9.5178 | 0.084032
9.8845 | 0.049062
10.4855 | 0.02987
11.2916 | 0.022227
12.6947 | 0.012341
15.6449 | 0.004732
18.8681 | 0.0022407
24.4503 | 0.0012933
26.567 | 0.00089143
29.4685 | 0.00073744
32.4918 | 0.00059912
35.1567 | 0.00051106
37.7541 | 0.00044135
40.3649 | 0.00038186
43.0126 | 0.00033647

## DFT Pore Size Error Report
Flex 6.01 | Flex Version 6.01 | Page 1
3Flex Serial # 1131 Unit 1 Port 3
Sample: | REF-Na-W-120-R2
Operator: | ML
Submitter:
File: | C:\Users\Public\Documents\Micromeritics\Flex\data\Valtchev\Ana\TFN2-003.SMP
Started: | 09/06/2023 09:20:56 | Analysis adsorptive: | N2
Completed: | 12/06/2023 08:44:33 | Analysis bath temp.: | 77,355 K
Report time: | 12/06/2023 09:36:53 | Thermal correction: | No
Sample mass: | 0,0820 g | Ambient free space: | 14,6372 cm³ Measured
Analysis free space: | 31,2494 cm³ | Equilibration interval: | 5 to 20 s
Low pressure dose: | 12,0000 cm³/g STP | Sample density: | 1,000 g/cm³
Automatic degas: | No
Comments: masse humide: 0.1089 g perte a 300 C: 24.74 % repertoire: Valtchev ; sous repertoire: Ana
DFT Pore Size Reports
Primary Data

## Sample Log
Flex 6.01 | Flex Version 6.01 | Page 1
3Flex Serial # 1131 Unit 1 Port 3
Sample: | REF-Na-W-120-R2
Operator: | ML
Submitter:
File: | C:\Users\Public\Documents\Micromeritics\Flex\data\Valtchev\Ana\TFN2-003.SMP
Started: | 09/06/2023 09:20:56 | Analysis adsorptive: | N2
Completed: | 12/06/2023 08:44:33 | Analysis bath temp.: | 77,355 K
Report time: | 12/06/2023 09:36:53 | Thermal correction: | No
Sample mass: | 0,0820 g | Ambient free space: | 14,6372 cm³ Measured
Analysis free space: | 31,2494 cm³ | Equilibration interval: | 5 to 20 s
Low pressure dose: | 12,0000 cm³/g STP | Sample density: | 1,000 g/cm³
Automatic degas: | No
Comments: masse humide: 0.1089 g perte a 300 C: 24.74 % repertoire: Valtchev ; sous repertoire: Ana
Sample Log
Date | Time | Log Message
08/06/2023 | 14:49:24 | Degas operation started on Smart VacPrep 1 - S/N: 391, port 3.
08/06/2023 | 14:49:27 | Started evacuation at 5,00 mmHg/s to 0,1000 mmHg, hold for 180 minutes.
08/06/2023 | 19:00:59 | Started temperature ramp at 1.5 °C/min to 300 °C.
08/06/2023 | 21:20:22 | Started temperature hold at 300 °C for 480 minutes.
09/06/2023 | 05:21:30 | Started cool-down wait.
09/06/2023 | 06:14:12 | Started backfilling.
09/06/2023 | 06:14:19 | Degas operation completed.
09/06/2023 | 08:48:19 | Starting a sample analysis (Serial # 1131) for C:\Users\Public\Documents\Micromeritic...\TFN2-003.SMP on port 3.
09/06/2023 | 08:48:19 | System volume: 25.5716 cm³
09/06/2023 | 09:13:13 | A sample analysis for C:\Users\Public\Documents\Micromeritics\Flex\data\Valtchev\Ana\TFN2-003.SMP on port 3 was canceled.
09/06/2023 | 09:13:13 | Operation cancelled by operator.
09/06/2023 | 09:13:14 | Analysis termination started.
09/06/2023 | 09:13:20 | Please lower the elevator. Click Continue when ready to proceed. The operator is responsible for using manual control to maintain safe pressure in the sample tubes.
09/06/2023 | 09:13:31 | Operation skipped by operator.
09/06/2023 | 09:18:41 | A sample analysis for C:\Users\Public\Documents\Micromeritic...\TFN2-003.SMP on port 3 was canceled.
09/06/2023 | 09:18:42 | Port 3 1000 mmHg transducer scale changed from 1 033,5511 to 1 033,3503 mmHg (fraction of nominal: 1.01).
09/06/2023 | 09:20:37 | Sample file modified during analysis.
09/06/2023 | 09:20:57 | Starting a sample analysis (Serial # 1131) for C:\Users\Public\Documents\Micromeritic...\TFN2-003.SMP on port 3.
09/06/2023 | 09:20:57 | System volume: 25.5716 cm³
09/06/2023 | 09:38:25 | A sample analysis for C:\Users\Public\Documents\Micromeritics\Flex\data\Valtchev\Ana\TFN2-003.SMP on port 3 was skipped.
09/06/2023 | 09:38:26 | Operation skipped by operator.
09/06/2023 | 09:44:25 | Sample degas completed (sample port 3, temperature: 30,0 °C, elapsed: 360 s).
09/06/2023 | 13:42:52 | A sample analysis for C:\Users\Public\Documents\Micromeritics\Flex\data\Valtchev\Ana\TFN2-003.SMP on port 3 was skipped.
09/06/2023 | 13:42:53 | Operation skipped by operator.
09/06/2023 | 13:42:53 | Sample degas completed (sample port 3, temperature: 300,0 °C, elapsed: 14307 s).
09/06/2023 | 14:43:05 | A sample analysis for C:\Users\Public\Documents\Micromeritics\Flex\data\Valtchev\Ana\TFN2-003.SMP on port 3 was skipped.
09/06/2023 | 14:43:05 | Degas in situ is finished. Please remove the heating mantle and support. Properly position the isothermal jackets, dewar lid, and dewar. Unplug the heating mantle before proceeding. 6007- Warning: The shield is not in place.
09/06/2023 | 14:43:05 | Operation skipped by operator.
09/06/2023 | 14:43:39 | Operation skipped by operator.
09/06/2023 | 14:43:39 | 10940- The dewar shield was not present when the analysis was started.
09/06/2023 | 14:44:58 | Leak rate measured on sample port 3 (interval: 60 s, rate: 0,000080 mmHg/min).
09/06/2023 | 14:47:05 | Please raise the elevator. Click Continue when ready to proceed.
09/06/2023 | 14:47:24 | Operation skipped by operator.
09/06/2023 | 15:02:19 | Port 3 vacuum level is 2,64e-05 mmHg.
09/06/2023 | 15:02:23 | Data collection started on sample port 3 (gas: N2).
10/06/2023 | 03:46:20 | Please lower the elevator. Click Continue when ready to proceed. The operator is responsible for using manual control to maintain safe pressure in the sample tubes.
12/06/2023 | 07:29:49 | Operation skipped by operator.
12/06/2023 | 07:45:55 | Please raise the elevator. Click Continue when ready to proceed.
12/06/2023 | 07:45:55 | Ambient free-space measurement on sample port 3 complete (elapsed: 253492 s, qty in free-space: 14,6372 cm³, P1: 797,9013 mmHg, P2: 271,6483 mmHg, Tman: 45,0 °C, Tport: 45,0 °C).
12/06/2023 | 07:47:36 | Operation skipped by operator.
12/06/2023 | 08:19:43 | Analysis free-space measurement on sample port 3 complete (elapsed: 255520 s, qty in free-space: 31,2494 cm³, P3: 195,3919 mmHg, Tport: 45,0 °C).
12/06/2023 | 08:21:13 | Analysis termination started.
12/06/2023 | 08:21:19 | Please lower the elevator. Click Continue when ready to proceed. The operator is responsible for using manual control to maintain safe pressure in the sample tubes.
12/06/2023 | 08:37:21 | Operation skipped by operator.
12/06/2023 | 08:44:33 | Finished a sample analysis for C:\Users\Public\Documents\Micromeritic...\TFN2-003.SMP on port 3.
12/06/2023 | 08:44:33 | Port 3 1000 mmHg transducer scale changed from 1 033,3503 to 1 033,5560 mmHg (fraction of nominal: 1.01).