## Summary
Flex 6.01 | Flex Version 6.01 | Page 1
3Flex Serial # 1131 Unit 1 Port 2
Sample: | Na-3-R
Operator: | ML
Submitter:
File: | C:\Users\Public\Documents\Micromeritics\Flex\data\Valtchev\Ana\TFN2-016.SMP
Started: | 21/06/2023 09:07:08 | Analysis adsorptive: | N2
Completed: | 22/06/2023 08:45:07 | Analysis bath temp.: | 77,355 K
Report time: | 22/06/2023 08:51:58 | Thermal correction: | No
Sample mass: | 0,0765 g | Ambient free space: | 13,6605 cm³ Measured
Analysis free space: | 27,7879 cm³ | Equilibration interval: | 5 to 20 s
Low pressure dose: | 12,0000 cm³/g STP | Sample density: | 1,000 g/cm³
Automatic degas: | No
Comments: masse humide: 0.1008 g perte a 300 C: 24.11 % repertoire: Valtchev ; sous repertoire: Ana
Summary Report
Surface Area
Single point surface area at p/p° = 0,015577797: | 739,0062 m²/g
BET Surface Area: | 738,6828 m²/g
t-Plot Micropore Area: | 681,1696 m²/g
t-Plot external surface area: | 57,5131 m²/g
BJH Adsorption cumulative surface area of pores
between 17,000 Å and 3 000,000 Å width: | 21,2479 m²/g
BJH Desorption cumulative surface area of pores
between 17,000 Å and 3 000,000 Å width: | 30,9828 m²/g
D-H Adsorption cumulative surface area of pores
between 17,000 Å and 3 000,000 Å width: | 32,0990 m²/g
D-H Desorption cumulative surface area of pores
between 17,000 Å and 3 000,000 Å width: | 29,6370 m²/g
Pore Volume
Single point adsorption total pore volume of pores
less than 660,177 Å width at p/p° = 0,970000000: | 0,297087 cm³/g
Single point desorption total pore volume of pores
less than 660,177 Å width at p/p° = 0,970000000: | 0,297264 cm³/g
t-Plot micropore volume: | 0,255849 cm³/g
BJH Adsorption cumulative volume of pores
between 17,000 Å and 3 000,000 Å width: | 0,022485 cm³/g
BJH Desorption cumulative volume of pores
between 17,000 Å and 3 000,000 Å width: | 0,028956 cm³/g
D-H Adsorption cumulative volume of pores
between 17,000 Å and 3 000,000 Å width: | 0,029427 cm³/g
D-H Desorption cumulative volume of pores
between 17,000 Å and 3 000,000 Å width: | 0,028111 cm³/g
Pore Size
Adsorption average pore diameter (4V/A by BET): | 16,087 Å
Desorption average pore diameter (4V/A by BET): | 16,097 Å
BJH Adsorption average pore width (4V/A): | 42,329 Å
BJH Desorption average pore width (4V/A): | 37,383 Å
D-H Adsorption average pore width (4V/A): | 36,670 Å
D-H Desorption average pore width (4V/A): | 37,940 Å
Freundlich
Qm·C: | 109,9560 ± 2,1479 cm³/g STP
m: | 10,4009 ± 0,8434
Temkin
q·alpha/Qm: | 0,069037 ± 0,002841 kJ/mol·(cm³/g STP)
A: | 1 707 929,6914 ± 1 086 978,2988 mmHg
Volume in Pores | < | 5,22 Å | : | 0,00038 cm³/g
Total Volume in Pores | <= | 248,29 Å | : | 0,28693 cm³/g
Area in Pores | > | 248,29 Å | : | 0,000 m²/g
Total Area in Pores | >= | 5,22 Å | : | 1 372,504 m²/g
Nanoparticle Size:
Average Particle Size | 81,226 Å
Horvath-Kawazoe
Maximum pore volume at p/p° = 0,169763585: | 0,280032 cm³/g
Median pore width: | 5,909 Å
Dubinin-Astakhov
Micropore surface area: | 844,4709 m²/g
Limiting micropore volume: | 0,277049 cm³/g
MP-Method
Cumulative surface area of pores between
1,9387 Å and 18,0000 Å hydraulic radius: | 1 217,7542 m²/g
Cumulative pore volume of pores between
1,9387 Å and 18,0000 Å hydraulic radius: | 0,295945 cm³/g
Average pore hydraulic radius (V/A): | 2,4303 Å

## Isotherm Tabular Report
Flex 6.01 | Flex Version 6.01 | Page 1
3Flex Serial # 1131 Unit 1 Port 2
Sample: | Na-3-R
Operator: | ML
Submitter:
File: | C:\Users\Public\Documents\Micromeritics\Flex\data\Valtchev\Ana\TFN2-016.SMP
Started: | 21/06/2023 09:07:08 | Analysis adsorptive: | N2
Completed: | 22/06/2023 08:45:07 | Analysis bath temp.: | 77,355 K
Report time: | 22/06/2023 08:51:58 | Thermal correction: | No
Sample mass: | 0,0765 g | Ambient free space: | 13,6605 cm³ Measured
Analysis free space: | 27,7879 cm³ | Equilibration interval: | 5 to 20 s
Low pressure dose: | 12,0000 cm³/g STP | Sample density: | 1,000 g/cm³
Automatic degas: | No
Comments: masse humide: 0.1008 g perte a 300 C: 24.11 % repertoire: Valtchev ; sous repertoire: Ana
Isotherm Tabular Report
Relative Pressure (p/p°) | Absolute Pressure (mmHg) | Quantity Adsorbed (cm³/g STP) | Elapsed Time (h:min) | Saturation Pressure (mmHg)
760
1.5066e-07 | 0.0001145 | 11.7206 | 06:48
4.1838e-07 | 0.00031797 | 23.4235 | 07:13
8.4225e-07 | 0.00064011 | 35.2468 | 07:43
1.1969e-06 | 0.00090968 | 46.9674 | 08:22
1.8468e-06 | 0.0014035 | 58.849 | 09:05
2.7746e-06 | 0.0021087 | 70.6836 | 09:44
3.9845e-06 | 0.0030282 | 82.4189 | 10:32
5.9741e-06 | 0.0045403 | 94.3179 | 11:12
9.1467e-06 | 0.0069515 | 106.1024 | 11:46
1.5525e-05 | 0.011799 | 117.932 | 12:20
3.3128e-05 | 0.025178 | 129.7358 | 12:52
8.1982e-05 | 0.062306 | 141.5609 | 13:11
0.00020497 | 0.15578 | 153.0479 | 13:28
0.0012067 | 0.91706 | 163.5843 | 13:39
0.0066445 | 5.0498 | 169.7 | 13:50
0.015578 | 11.8391 | 172.4726 | 13:57
0.034567 | 26.2709 | 175.0789 | 14:00
0.048964 | 37.2128 | 176.2443 | 14:02
0.068988 | 52.4312 | 177.4108 | 14:04
0.090033 | 68.4251 | 178.3257 | 14:06
0.11018 | 83.7406 | 179.036 | 14:08
0.12983 | 98.6671 | 179.6258 | 14:10
0.14968 | 113.7606 | 180.1428 | 14:12
0.16976 | 129.0203 | 180.6094 | 14:14
0.18955 | 144.0563 | 181.0339 | 14:15
0.19966 | 151.7438 | 181.2398 | 14:17
0.24969 | 189.7658 | 182.1032 | 14:19
0.29957 | 227.6711 | 182.8386 | 14:21
0.34968 | 265.7581 | 183.4953 | 14:23
0.39967 | 303.7492 | 184.0907 | 14:25
0.44984 | 341.8806 | 184.6232 | 14:27
0.49986 | 379.8927 | 185.1234 | 14:28
0.54987 | 417.8975 | 185.6045 | 14:30
0.59979 | 455.8429 | 186.085 | 14:32
0.6505 | 494.38 | 186.5748 | 14:34
0.70054 | 532.4114 | 187.0565 | 14:36
0.72034 | 547.4556 | 187.278 | 14:37
0.74068 | 562.9161 | 187.4829 | 14:39
0.7607 | 578.1304 | 187.6872 | 14:41
0.78068 | 593.3173 | 187.9286 | 14:43
0.80073 | 608.5561 | 188.1857 | 14:45
0.82081 | 623.8167 | 188.4512 | 14:47
0.83978 | 638.2322 | 188.7241 | 14:48
0.85962 | 653.3104 | 189.0381 | 14:50
0.87946 | 668.3873 | 189.387 | 14:52
0.89938 | 683.5267 | 189.7672 | 14:54
0.90964 | 691.3266 | 189.9878 | 14:56
0.92024 | 699.3842 | 190.222 | 14:57
0.93048 | 707.1682 | 190.4746 | 14:59
0.94009 | 714.4697 | 190.7409 | 15:01
0.95015 | 722.1102 | 191.0199 | 15:03
0.96058 | 730.0371 | 191.3171 | 15:04
0.96401 | 732.649 | 191.4233 | 15:06
0.96798 | 735.6661 | 191.5463 | 15:08
0.97211 | 738.8051 | 191.6748 | 15:10
0.97674 | 742.3221 | 191.8315 | 15:12
0.9801 | 744.8763 | 191.9711 | 15:14
0.9758 | 741.6069 | 191.869 | 15:16
0.97259 | 739.1703 | 191.7931 | 15:17
0.96857 | 736.1102 | 191.6861 | 15:19
0.96451 | 733.0266 | 191.595 | 15:21
0.96025 | 729.7888 | 191.5039 | 15:23
0.95026 | 722.1973 | 191.3022 | 15:25
0.94009 | 714.4654 | 191.1069 | 15:27
0.93064 | 707.2853 | 190.95 | 15:29
0.92063 | 699.681 | 190.7913 | 15:31
0.91043 | 691.9241 | 190.6405 | 15:33
0.90028 | 684.2159 | 190.4224 | 15:35
0.85969 | 653.366 | 189.9177 | 15:37
0.81928 | 622.6562 | 189.5005 | 15:39
0.77927 | 592.2448 | 189.1189 | 15:41
0.73986 | 562.2924 | 188.7431 | 15:42
0.70003 | 532.023 | 188.378 | 15:44
0.65007 | 494.0517 | 187.9319 | 15:46
0.59971 | 455.7792 | 187.4844 | 15:48
0.54986 | 417.8898 | 187.011 | 15:50
0.50104 | 380.7904 | 185.6259 | 15:52
0.45028 | 342.214 | 184.7192 | 15:54
0.39965 | 303.732 | 184.1206 | 15:56
0.34973 | 265.798 | 183.5274 | 15:58
0.29974 | 227.8044 | 182.8716 | 16:00
0.2499 | 189.9246 | 182.1348 | 16:02
0.20005 | 152.0364 | 181.2725 | 16:04
0.15026 | 114.1996 | 180.2096 | 16:06
0.10025 | 76.1938 | 178.7499 | 16:08

## Isotherm Linear Plot
Flex 6.01 | Flex Version 6.01 | Page 1
3Flex Serial # 1131 Unit 1 Port 2
Sample: | Na-3-R
Operator: | ML
Submitter:
File: | C:\Users\Public\Documents\Micromeritics\Flex\data\Valtchev\Ana\TFN2-016.SMP
Started: | 21/06/2023 09:07:08 | Analysis adsorptive: | N2
Completed: | 22/06/2023 08:45:07 | Analysis bath temp.: | 77,355 K
Report time: | 22/06/2023 08:51:58 | Thermal correction: | No
Sample mass: | 0,0765 g | Ambient free space: | 13,6605 cm³ Measured
Analysis free space: | 27,7879 cm³ | Equilibration interval: | 5 to 20 s
Low pressure dose: | 12,0000 cm³/g STP | Sample density: | 1,000 g/cm³
Automatic degas: | No
Comments: masse humide: 0.1008 g perte a 300 C: 24.11 % repertoire: Valtchev ; sous repertoire: Ana
Isotherm Linear Plot
TFN2-016 : Na-3-R : Adsorption |  | TFN2-016 : Na-3-R : Desorption
Relative Pressure (p/p°) | Quantity Adsorbed (cm³/g STP) | Relative Pressure (p/p°) | Quantity Adsorbed (cm³/g STP)
1.5066e-07 | 11.7206 | 0.9801 | 191.9711
4.1838e-07 | 23.4235 | 0.9758 | 191.869
8.4225e-07 | 35.2468 | 0.97259 | 191.7931
1.1969e-06 | 46.9674 | 0.96857 | 191.6861
1.8468e-06 | 58.849 | 0.96451 | 191.595
2.7746e-06 | 70.6836 | 0.96025 | 191.5039
3.9845e-06 | 82.4189 | 0.95026 | 191.3022
5.9741e-06 | 94.3179 | 0.94009 | 191.1069
9.1467e-06 | 106.1024 | 0.93064 | 190.95
1.5525e-05 | 117.932 | 0.92063 | 190.7913
3.3128e-05 | 129.7358 | 0.91043 | 190.6405
8.1982e-05 | 141.5609 | 0.90028 | 190.4224
0.00020497 | 153.0479 | 0.85969 | 189.9177
0.0012067 | 163.5843 | 0.81928 | 189.5005
0.0066445 | 169.7 | 0.77927 | 189.1189
0.015578 | 172.4726 | 0.73986 | 188.7431
0.034567 | 175.0789 | 0.70003 | 188.378
0.048964 | 176.2443 | 0.65007 | 187.9319
0.068988 | 177.4108 | 0.59971 | 187.4844
0.090033 | 178.3257 | 0.54986 | 187.011
0.11018 | 179.036 | 0.50104 | 185.6259
0.12983 | 179.6258 | 0.45028 | 184.7192
0.14968 | 180.1428 | 0.39965 | 184.1206
0.16976 | 180.6094 | 0.34973 | 183.5274
0.18955 | 181.0339 | 0.29974 | 182.8716
0.19966 | 181.2398 | 0.2499 | 182.1348
0.24969 | 182.1032 | 0.20005 | 181.2725
0.29957 | 182.8386 | 0.15026 | 180.2096
0.34968 | 183.4953 | 0.10025 | 178.7499
0.39967 | 184.0907
0.44984 | 184.6232
0.49986 | 185.1234
0.54987 | 185.6045
0.59979 | 186.085
0.6505 | 186.5748
0.70054 | 187.0565
0.72034 | 187.278
0.74068 | 187.4829
0.7607 | 187.6872
0.78068 | 187.9286
0.80073 | 188.1857
0.82081 | 188.4512
0.83978 | 188.7241
0.85962 | 189.0381
0.87946 | 189.387
0.89938 | 189.7672
0.90964 | 189.9878
0.92024 | 190.222
0.93048 | 190.4746
0.94009 | 190.7409
0.95015 | 191.0199
0.96058 | 191.3171
0.96401 | 191.4233
0.96798 | 191.5463
0.97211 | 191.6748
0.97674 | 191.8315
0.9801 | 191.9711

## Isotherm Log Plot
Flex 6.01 | Flex Version 6.01 | Page 1
3Flex Serial # 1131 Unit 1 Port 2
Sample: | Na-3-R
Operator: | ML
Submitter:
File: | C:\Users\Public\Documents\Micromeritics\Flex\data\Valtchev\Ana\TFN2-016.SMP
Started: | 21/06/2023 09:07:08 | Analysis adsorptive: | N2
Completed: | 22/06/2023 08:45:07 | Analysis bath temp.: | 77,355 K
Report time: | 22/06/2023 08:51:58 | Thermal correction: | No
Sample mass: | 0,0765 g | Ambient free space: | 13,6605 cm³ Measured
Analysis free space: | 27,7879 cm³ | Equilibration interval: | 5 to 20 s
Low pressure dose: | 12,0000 cm³/g STP | Sample density: | 1,000 g/cm³
Automatic degas: | No
Comments: masse humide: 0.1008 g perte a 300 C: 24.11 % repertoire: Valtchev ; sous repertoire: Ana
Isotherm Log Plot
TFN2-016 : Na-3-R : Adsorption |  | TFN2-016 : Na-3-R : Desorption
Relative Pressure (p/p°) | Quantity Adsorbed (cm³/g STP) | Relative Pressure (p/p°) | Quantity Adsorbed (cm³/g STP)
1.5066e-07 | 11.7206 | 0.9801 | 191.9711
4.1838e-07 | 23.4235 | 0.9758 | 191.869
8.4225e-07 | 35.2468 | 0.97259 | 191.7931
1.1969e-06 | 46.9674 | 0.96857 | 191.6861
1.8468e-06 | 58.849 | 0.96451 | 191.595
2.7746e-06 | 70.6836 | 0.96025 | 191.5039
3.9845e-06 | 82.4189 | 0.95026 | 191.3022
5.9741e-06 | 94.3179 | 0.94009 | 191.1069
9.1467e-06 | 106.1024 | 0.93064 | 190.95
1.5525e-05 | 117.932 | 0.92063 | 190.7913
3.3128e-05 | 129.7358 | 0.91043 | 190.6405
8.1982e-05 | 141.5609 | 0.90028 | 190.4224
0.00020497 | 153.0479 | 0.85969 | 189.9177
0.0012067 | 163.5843 | 0.81928 | 189.5005
0.0066445 | 169.7 | 0.77927 | 189.1189
0.015578 | 172.4726 | 0.73986 | 188.7431
0.034567 | 175.0789 | 0.70003 | 188.378
0.048964 | 176.2443 | 0.65007 | 187.9319
0.068988 | 177.4108 | 0.59971 | 187.4844
0.090033 | 178.3257 | 0.54986 | 187.011
0.11018 | 179.036 | 0.50104 | 185.6259
0.12983 | 179.6258 | 0.45028 | 184.7192
0.14968 | 180.1428 | 0.39965 | 184.1206
0.16976 | 180.6094 | 0.34973 | 183.5274
0.18955 | 181.0339 | 0.29974 | 182.8716
0.19966 | 181.2398 | 0.2499 | 182.1348
0.24969 | 182.1032 | 0.20005 | 181.2725
0.29957 | 182.8386 | 0.15026 | 180.2096
0.34968 | 183.4953 | 0.10025 | 178.7499
0.39967 | 184.0907
0.44984 | 184.6232
0.49986 | 185.1234
0.54987 | 185.6045
0.59979 | 186.085
0.6505 | 186.5748
0.70054 | 187.0565
0.72034 | 187.278
0.74068 | 187.4829
0.7607 | 187.6872
0.78068 | 187.9286
0.80073 | 188.1857
0.82081 | 188.4512
0.83978 | 188.7241
0.85962 | 189.0381
0.87946 | 189.387
0.89938 | 189.7672
0.90964 | 189.9878
0.92024 | 190.222
0.93048 | 190.4746
0.94009 | 190.7409
0.95015 | 191.0199
0.96058 | 191.3171
0.96401 | 191.4233
0.96798 | 191.5463
0.97211 | 191.6748
0.97674 | 191.8315
0.9801 | 191.9711

## BET Tabular Report
Flex 6.01 | Flex Version 6.01 | Page 1
3Flex Serial # 1131 Unit 1 Port 2
Sample: | Na-3-R
Operator: | ML
Submitter:
File: | C:\Users\Public\Documents\Micromeritics\Flex\data\Valtchev\Ana\TFN2-016.SMP
Started: | 21/06/2023 09:07:08 | Analysis adsorptive: | N2
Completed: | 22/06/2023 08:45:07 | Analysis bath temp.: | 77,355 K
Report time: | 22/06/2023 08:51:58 | Thermal correction: | No
Sample mass: | 0,0765 g | Ambient free space: | 13,6605 cm³ Measured
Analysis free space: | 27,7879 cm³ | Equilibration interval: | 5 to 20 s
Low pressure dose: | 12,0000 cm³/g STP | Sample density: | 1,000 g/cm³
Automatic degas: | No
Comments: masse humide: 0.1008 g perte a 300 C: 24.11 % repertoire: Valtchev ; sous repertoire: Ana
BET Report
BET surface area: | 738,6828 ± 0,7251 m²/g
Slope: | 0,005892 ± 0,000006 g/cm³ STP
Y-intercept: | 0,000000 ± 0,000000 g/cm³ STP
C: | 92 177,368363
Qm: | 169,7115 cm³/g STP
Correlation coefficient: | 0,9999933
Molecular cross-sectional area: | 0,1620 nm²
Relative Pressure (p/p°) | Quantity Adsorbed (cm³/g STP) | 1/[Q(p°/p - 1)]
1.5066e-07 | 11.7206 | 1.2854e-08
4.1838e-07 | 23.4235 | 1.7861e-08
8.4225e-07 | 35.2468 | 2.3896e-08
1.1969e-06 | 46.9674 | 2.5485e-08
1.8468e-06 | 58.849 | 3.1381e-08
2.7746e-06 | 70.6836 | 3.9253e-08
3.9845e-06 | 82.4189 | 4.8344e-08
5.9741e-06 | 94.3179 | 6.3341e-08
9.1467e-06 | 106.1024 | 8.6207e-08
1.5525e-05 | 117.932 | 1.3164e-07
3.3128e-05 | 129.7358 | 2.5536e-07
8.1982e-05 | 141.5609 | 5.7918e-07
0.00020497 | 153.0479 | 1.3395e-06
0.0012067 | 163.5843 | 7.3853e-06
0.0066445 | 169.7 | 3.9416e-05
0.015578 | 172.4726 | 9.1749e-05

## BET Transform Plot
Flex 6.01 | Flex Version 6.01 | Page 1
3Flex Serial # 1131 Unit 1 Port 2
Sample: | Na-3-R
Operator: | ML
Submitter:
File: | C:\Users\Public\Documents\Micromeritics\Flex\data\Valtchev\Ana\TFN2-016.SMP
Started: | 21/06/2023 09:07:08 | Analysis adsorptive: | N2
Completed: | 22/06/2023 08:45:07 | Analysis bath temp.: | 77,355 K
Report time: | 22/06/2023 08:51:58 | Thermal correction: | No
Sample mass: | 0,0765 g | Ambient free space: | 13,6605 cm³ Measured
Analysis free space: | 27,7879 cm³ | Equilibration interval: | 5 to 20 s
Low pressure dose: | 12,0000 cm³/g STP | Sample density: | 1,000 g/cm³
Automatic degas: | No
Comments: masse humide: 0.1008 g perte a 300 C: 24.11 % repertoire: Valtchev ; sous repertoire: Ana
BET Surface Area Plot
TFN2-016 : Na-3-R |  | Not Fitted
Relative Pressure (p/p°) | 1/[Q(p°/p - 1)] | Relative Pressure (p/p°) | 1/[Q(p°/p - 1)]
1.5066e-07 | 1.2854e-08 | 0.034567 | 0.00020451
4.1838e-07 | 1.7861e-08 | 0.048964 | 0.00029212
8.4225e-07 | 2.3896e-08 | 0.068988 | 0.00041768
1.1969e-06 | 2.5485e-08 | 0.090033 | 0.00055483
1.8468e-06 | 3.1381e-08 | 0.11018 | 0.00069164
2.7746e-06 | 3.9253e-08 | 0.12983 | 0.00083058
3.9845e-06 | 4.8344e-08 | 0.14968 | 0.0009772
5.9741e-06 | 6.3341e-08 | 0.16976 | 0.0011321
9.1467e-06 | 8.6207e-08 | 0.18955 | 0.0012919
1.5525e-05 | 1.3164e-07 | 0.19966 | 0.0013765
3.3128e-05 | 2.5536e-07 | 0.24969 | 0.0018275
8.1982e-05 | 5.7918e-07 | 0.29957 | 0.0023392
0.00020497 | 1.3395e-06 | 0.34968 | 0.0029304
0.0012067 | 7.3853e-06 | 0.39967 | 0.0036164
0.0066445 | 3.9416e-05 | 0.44984 | 0.0044288
0.015578 | 9.1749e-05 | 0.49986 | 0.0053988
|  | 0.54987 | 0.0065815
|  | 0.59979 | 0.0080539
|  | 0.6505 | 0.0099758
|  | 0.70054 | 0.012506
|  | 0.72034 | 0.013753
|  | 0.74068 | 0.015235
|  | 0.7607 | 0.016937
|  | 0.78068 | 0.018941
|  | 0.80073 | 0.021353
|  | 0.82081 | 0.024307
|  | 0.83978 | 0.027773
|  | 0.85962 | 0.032393
|  | 0.87946 | 0.038523
|  | 0.89938 | 0.0471
|  | 0.90964 | 0.052987
|  | 0.92024 | 0.060655
|  | 0.93048 | 0.070273
|  | 0.94009 | 0.08227
|  | 0.95015 | 0.099771
|  | 0.96058 | 0.12735
|  | 0.96401 | 0.13994
|  | 0.96798 | 0.15783
|  | 0.97211 | 0.18186
|  | 0.97674 | 0.2189

## BET Isotherm Plot
Flex 6.01 | Flex Version 6.01 | Page 1
3Flex Serial # 1131 Unit 1 Port 2
Sample: | Na-3-R
Operator: | ML
Submitter:
File: | C:\Users\Public\Documents\Micromeritics\Flex\data\Valtchev\Ana\TFN2-016.SMP
Started: | 21/06/2023 09:07:08 | Analysis adsorptive: | N2
Completed: | 22/06/2023 08:45:07 | Analysis bath temp.: | 77,355 K
Report time: | 22/06/2023 08:51:58 | Thermal correction: | No
Sample mass: | 0,0765 g | Ambient free space: | 13,6605 cm³ Measured
Analysis free space: | 27,7879 cm³ | Equilibration interval: | 5 to 20 s
Low pressure dose: | 12,0000 cm³/g STP | Sample density: | 1,000 g/cm³
Automatic degas: | No
Comments: masse humide: 0.1008 g perte a 300 C: 24.11 % repertoire: Valtchev ; sous repertoire: Ana
BET Isotherm Plot
TFN2-016 : Na-3-R |  | BET Equation
Relative Pressure (p/p°) | cm³/g STP | Relative Pressure (p/p°) | cm³/g STP
1.5066e-07 | 11.7206 | 1.5066e-07 | 2.3246
4.1838e-07 | 23.4235 | 4.1838e-07 | 6.3019
8.4225e-07 | 35.2468 | 8.4225e-07 | 12.2266
1.1969e-06 | 46.9674 | 1.1969e-06 | 16.8639
1.8468e-06 | 58.849 | 1.8468e-06 | 24.6876
2.7746e-06 | 70.6836 | 2.7746e-06 | 34.5644
3.9845e-06 | 82.4189 | 3.9845e-06 | 45.5881
5.9741e-06 | 94.3179 | 5.9741e-06 | 60.2687
9.1467e-06 | 106.1024 | 9.1467e-06 | 77.6342
1.5525e-05 | 117.932 | 1.5525e-05 | 99.9029
3.3128e-05 | 129.7358 | 3.3128e-05 | 127.851
8.1982e-05 | 141.5609 | 8.1982e-05 | 149.8919
0.00020497 | 153.0479 | 0.00020497 | 161.2153
0.0012067 | 163.5843 | 0.0012067 | 168.4043
0.0066445 | 169.7 | 0.0066445 | 170.57
0.015578 | 172.4726 | 0.015578 | 172.279
0.034567 | 175.0789 | 0.034567 | 175.7348
0.048964 | 176.2443 | 0.048964 | 178.4116
0.068988 | 177.4108 | 0.068988 | 182.2606
0.090033 | 178.3257 | 0.090033 | 186.4825
0.11018 | 179.036 | 0.11018 | 190.71
0.12983 | 179.6258 | 0.12983 | 195.0174
0.14968 | 180.1428 | 0.14968 | 199.5744
0.16976 | 180.6094 | 0.16976 | 204.4027
0.18955 | 181.0339 | 0.18955 | 209.3938
0.19966 | 181.2398 | 0.19966 | 212.0409
0.24969 | 182.1032 | 0.24969 | 226.1818
0.29957 | 182.8386 | 0.29957 | 242.2891
0.34968 | 183.4953 | 0.34968 | 260.9616
0.39967 | 184.0907 | 0.39967 | 282.6925
0.44984 | 184.6232 | 0.44984 | 308.4742
0.49986 | 185.1234 | 0.49986 | 339.3236
0.54987 | 185.6045 | 0.54987 | 377.0204
0.59979 | 186.085 | 0.59979 | 424.0567
0.6505 | 186.5748 | 0.6505 | 485.5811
0.70054 | 187.0565 | 0.70054 | 566.7252
0.72034 | 187.278 | 0.72034 | 606.8389
0.74068 | 187.4829 | 0.74068 | 654.4435
0.7607 | 187.6872 | 0.7607 | 709.1914
0.78068 | 187.9286 | 0.78068 | 773.8079
0.80073 | 188.1857 | 0.80073 | 851.6713
0.82081 | 188.4512 | 0.82081 | 947.1094
0.83978 | 188.7241 | 0.83978 | 1059.2331
0.85962 | 189.0381 | 0.85962 | 1208.9323
0.87946 | 189.387 | 0.87946 | 1407.8893
0.89938 | 189.7672 | 0.89938 | 1686.6092
0.90964 | 189.9878 | 0.90964 | 1878.1746
0.92024 | 190.222 | 0.92024 | 2127.8373
0.93048 | 190.4746 | 0.93048 | 2441.3431
0.94009 | 190.7409 | 0.94009 | 2832.8555
0.95015 | 191.0199 | 0.95015 | 3404.1035
0.96058 | 191.3171 | 0.96058 | 4304.682
0.96401 | 191.4233 | 0.96401 | 4715.7566
0.96798 | 191.5463 | 0.96798 | 5300.4626
0.97211 | 191.6748 | 0.97211 | 6085.4651
0.97674 | 191.8315 | 0.97674 | 7296.1754
0.9801 | 191.9711 | 0.9801 | 8528.4098

## Langmuir Reports
Flex 6.01 | Flex Version 6.01 | Page 1
3Flex Serial # 1131 Unit 1 Port 2
Sample: | Na-3-R
Operator: | ML
Submitter:
File: | C:\Users\Public\Documents\Micromeritics\Flex\data\Valtchev\Ana\TFN2-016.SMP
Started: | 21/06/2023 09:07:08 | Analysis adsorptive: | N2
Completed: | 22/06/2023 08:45:07 | Analysis bath temp.: | 77,355 K
Report time: | 22/06/2023 08:51:58 | Thermal correction: | No
Sample mass: | 0,0765 g | Ambient free space: | 13,6605 cm³ Measured
Analysis free space: | 27,7879 cm³ | Equilibration interval: | 5 to 20 s
Low pressure dose: | 12,0000 cm³/g STP | Sample density: | 1,000 g/cm³
Automatic degas: | No
Comments: masse humide: 0.1008 g perte a 300 C: 24.11 % repertoire: Valtchev ; sous repertoire: Ana
Langmuir Reports
Primary Data

## t-Plot Tabular Report
Flex 6.01 | Flex Version 6.01 | Page 1
3Flex Serial # 1131 Unit 1 Port 2
Sample: | Na-3-R
Operator: | ML
Submitter:
File: | C:\Users\Public\Documents\Micromeritics\Flex\data\Valtchev\Ana\TFN2-016.SMP
Started: | 21/06/2023 09:07:08 | Analysis adsorptive: | N2
Completed: | 22/06/2023 08:45:07 | Analysis bath temp.: | 77,355 K
Report time: | 22/06/2023 08:51:58 | Thermal correction: | No
Sample mass: | 0,0765 g | Ambient free space: | 13,6605 cm³ Measured
Analysis free space: | 27,7879 cm³ | Equilibration interval: | 5 to 20 s
Low pressure dose: | 12,0000 cm³/g STP | Sample density: | 1,000 g/cm³
Automatic degas: | No
Comments: masse humide: 0.1008 g perte a 300 C: 24.11 % repertoire: Valtchev ; sous repertoire: Ana
t-Plot Report
Micropore volume: | 0,255849 cm³/g
Micropore area: | 681,1696 m²/g
External surface area: | 57,5131 m²/g
Slope: | 3,709367 ± 0,168068 cm³/g·Å STP
Y-intercept: | 165,012160 ± 0,679685 cm³/g STP
Correlation coefficient: | 0,992891
Surface area correction factor: | 1,000
Density conversion factor: | 0,0015505
Total surface area (BET): | 738,6828 m²/g
Thickness range: | 2,5000 to 5,0000 Å
Thickness equation: | Harkins and Jura
Thickness Curve
t = [ 13.99 / ( 0.034 - log(p/p°) ) ] ^ 0.5
t-Plot Report - Data
Relative Pressure (p/p°) | Statistical Thickness (Å) | Quantity Adsorbed (cm³/g STP) | Fitted
0.068988 | 3.4212 | 177.4108 | *
0.090033 | 3.5998 | 178.3257 | *
0.11018 | 3.7556 | 179.036 | *
0.12983 | 3.8982 | 179.6258 | *
0.14968 | 4.0361 | 180.1428 | *
0.16976 | 4.171 | 180.6094 | *
0.18955 | 4.301 | 181.0339 | *
0.19966 | 4.3667 | 181.2398 | *
0.24969 | 4.6879 | 182.1032 | *
0.29957 | 5.0094 | 182.8386
0.34968 | 5.3415 | 183.4953
0.39967 | 5.6888 | 184.0907
0.44984 | 6.0601 | 184.6232
0.49986 | 6.4608 | 185.1234
0.54987 | 6.9012 | 185.6045
0.59979 | 7.3925 | 186.085
0.6505 | 7.9608 | 186.5748

## t-Plot Plot
Flex 6.01 | Flex Version 6.01 | Page 1
3Flex Serial # 1131 Unit 1 Port 2
Sample: | Na-3-R
Operator: | ML
Submitter:
File: | C:\Users\Public\Documents\Micromeritics\Flex\data\Valtchev\Ana\TFN2-016.SMP
Started: | 21/06/2023 09:07:08 | Analysis adsorptive: | N2
Completed: | 22/06/2023 08:45:07 | Analysis bath temp.: | 77,355 K
Report time: | 22/06/2023 08:51:58 | Thermal correction: | No
Sample mass: | 0,0765 g | Ambient free space: | 13,6605 cm³ Measured
Analysis free space: | 27,7879 cm³ | Equilibration interval: | 5 to 20 s
Low pressure dose: | 12,0000 cm³/g STP | Sample density: | 1,000 g/cm³
Automatic degas: | No
Comments: masse humide: 0.1008 g perte a 300 C: 24.11 % repertoire: Valtchev ; sous repertoire: Ana
t-Plot
Harkins and Jura
TFN2-016 : Na-3-R |  | Not Fitted
Thickness (Å) | Quantity Adsorbed (cm³/g STP) | Thickness (Å) | Quantity Adsorbed (cm³/g STP)
3.4212 | 177.4108 | 5.0094 | 182.8386
3.5998 | 178.3257 | 5.3415 | 183.4953
3.7556 | 179.036 | 5.6888 | 184.0907
3.8982 | 179.6258 | 6.0601 | 184.6232
4.0361 | 180.1428 | 6.4608 | 185.1234
4.171 | 180.6094 | 6.9012 | 185.6045
4.301 | 181.0339 | 7.3925 | 186.085
4.3667 | 181.2398 | 7.9608 | 186.5748
4.6879 | 182.1032

## BJH Adsorption Pore Distributio
Flex 6.01 | Flex Version 6.01 | Page 1
3Flex Serial # 1131 Unit 1 Port 2
Sample: | Na-3-R
Operator: | ML
Submitter:
File: | C:\Users\Public\Documents\Micromeritics\Flex\data\Valtchev\Ana\TFN2-016.SMP
Started: | 21/06/2023 09:07:08 | Analysis adsorptive: | N2
Completed: | 22/06/2023 08:45:07 | Analysis bath temp.: | 77,355 K
Report time: | 22/06/2023 08:51:58 | Thermal correction: | No
Sample mass: | 0,0765 g | Ambient free space: | 13,6605 cm³ Measured
Analysis free space: | 27,7879 cm³ | Equilibration interval: | 5 to 20 s
Low pressure dose: | 12,0000 cm³/g STP | Sample density: | 1,000 g/cm³
Automatic degas: | No
Comments: masse humide: 0.1008 g perte a 300 C: 24.11 % repertoire: Valtchev ; sous repertoire: Ana
BJH Adsorption Pore Distribution Report
Faas Correction
Harkins and Jura
t = [ 13.99 / ( 0.034 - log(p/p°) ) ] ^ 0.5
Width range: | 17,000 to 3 000,000 Å
Adsorbate property factor: | 9,53000 Å
Density conversion factor: | 0,0015505
Fraction of pores open at both ends: | 0,00
Pore Width Range (Å) | Average Width (Å) | Incremental Pore Volume (cm³/g) | Cumulative Pore Volume (cm³/g) | Incremental Pore Area (m²/g) | Cumulative Pore Area (m²/g)
981.7 - 842.6 | 901.2948 | 0.0002331 | 0.0002331 | 0.010345 | 0.010345
842.6 - 705.9 | 761.8517 | 0.00026432 | 0.00049743 | 0.013878 | 0.024223
705.9 - 617.0 | 655.2708 | 0.00021879 | 0.00071622 | 0.013356 | 0.037579
617.0 - 550.7 | 579.9655 | 0.00021142 | 0.00092764 | 0.014581 | 0.052161
550.7 - 504.0 | 525.2347 | 0.00018395 | 0.0011116 | 0.014009 | 0.066169
504.0 - 401.5 | 440.7328 | 0.00052229 | 0.0016339 | 0.047402 | 0.11357
401.5 - 336.1 | 362.7035 | 0.00049897 | 0.0021328 | 0.055028 | 0.1686
336.1 - 291.0 | 310.1425 | 0.00048354 | 0.0026164 | 0.062364 | 0.23096
291.0 - 254.8 | 270.3586 | 0.00046387 | 0.0030803 | 0.06863 | 0.29959
254.8 - 225.8 | 238.4098 | 0.00043445 | 0.0035147 | 0.072891 | 0.37248
225.8 - 203.4 | 213.324 | 0.00041403 | 0.0039287 | 0.077635 | 0.45012
203.4 - 170.6 | 183.9051 | 0.00072264 | 0.0046514 | 0.15718 | 0.6073
170.6 - 146.9 | 156.8502 | 0.00067316 | 0.0053245 | 0.17167 | 0.77896
146.9 - 128.9 | 136.6671 | 0.00061127 | 0.0059358 | 0.17891 | 0.95787
128.9 - 115.4 | 121.3345 | 0.000535 | 0.0064708 | 0.17637 | 1.1342
115.4 - 103.7 | 108.8519 | 0.00052336 | 0.0069942 | 0.19232 | 1.3266
103.7 - 94.1 | 98.3813 | 0.0005126 | 0.0075068 | 0.20841 | 1.535
94.1 - 86.0 | 89.6714 | 0.00048348 | 0.0079902 | 0.21567 | 1.7506
86.0 - 79.2 | 82.2892 | 0.00040217 | 0.0083924 | 0.19549 | 1.9461
79.2 - 73.1 | 75.8848 | 0.00040804 | 0.0088005 | 0.21508 | 2.1612
73.1 - 68.0 | 70.36 | 0.00045629 | 0.0092567 | 0.2594 | 2.4206
68.0 - 57.5 | 61.7693 | 0.00098118 | 0.010238 | 0.63538 | 3.056
57.5 - 49.3 | 52.6945 | 0.0010203 | 0.011258 | 0.77452 | 3.8305
49.3 - 42.9 | 45.6041 | 0.0010139 | 0.012272 | 0.88929 | 4.7198
42.9 - 37.6 | 39.8819 | 0.0010225 | 0.013295 | 1.0256 | 5.7454
37.6 - 33.2 | 35.1095 | 0.0010787 | 0.014373 | 1.2289 | 6.9743
33.2 - 29.4 | 31.0338 | 0.0011643 | 0.015538 | 1.5007 | 8.475
29.4 - 26.0 | 27.4911 | 0.0013374 | 0.016875 | 1.9459 | 10.421
26.0 - 23.0 | 24.3474 | 0.0014857 | 0.018361 | 2.4408 | 12.8617
23.0 - 20.3 | 21.5063 | 0.0016717 | 0.020032 | 3.1093 | 15.971
20.3 - 17.8 | 18.8739 | 0.0019721 | 0.022005 | 4.1796 | 20.1506
17.8 - 17.3 | 17.5234 | 0.0004807 | 0.022485 | 1.0973 | 21.2479

## BJH Adsorption Cumulative Pore
Flex 6.01 | Flex Version 6.01 | Page 1
3Flex Serial # 1131 Unit 1 Port 2
Sample: | Na-3-R
Operator: | ML
Submitter:
File: | C:\Users\Public\Documents\Micromeritics\Flex\data\Valtchev\Ana\TFN2-016.SMP
Started: | 21/06/2023 09:07:08 | Analysis adsorptive: | N2
Completed: | 22/06/2023 08:45:07 | Analysis bath temp.: | 77,355 K
Report time: | 22/06/2023 08:51:58 | Thermal correction: | No
Sample mass: | 0,0765 g | Ambient free space: | 13,6605 cm³ Measured
Analysis free space: | 27,7879 cm³ | Equilibration interval: | 5 to 20 s
Low pressure dose: | 12,0000 cm³/g STP | Sample density: | 1,000 g/cm³
Automatic degas: | No
Comments: masse humide: 0.1008 g perte a 300 C: 24.11 % repertoire: Valtchev ; sous repertoire: Ana
BJH Adsorption Cumulative Pore Volume (Larger)
Harkins and Jura : Faas Correction
TFN2-016 : Na-3-R
Pore Width (Å) | Pore Volume (cm³/g)
842.6446 | 0.0002331
705.8627 | 0.00049743
617.0193 | 0.00071622
550.7304 | 0.00092764
504.0493 | 0.0011116
401.4683 | 0.0016339
336.0738 | 0.0021328
291.0329 | 0.0026164
254.7844 | 0.0030803
225.7641 | 0.0035147
203.3785 | 0.0039287
170.5672 | 0.0046514
146.9134 | 0.0053245
128.9437 | 0.0059358
115.3598 | 0.0064708
103.6921 | 0.0069942
94.0853 | 0.0075068
86.0404 | 0.0079902
79.163 | 0.0083924
73.1291 | 0.0088005
67.9991 | 0.0092567
57.4639 | 0.010238
49.29 | 0.011258
42.8891 | 0.012272
37.6263 | 0.013295
33.1975 | 0.014373
29.3782 | 0.015538
26.0409 | 0.016875
23.0489 | 0.018361
20.3306 | 0.020032
17.7817 | 0.022005
17.2805 | 0.022485

## BJH Adsorption dV-dw Pore Volum
Flex 6.01 | Flex Version 6.01 | Page 1
3Flex Serial # 1131 Unit 1 Port 2
Sample: | Na-3-R
Operator: | ML
Submitter:
File: | C:\Users\Public\Documents\Micromeritics\Flex\data\Valtchev\Ana\TFN2-016.SMP
Started: | 21/06/2023 09:07:08 | Analysis adsorptive: | N2
Completed: | 22/06/2023 08:45:07 | Analysis bath temp.: | 77,355 K
Report time: | 22/06/2023 08:51:58 | Thermal correction: | No
Sample mass: | 0,0765 g | Ambient free space: | 13,6605 cm³ Measured
Analysis free space: | 27,7879 cm³ | Equilibration interval: | 5 to 20 s
Low pressure dose: | 12,0000 cm³/g STP | Sample density: | 1,000 g/cm³
Automatic degas: | No
Comments: masse humide: 0.1008 g perte a 300 C: 24.11 % repertoire: Valtchev ; sous repertoire: Ana
BJH Adsorption dV/dw Pore Volume
Harkins and Jura : Faas Correction
TFN2-016 : Na-3-R
Pore Width (Å) | dV/dw Pore Volume (cm³/g·Å)
901.2948 | 1.6769e-06
761.8517 | 1.9325e-06
655.2708 | 2.4627e-06
579.9655 | 3.1893e-06
525.2347 | 3.9405e-06
440.7328 | 5.0915e-06
362.7035 | 7.6301e-06
310.1425 | 1.0736e-05
270.3586 | 1.2797e-05
238.4098 | 1.4971e-05
213.324 | 1.8495e-05
183.9051 | 2.2024e-05
156.8502 | 2.8459e-05
136.6671 | 3.4017e-05
121.3345 | 3.9385e-05
108.8519 | 4.4856e-05
98.3813 | 5.3358e-05
89.6714 | 6.0098e-05
82.2892 | 5.8477e-05
75.8848 | 6.7624e-05
70.36 | 8.8945e-05
61.7693 | 9.3132e-05
52.6945 | 0.00012483
45.6041 | 0.00015839
39.8819 | 0.0001943
35.1095 | 0.00024356
31.0338 | 0.00030485
27.4911 | 0.00040075
24.3474 | 0.00049653
21.5063 | 0.00061499
18.8739 | 0.00077372
17.5234 | 0.00095917

## BJH Adsorption dV-dlog(w) Pore
Flex 6.01 | Flex Version 6.01 | Page 1
3Flex Serial # 1131 Unit 1 Port 2
Sample: | Na-3-R
Operator: | ML
Submitter:
File: | C:\Users\Public\Documents\Micromeritics\Flex\data\Valtchev\Ana\TFN2-016.SMP
Started: | 21/06/2023 09:07:08 | Analysis adsorptive: | N2
Completed: | 22/06/2023 08:45:07 | Analysis bath temp.: | 77,355 K
Report time: | 22/06/2023 08:51:58 | Thermal correction: | No
Sample mass: | 0,0765 g | Ambient free space: | 13,6605 cm³ Measured
Analysis free space: | 27,7879 cm³ | Equilibration interval: | 5 to 20 s
Low pressure dose: | 12,0000 cm³/g STP | Sample density: | 1,000 g/cm³
Automatic degas: | No
Comments: masse humide: 0.1008 g perte a 300 C: 24.11 % repertoire: Valtchev ; sous repertoire: Ana
BJH Adsorption dV/dlog(w) Pore Volume
Harkins and Jura : Faas Correction
TFN2-016 : Na-3-R
Pore Width (Å) | dV/dlog(w) Pore Volume (cm³/g)
901.2948 | 0.0035151
761.8517 | 0.0034362
655.2708 | 0.0037451
579.9655 | 0.0042832
525.2347 | 0.0047821
440.7328 | 0.0052852
362.7035 | 0.0064619
310.1425 | 0.0077376
270.3586 | 0.0080297
238.4098 | 0.0082724
213.324 | 0.0091297
183.9051 | 0.0094574
156.8502 | 0.010383
136.6671 | 0.010788
121.3345 | 0.011066
108.8519 | 0.011302
98.3813 | 0.01214
89.6714 | 0.012455
82.2892 | 0.011116
75.8848 | 0.01185
70.36 | 0.014445
61.7693 | 0.013421
52.6945 | 0.015312
45.6041 | 0.016782
39.8819 | 0.017985
35.1095 | 0.019834
31.0338 | 0.021935
27.4911 | 0.025538
24.3474 | 0.028028
21.5063 | 0.030674
18.8739 | 0.033899
17.5234 | 0.038716

## BJH Adsorption Cumulative Por-1
Flex 6.01 | Flex Version 6.01 | Page 1
3Flex Serial # 1131 Unit 1 Port 2
Sample: | Na-3-R
Operator: | ML
Submitter:
File: | C:\Users\Public\Documents\Micromeritics\Flex\data\Valtchev\Ana\TFN2-016.SMP
Started: | 21/06/2023 09:07:08 | Analysis adsorptive: | N2
Completed: | 22/06/2023 08:45:07 | Analysis bath temp.: | 77,355 K
Report time: | 22/06/2023 08:51:58 | Thermal correction: | No
Sample mass: | 0,0765 g | Ambient free space: | 13,6605 cm³ Measured
Analysis free space: | 27,7879 cm³ | Equilibration interval: | 5 to 20 s
Low pressure dose: | 12,0000 cm³/g STP | Sample density: | 1,000 g/cm³
Automatic degas: | No
Comments: masse humide: 0.1008 g perte a 300 C: 24.11 % repertoire: Valtchev ; sous repertoire: Ana
BJH Adsorption Cumulative Pore Area (Larger)
Harkins and Jura : Faas Correction
TFN2-016 : Na-3-R
Pore Width (Å) | Pore Area (m²/g)
842.6446 | 0.010345
705.8627 | 0.024223
617.0193 | 0.037579
550.7304 | 0.052161
504.0493 | 0.066169
401.4683 | 0.11357
336.0738 | 0.1686
291.0329 | 0.23096
254.7844 | 0.29959
225.7641 | 0.37248
203.3785 | 0.45012
170.5672 | 0.6073
146.9134 | 0.77896
128.9437 | 0.95787
115.3598 | 1.1342
103.6921 | 1.3266
94.0853 | 1.535
86.0404 | 1.7506
79.163 | 1.9461
73.1291 | 2.1612
67.9991 | 2.4206
57.4639 | 3.056
49.29 | 3.8305
42.8891 | 4.7198
37.6263 | 5.7454
33.1975 | 6.9743
29.3782 | 8.475
26.0409 | 10.421
23.0489 | 12.8617
20.3306 | 15.971
17.7817 | 20.1506
17.2805 | 21.2479

## BJH Adsorption dA-dw Pore Area
Flex 6.01 | Flex Version 6.01 | Page 1
3Flex Serial # 1131 Unit 1 Port 2
Sample: | Na-3-R
Operator: | ML
Submitter:
File: | C:\Users\Public\Documents\Micromeritics\Flex\data\Valtchev\Ana\TFN2-016.SMP
Started: | 21/06/2023 09:07:08 | Analysis adsorptive: | N2
Completed: | 22/06/2023 08:45:07 | Analysis bath temp.: | 77,355 K
Report time: | 22/06/2023 08:51:58 | Thermal correction: | No
Sample mass: | 0,0765 g | Ambient free space: | 13,6605 cm³ Measured
Analysis free space: | 27,7879 cm³ | Equilibration interval: | 5 to 20 s
Low pressure dose: | 12,0000 cm³/g STP | Sample density: | 1,000 g/cm³
Automatic degas: | No
Comments: masse humide: 0.1008 g perte a 300 C: 24.11 % repertoire: Valtchev ; sous repertoire: Ana
BJH Adsorption dA/dw Pore Area
Harkins and Jura : Faas Correction
TFN2-016 : Na-3-R
Pore Width (Å) | dA/dw Pore Area (m²/g·Å)
901.2948 | 7.442e-05
761.8517 | 0.00010146
655.2708 | 0.00015033
579.9655 | 0.00021997
525.2347 | 0.0003001
440.7328 | 0.0004621
362.7035 | 0.00084147
310.1425 | 0.0013846
270.3586 | 0.0018933
238.4098 | 0.0025117
213.324 | 0.0034681
183.9051 | 0.0047903
156.8502 | 0.0072575
136.6671 | 0.0099561
121.3345 | 0.012984
108.8519 | 0.016483
98.3813 | 0.021694
89.6714 | 0.026808
82.2892 | 0.028425
75.8848 | 0.035646
70.36 | 0.050566
61.7693 | 0.06031
52.6945 | 0.094757
45.6041 | 0.13893
39.8819 | 0.19487
35.1095 | 0.27748
31.0338 | 0.39293
27.4911 | 0.5831
24.3474 | 0.81574
21.5063 | 1.1438
18.8739 | 1.6398
17.5234 | 2.1894

## BJH Adsorption dA-dlog(w) Pore
Flex 6.01 | Flex Version 6.01 | Page 1
3Flex Serial # 1131 Unit 1 Port 2
Sample: | Na-3-R
Operator: | ML
Submitter:
File: | C:\Users\Public\Documents\Micromeritics\Flex\data\Valtchev\Ana\TFN2-016.SMP
Started: | 21/06/2023 09:07:08 | Analysis adsorptive: | N2
Completed: | 22/06/2023 08:45:07 | Analysis bath temp.: | 77,355 K
Report time: | 22/06/2023 08:51:58 | Thermal correction: | No
Sample mass: | 0,0765 g | Ambient free space: | 13,6605 cm³ Measured
Analysis free space: | 27,7879 cm³ | Equilibration interval: | 5 to 20 s
Low pressure dose: | 12,0000 cm³/g STP | Sample density: | 1,000 g/cm³
Automatic degas: | No
Comments: masse humide: 0.1008 g perte a 300 C: 24.11 % repertoire: Valtchev ; sous repertoire: Ana
BJH Adsorption dA/dlog(w) Pore Area
Harkins and Jura : Faas Correction
TFN2-016 : Na-3-R
Pore Width (Å) | dA/dlog(w) Pore Area (m²/g)
901.2948 | 0.156
761.8517 | 0.18041
655.2708 | 0.22861
579.9655 | 0.29541
525.2347 | 0.36419
440.7328 | 0.47967
362.7035 | 0.71264
310.1425 | 0.99794
270.3586 | 1.188
238.4098 | 1.3879
213.324 | 1.7119
183.9051 | 2.057
156.8502 | 2.6478
136.6671 | 3.1575
121.3345 | 3.6481
108.8519 | 4.153
98.3813 | 4.9359
89.6714 | 5.5557
82.2892 | 5.4033
75.8848 | 6.2466
70.36 | 8.2123
61.7693 | 8.6909
52.6945 | 11.6233
45.6041 | 14.7201
39.8819 | 18.0384
35.1095 | 22.5963
31.0338 | 28.2723
27.4911 | 37.1587
24.3474 | 46.0459
21.5063 | 57.0511
18.8739 | 71.843
17.5234 | 88.3751

## BJH Desorption Pore Distributio
Flex 6.01 | Flex Version 6.01 | Page 1
3Flex Serial # 1131 Unit 1 Port 2
Sample: | Na-3-R
Operator: | ML
Submitter:
File: | C:\Users\Public\Documents\Micromeritics\Flex\data\Valtchev\Ana\TFN2-016.SMP
Started: | 21/06/2023 09:07:08 | Analysis adsorptive: | N2
Completed: | 22/06/2023 08:45:07 | Analysis bath temp.: | 77,355 K
Report time: | 22/06/2023 08:51:58 | Thermal correction: | No
Sample mass: | 0,0765 g | Ambient free space: | 13,6605 cm³ Measured
Analysis free space: | 27,7879 cm³ | Equilibration interval: | 5 to 20 s
Low pressure dose: | 12,0000 cm³/g STP | Sample density: | 1,000 g/cm³
Automatic degas: | No
Comments: masse humide: 0.1008 g perte a 300 C: 24.11 % repertoire: Valtchev ; sous repertoire: Ana
BJH Desorption Pore Distribution Report
Faas Correction
Harkins and Jura
t = [ 13.99 / ( 0.034 - log(p/p°) ) ] ^ 0.5
Width range: | 17,000 to 3 000,000 Å
Adsorbate property factor: | 9,53000 Å
Density conversion factor: | 0,0015505
Fraction of pores open at both ends: | 0,00
Pore Width Range (Å) | Average Width (Å) | Incremental Pore Volume (cm³/g) | Cumulative Pore Volume (cm³/g) | Incremental Pore Area (m²/g) | Cumulative Pore Area (m²/g)
984.4 - 813.4 | 882.2402 | 0.0001719 | 0.0001719 | 0.0077939 | 0.0077939
813.4 - 720.7 | 761.2561 | 0.00012902 | 0.00030092 | 0.0067791 | 0.014573
720.7 - 631.0 | 669.649 | 0.00018365 | 0.00048457 | 0.01097 | 0.025543
631.0 - 561.0 | 591.698 | 0.00015792 | 0.00064249 | 0.010676 | 0.036219
561.0 - 502.8 | 528.5716 | 0.00015932 | 0.00080181 | 0.012056 | 0.048275
502.8 - 405.1 | 443.0246 | 0.00035899 | 0.0011608 | 0.032413 | 0.080688
405.1 - 338.8 | 365.7536 | 0.00035454 | 0.0015153 | 0.038774 | 0.11946
338.8 - 294.4 | 313.323 | 0.00028881 | 0.0018041 | 0.03687 | 0.15633
294.4 - 258.8 | 274.1505 | 0.0002969 | 0.002101 | 0.043319 | 0.19965
258.8 - 230.5 | 242.8603 | 0.00028616 | 0.0023872 | 0.047132 | 0.24678
230.5 - 208.0 | 217.962 | 0.00042565 | 0.0028129 | 0.078115 | 0.3249
208.0 - 149.8 | 168.8409 | 0.0010023 | 0.0038152 | 0.23747 | 0.56236
149.8 - 117.2 | 129.1416 | 0.00085329 | 0.0046685 | 0.26429 | 0.82666
117.2 - 96.3 | 104.4465 | 0.00080589 | 0.0054744 | 0.30863 | 1.1353
96.3 - 81.7 | 87.635 | 0.00082219 | 0.0062966 | 0.37528 | 1.5106
81.7 - 70.7 | 75.2694 | 0.000819 | 0.0071156 | 0.43524 | 1.9458
70.7 - 60.2 | 64.4564 | 0.0010296 | 0.0081452 | 0.63897 | 2.5848
60.2 - 52.1 | 55.4415 | 0.0010632 | 0.0092085 | 0.76711 | 3.3519
52.1 - 45.7 | 48.3809 | 0.0011718 | 0.01038 | 0.9688 | 4.3207
45.7 - 40.5 | 42.7366 | 0.0041083 | 0.014489 | 3.8453 | 8.166
40.5 - 36.0 | 37.9562 | 0.0024844 | 0.016973 | 2.6182 | 10.7842
36.0 - 32.2 | 33.8279 | 0.0014098 | 0.018383 | 1.667 | 12.4512
32.2 - 28.8 | 30.2745 | 0.0014117 | 0.019795 | 1.8652 | 14.3164
28.8 - 25.8 | 27.1369 | 0.0016489 | 0.021443 | 2.4304 | 16.7468
25.8 - 23.1 | 24.2988 | 0.0019508 | 0.023394 | 3.2114 | 19.9582
23.1 - 20.6 | 21.6721 | 0.0024101 | 0.025804 | 4.4483 | 24.4065
20.6 - 18.1 | 19.1684 | 0.0031514 | 0.028956 | 6.5763 | 30.9828

## BJH Desorption Cumulative Pore
Flex 6.01 | Flex Version 6.01 | Page 1
3Flex Serial # 1131 Unit 1 Port 2
Sample: | Na-3-R
Operator: | ML
Submitter:
File: | C:\Users\Public\Documents\Micromeritics\Flex\data\Valtchev\Ana\TFN2-016.SMP
Started: | 21/06/2023 09:07:08 | Analysis adsorptive: | N2
Completed: | 22/06/2023 08:45:07 | Analysis bath temp.: | 77,355 K
Report time: | 22/06/2023 08:51:58 | Thermal correction: | No
Sample mass: | 0,0765 g | Ambient free space: | 13,6605 cm³ Measured
Analysis free space: | 27,7879 cm³ | Equilibration interval: | 5 to 20 s
Low pressure dose: | 12,0000 cm³/g STP | Sample density: | 1,000 g/cm³
Automatic degas: | No
Comments: masse humide: 0.1008 g perte a 300 C: 24.11 % repertoire: Valtchev ; sous repertoire: Ana
BJH Desorption Cumulative Pore Volume (Larger)
Harkins and Jura : Faas Correction
TFN2-016 : Na-3-R
Pore Width (Å) | Pore Volume (cm³/g)
813.3948 | 0.0001719
720.7101 | 0.00030092
630.9597 | 0.00048457
561.0017 | 0.00064249
502.8092 | 0.00080181
405.1459 | 0.0011608
338.8247 | 0.0015153
294.4403 | 0.0018041
258.7803 | 0.002101
230.467 | 0.0023872
207.9572 | 0.0028129
149.7706 | 0.0038152
117.1673 | 0.0046685
96.2537 | 0.0054744
81.6843 | 0.0062966
70.6569 | 0.0071156
60.1669 | 0.0081452
52.06 | 0.0092085
45.6698 | 0.01038
40.5219 | 0.014489
36.0152 | 0.016973
32.1584 | 0.018383
28.8261 | 0.019795
25.8407 | 0.021443
23.1234 | 0.023394
20.5827 | 0.025804
18.1361 | 0.028956

## BJH Desorption dV-dw Pore Volum
Flex 6.01 | Flex Version 6.01 | Page 1
3Flex Serial # 1131 Unit 1 Port 2
Sample: | Na-3-R
Operator: | ML
Submitter:
File: | C:\Users\Public\Documents\Micromeritics\Flex\data\Valtchev\Ana\TFN2-016.SMP
Started: | 21/06/2023 09:07:08 | Analysis adsorptive: | N2
Completed: | 22/06/2023 08:45:07 | Analysis bath temp.: | 77,355 K
Report time: | 22/06/2023 08:51:58 | Thermal correction: | No
Sample mass: | 0,0765 g | Ambient free space: | 13,6605 cm³ Measured
Analysis free space: | 27,7879 cm³ | Equilibration interval: | 5 to 20 s
Low pressure dose: | 12,0000 cm³/g STP | Sample density: | 1,000 g/cm³
Automatic degas: | No
Comments: masse humide: 0.1008 g perte a 300 C: 24.11 % repertoire: Valtchev ; sous repertoire: Ana
BJH Desorption dV/dw Pore Volume
Harkins and Jura : Faas Correction
TFN2-016 : Na-3-R
Pore Width (Å) | dV/dw Pore Volume (cm³/g·Å)
882.2402 | 1.005e-06
761.2561 | 1.392e-06
669.649 | 2.0462e-06
591.698 | 2.2574e-06
528.5716 | 2.7378e-06
443.0246 | 3.6758e-06
365.7536 | 5.3458e-06
313.323 | 6.5069e-06
274.1505 | 8.3258e-06
242.8603 | 1.0107e-05
217.962 | 1.891e-05
168.8409 | 1.7226e-05
129.1416 | 2.6172e-05
104.4465 | 3.8534e-05
87.635 | 5.6433e-05
75.2694 | 7.427e-05
64.4564 | 9.8155e-05
55.4415 | 0.00013115
48.3809 | 0.00018337
42.7366 | 0.00079807
37.9562 | 0.00055128
33.8279 | 0.00036553
30.2745 | 0.00042364
27.1369 | 0.00055231
24.2988 | 0.00071792
21.6721 | 0.0009486
19.1684 | 0.0012881

## BJH Desorption dV-dlog(w) Pore
Flex 6.01 | Flex Version 6.01 | Page 1
3Flex Serial # 1131 Unit 1 Port 2
Sample: | Na-3-R
Operator: | ML
Submitter:
File: | C:\Users\Public\Documents\Micromeritics\Flex\data\Valtchev\Ana\TFN2-016.SMP
Started: | 21/06/2023 09:07:08 | Analysis adsorptive: | N2
Completed: | 22/06/2023 08:45:07 | Analysis bath temp.: | 77,355 K
Report time: | 22/06/2023 08:51:58 | Thermal correction: | No
Sample mass: | 0,0765 g | Ambient free space: | 13,6605 cm³ Measured
Analysis free space: | 27,7879 cm³ | Equilibration interval: | 5 to 20 s
Low pressure dose: | 12,0000 cm³/g STP | Sample density: | 1,000 g/cm³
Automatic degas: | No
Comments: masse humide: 0.1008 g perte a 300 C: 24.11 % repertoire: Valtchev ; sous repertoire: Ana
BJH Desorption dV/dlog(w) Pore Volume
Harkins and Jura : Faas Correction
TFN2-016 : Na-3-R
Pore Width (Å) | dV/dlog(w) Pore Volume (cm³/g)
882.2402 | 0.0020739
761.2561 | 0.0024555
669.649 | 0.0031796
591.698 | 0.0030943
528.5716 | 0.0033497
443.0246 | 0.0038275
365.7536 | 0.0045667
313.323 | 0.0047362
274.1505 | 0.0052955
242.8603 | 0.0056866
217.962 | 0.0095363
168.8409 | 0.0070317
129.1416 | 0.0080031
104.4465 | 0.0094378
87.635 | 0.011535
75.2694 | 0.013003
64.4564 | 0.014752
55.4415 | 0.016916
48.3809 | 0.020603
42.7366 | 0.0791
37.9562 | 0.048521
33.8279 | 0.028659
30.2745 | 0.029715
27.1369 | 0.034726
24.2988 | 0.040429
21.6721 | 0.047678
19.1684 | 0.057341

## BJH Desorption Cumulative Por-1
Flex 6.01 | Flex Version 6.01 | Page 1
3Flex Serial # 1131 Unit 1 Port 2
Sample: | Na-3-R
Operator: | ML
Submitter:
File: | C:\Users\Public\Documents\Micromeritics\Flex\data\Valtchev\Ana\TFN2-016.SMP
Started: | 21/06/2023 09:07:08 | Analysis adsorptive: | N2
Completed: | 22/06/2023 08:45:07 | Analysis bath temp.: | 77,355 K
Report time: | 22/06/2023 08:51:58 | Thermal correction: | No
Sample mass: | 0,0765 g | Ambient free space: | 13,6605 cm³ Measured
Analysis free space: | 27,7879 cm³ | Equilibration interval: | 5 to 20 s
Low pressure dose: | 12,0000 cm³/g STP | Sample density: | 1,000 g/cm³
Automatic degas: | No
Comments: masse humide: 0.1008 g perte a 300 C: 24.11 % repertoire: Valtchev ; sous repertoire: Ana
BJH Desorption Cumulative Pore Area (Larger)
Harkins and Jura : Faas Correction
TFN2-016 : Na-3-R
Pore Width (Å) | Pore Area (m²/g)
813.3948 | 0.0077939
720.7101 | 0.014573
630.9597 | 0.025543
561.0017 | 0.036219
502.8092 | 0.048275
405.1459 | 0.080688
338.8247 | 0.11946
294.4403 | 0.15633
258.7803 | 0.19965
230.467 | 0.24678
207.9572 | 0.3249
149.7706 | 0.56236
117.1673 | 0.82666
96.2537 | 1.1353
81.6843 | 1.5106
70.6569 | 1.9458
60.1669 | 2.5848
52.06 | 3.3519
45.6698 | 4.3207
40.5219 | 8.166
36.0152 | 10.7842
32.1584 | 12.4512
28.8261 | 14.3164
25.8407 | 16.7468
23.1234 | 19.9582
20.5827 | 24.4065
18.1361 | 30.9828

## BJH Desorption dA-dw Pore Area
Flex 6.01 | Flex Version 6.01 | Page 1
3Flex Serial # 1131 Unit 1 Port 2
Sample: | Na-3-R
Operator: | ML
Submitter:
File: | C:\Users\Public\Documents\Micromeritics\Flex\data\Valtchev\Ana\TFN2-016.SMP
Started: | 21/06/2023 09:07:08 | Analysis adsorptive: | N2
Completed: | 22/06/2023 08:45:07 | Analysis bath temp.: | 77,355 K
Report time: | 22/06/2023 08:51:58 | Thermal correction: | No
Sample mass: | 0,0765 g | Ambient free space: | 13,6605 cm³ Measured
Analysis free space: | 27,7879 cm³ | Equilibration interval: | 5 to 20 s
Low pressure dose: | 12,0000 cm³/g STP | Sample density: | 1,000 g/cm³
Automatic degas: | No
Comments: masse humide: 0.1008 g perte a 300 C: 24.11 % repertoire: Valtchev ; sous repertoire: Ana
BJH Desorption dA/dw Pore Area
Harkins and Jura : Faas Correction
TFN2-016 : Na-3-R
Pore Width (Å) | dA/dw Pore Area (m²/g·Å)
882.2402 | 4.5567e-05
761.2561 | 7.3141e-05
669.649 | 0.00012223
591.698 | 0.00015261
528.5716 | 0.00020718
443.0246 | 0.00033188
365.7536 | 0.00058464
313.323 | 0.0008307
274.1505 | 0.0012148
242.8603 | 0.0016647
217.962 | 0.0034703
168.8409 | 0.0040811
129.1416 | 0.0081064
104.4465 | 0.014757
87.635 | 0.025758
75.2694 | 0.039469
64.4564 | 0.060912
55.4415 | 0.094624
48.3809 | 0.15161
42.7366 | 0.74696
37.9562 | 0.58096
33.8279 | 0.43222
30.2745 | 0.55973
27.1369 | 0.81411
24.2988 | 1.1818
21.6721 | 1.7508
19.1684 | 2.6879

## BJH Desorption dA-dlog(w) Pore
Flex 6.01 | Flex Version 6.01 | Page 1
3Flex Serial # 1131 Unit 1 Port 2
Sample: | Na-3-R
Operator: | ML
Submitter:
File: | C:\Users\Public\Documents\Micromeritics\Flex\data\Valtchev\Ana\TFN2-016.SMP
Started: | 21/06/2023 09:07:08 | Analysis adsorptive: | N2
Completed: | 22/06/2023 08:45:07 | Analysis bath temp.: | 77,355 K
Report time: | 22/06/2023 08:51:58 | Thermal correction: | No
Sample mass: | 0,0765 g | Ambient free space: | 13,6605 cm³ Measured
Analysis free space: | 27,7879 cm³ | Equilibration interval: | 5 to 20 s
Low pressure dose: | 12,0000 cm³/g STP | Sample density: | 1,000 g/cm³
Automatic degas: | No
Comments: masse humide: 0.1008 g perte a 300 C: 24.11 % repertoire: Valtchev ; sous repertoire: Ana
BJH Desorption dA/dlog(w) Pore Area
Harkins and Jura : Faas Correction
TFN2-016 : Na-3-R
Pore Width (Å) | dA/dlog(w) Pore Area (m²/g)
882.2402 | 0.09403
761.2561 | 0.12902
669.649 | 0.18993
591.698 | 0.20918
528.5716 | 0.25349
443.0246 | 0.34558
365.7536 | 0.49943
313.323 | 0.60465
274.1505 | 0.77264
242.8603 | 0.93661
217.962 | 1.7501
168.8409 | 1.6659
129.1416 | 2.4788
104.4465 | 3.6144
87.635 | 5.265
75.2694 | 6.9103
64.4564 | 9.1547
55.4415 | 12.2047
48.3809 | 17.0336
42.7366 | 74.0344
37.9562 | 51.1332
33.8279 | 33.8881
30.2745 | 39.2604
27.1369 | 51.187
24.2988 | 66.5533
21.6721 | 87.9997
19.1684 | 119.6575

## DFT Pore Size Pore Table
Flex 6.01 | Flex Version 6.01 | Page 1
3Flex Serial # 1131 Unit 1 Port 2
Sample: | Na-3-R
Operator: | ML
Submitter:
File: | C:\Users\Public\Documents\Micromeritics\Flex\data\Valtchev\Ana\TFN2-016.SMP
Started: | 21/06/2023 09:07:08 | Analysis adsorptive: | N2
Completed: | 22/06/2023 08:45:07 | Analysis bath temp.: | 77,355 K
Report time: | 22/06/2023 08:51:58 | Thermal correction: | No
Sample mass: | 0,0765 g | Ambient free space: | 13,6605 cm³ Measured
Analysis free space: | 27,7879 cm³ | Equilibration interval: | 5 to 20 s
Low pressure dose: | 12,0000 cm³/g STP | Sample density: | 1,000 g/cm³
Automatic degas: | No
Comments: masse humide: 0.1008 g perte a 300 C: 24.11 % repertoire: Valtchev ; sous repertoire: Ana
Porosity Distribution by
Model: N2 - Cylindrical Pores - Oxide Surface
Method: Non-negative Regularization: 0,20000
Standard Deviation of Fit: 1,34736 cm³/g STP
Volume in Pores | < | 5,22 Å | : | 0,00038 cm³/g
Total Volume in Pores | <= | 248,29 Å | : | 0,28693 cm³/g
Area in Pores | > | 248,29 Å | : | 0,000 m²/g
Total Area in Pores | >= | 5,22 Å | : | 1 372,504 m²/g
Pore Table
Pore Width (Å) | Cumulative Pore Volume (cm³/g) | Incremental Pore Volume (cm³/g) | Cumulative Pore Area (m²/g) | Incremental Pore Area (m²/g)
5.2189 | 0.001427 | 0.0010501 | 8.0488 | 8.0488
5.5764 | 0.0038528 | 0.0024258 | 25.4495 | 17.4007
5.9338 | 0.0084848 | 0.0046319 | 56.6734 | 31.224
6.2913 | 0.016255 | 0.0077704 | 106.0773 | 49.4039
6.6488 | 0.028077 | 0.011822 | 177.1999 | 71.1225
7.0062 | 0.044667 | 0.01659 | 271.9142 | 94.7143
7.3637 | 0.066296 | 0.02163 | 389.4079 | 117.4937
7.7211 | 0.09258 | 0.026283 | 525.5708 | 136.1629
8.0786 | 0.12243 | 0.029854 | 673.3905 | 147.8197
8.4361 | 0.15418 | 0.031744 | 823.9077 | 150.5172
8.7935 | 0.18581 | 0.031627 | 967.7716 | 143.8639
9.151 | 0.21514 | 0.029338 | 1096.013 | 128.2414
9.5084 | 0.24012 | 0.024974 | 1201.073 | 105.06
9.8659 | 0.25924 | 0.01912 | 1278.5915 | 77.5185
10.2234 | 0.27207 | 0.012828 | 1328.7835 | 50.192
10.5808 | 0.27933 | 0.0072669 | 1356.2557 | 27.4721
10.9383 | 0.2826 | 0.0032703 | 1368.2147 | 11.959
11.2957 | 0.28354 | 0.00093729 | 1371.5338 | 3.3191
11.6532 | 0.28354 | 0 | 1371.5338 | 0
12.0107 | 0.28354 | 0 | 1371.5338 | 0
12.3681 | 0.28354 | 0 | 1371.5338 | 0
12.7256 | 0.28354 | 0 | 1371.5338 | 0
13.083 | 0.28354 | 0 | 1371.5338 | 0
13.4405 | 0.28354 | 0 | 1371.5338 | 0
13.798 | 0.28354 | 0 | 1371.5338 | 0
14.1554 | 0.28354 | 0 | 1371.5338 | 0
14.5129 | 0.28354 | 0 | 1371.5338 | 0
14.8703 | 0.28354 | 0 | 1371.5338 | 0
15.2278 | 0.28354 | 0 | 1371.5338 | 0
15.5853 | 0.28354 | 0 | 1371.5338 | 0
15.9427 | 0.28354 | 0 | 1371.5338 | 0
16.3002 | 0.28354 | 0 | 1371.5338 | 0
16.6576 | 0.28354 | 0 | 1371.5338 | 0
17.0151 | 0.28354 | 0 | 1371.5338 | 0
17.3726 | 0.28354 | 0 | 1371.5338 | 0
17.73 | 0.28354 | 0 | 1371.5338 | 0
18.0875 | 0.28354 | 0 | 1371.5338 | 0
18.4449 | 0.28354 | 0 | 1371.5338 | 0
18.8024 | 0.28354 | 0 | 1371.5338 | 0
19.1599 | 0.28354 | 0 | 1371.5338 | 0
19.5173 | 0.28354 | 0 | 1371.5338 | 0
19.8748 | 0.28354 | 0 | 1371.5338 | 0
20.2322 | 0.28354 | 0 | 1371.5338 | 0
20.5897 | 0.28354 | 0 | 1371.5338 | 0
20.9472 | 0.28354 | 0 | 1371.5338 | 0
21.3046 | 0.28354 | 0 | 1371.5338 | 0
21.6621 | 0.28354 | 0 | 1371.5338 | 0
22.377 | 0.28354 | 0 | 1371.5338 | 0
23.0919 | 0.28354 | 0 | 1371.5338 | 0
23.8068 | 0.28354 | 0 | 1371.5338 | 0
24.5218 | 0.28354 | 0 | 1371.5338 | 0
25.2367 | 0.28354 | 0 | 1371.5338 | 0
25.9516 | 0.28354 | 0 | 1371.5338 | 0
26.6665 | 0.28354 | 0 | 1371.5338 | 0
27.3814 | 0.28354 | 0 | 1371.5338 | 0
28.0964 | 0.28354 | 0 | 1371.5338 | 0
28.8113 | 0.28354 | 0 | 1371.5338 | 0
29.5262 | 0.28354 | 0 | 1371.5338 | 0
30.2411 | 0.28354 | 0 | 1371.5338 | 0
30.956 | 0.28354 | 0 | 1371.5338 | 0
31.671 | 0.28354 | 0 | 1371.5338 | 0
32.3859 | 0.28354 | 0 | 1371.5338 | 0
33.1008 | 0.28354 | 0 | 1371.5338 | 0
33.8157 | 0.28354 | 0 | 1371.5338 | 0
34.5306 | 0.28354 | 0 | 1371.5338 | 0
35.2456 | 0.28354 | 0 | 1371.5338 | 0
35.9605 | 0.28354 | 0 | 1371.5338 | 0
36.6754 | 0.28354 | 0 | 1371.5338 | 0
37.3903 | 0.28354 | 0 | 1371.5338 | 0
38.1052 | 0.28354 | 0 | 1371.5338 | 0
38.8202 | 0.28354 | 0 | 1371.5338 | 0
39.5351 | 0.28354 | 0 | 1371.5338 | 0
40.25 | 0.28354 | 0 | 1371.5338 | 0
40.9649 | 0.28354 | 0 | 1371.5338 | 0
41.6798 | 0.28354 | 0 | 1371.5338 | 0
42.3948 | 0.28354 | 0 | 1371.5338 | 0
43.1097 | 0.28354 | 0 | 1371.5338 | 0
43.8246 | 0.28354 | 0 | 1371.5338 | 0
44.5395 | 0.28354 | 0 | 1371.5338 | 0
45.2544 | 0.28354 | 0 | 1371.5338 | 0
45.9694 | 0.28354 | 0 | 1371.5338 | 0
46.6843 | 0.28354 | 0 | 1371.5338 | 0
47.3992 | 0.28354 | 0 | 1371.5338 | 0
48.1141 | 0.28354 | 0 | 1371.5338 | 0
48.829 | 0.28354 | 0 | 1371.5338 | 0
49.544 | 0.28354 | 0 | 1371.5338 | 0
50.2589 | 0.28354 | 0 | 1371.5338 | 0
52.0462 | 0.28354 | 0 | 1371.5338 | 0
54.9059 | 0.28354 | 0 | 1371.5338 | 0
57.7655 | 0.28354 | 0 | 1371.5338 | 0
60.9827 | 0.28354 | 0 | 1371.5338 | 0
64.1998 | 0.28354 | 0 | 1371.5338 | 0
67.417 | 0.28354 | 0 | 1371.5338 | 0
70.9916 | 0.28354 | 0 | 1371.5338 | 0
74.5662 | 0.28354 | 0 | 1371.5338 | 0
78.4982 | 0.28354 | 0 | 1371.5338 | 0
82.7877 | 0.28354 | 0 | 1371.5338 | 0
87.0773 | 0.28354 | 0 | 1371.5338 | 0
91.3668 | 0.28354 | 0 | 1371.5338 | 0
96.3712 | 0.28367 | 0.00013105 | 1371.5882 | 0.054396
101.3757 | 0.28368 | 1.2591e-05 | 1371.5932 | 0.0049681
106.38 | 0.28379 | 0.0001071 | 1371.6334 | 0.040271
112.0995 | 0.28414 | 0.0003499 | 1371.7583 | 0.12485
117.8188 | 0.28461 | 0.0004721 | 1371.9186 | 0.16028
123.8956 | 0.28479 | 0.00018222 | 1371.9774 | 0.05883
130.3299 | 0.28494 | 0.00014506 | 1372.0219 | 0.04452
136.7642 | 0.28512 | 0.00018083 | 1372.0748 | 0.052889
143.9134 | 0.28534 | 0.00021601 | 1372.1348 | 0.060039
151.0626 | 0.28561 | 0.00027067 | 1372.2065 | 0.07167
158.9267 | 0.28598 | 0.00037375 | 1372.3006 | 0.094068
167.1483 | 0.28615 | 0.00017227 | 1372.3418 | 0.041226
175.7273 | 0.28631 | 0.0001612 | 1372.3785 | 0.036693
184.6638 | 0.28651 | 0.0001929 | 1372.4203 | 0.041783
193.9578 | 0.2867 | 0.00019581 | 1372.4607 | 0.040381
203.9667 | 0.28687 | 0.00017015 | 1372.494 | 0.033369
214.333 | 0.28693 | 5.2169e-05 | 1372.5038 | 0.009736
225.0568 | 0.28693 | 0 | 1372.5038 | 0
236.4955 | 0.28693 | 0 | 1372.5038 | 0
248.2917 | 0.28693 | 0 | 1372.5038 | 0

## DFT Pore Size Isotherm Table
Flex 6.01 | Flex Version 6.01 | Page 1
3Flex Serial # 1131 Unit 1 Port 2
Sample: | Na-3-R
Operator: | ML
Submitter:
File: | C:\Users\Public\Documents\Micromeritics\Flex\data\Valtchev\Ana\TFN2-016.SMP
Started: | 21/06/2023 09:07:08 | Analysis adsorptive: | N2
Completed: | 22/06/2023 08:45:07 | Analysis bath temp.: | 77,355 K
Report time: | 22/06/2023 08:51:58 | Thermal correction: | No
Sample mass: | 0,0765 g | Ambient free space: | 13,6605 cm³ Measured
Analysis free space: | 27,7879 cm³ | Equilibration interval: | 5 to 20 s
Low pressure dose: | 12,0000 cm³/g STP | Sample density: | 1,000 g/cm³
Automatic degas: | No
Comments: masse humide: 0.1008 g perte a 300 C: 24.11 % repertoire: Valtchev ; sous repertoire: Ana
Porosity Distribution by
Model: N2 - Cylindrical Pores - Oxide Surface
Method: Non-negative Regularization: 0,20000
Standard Deviation of Fit: 1,34736 cm³/g STP
Isotherm Table
Relative Pressure (p/p°) | Experimental Quantity Adsorbed (cm³/g STP) | Fitted Quantity Adsorbed (cm³/g STP) | Absolute Residual (cm³/g STP) | Relative Residual
1.5849e-07 | 12.1238 | 13.2449 | -1.1211 | -0.092469
1.9953e-07 | 14.202 | 15.2296 | -1.0276 | -0.072353
2.5119e-07 | 16.7065 | 17.3494 | -0.64292 | -0.038483
3.1623e-07 | 19.6151 | 19.8765 | -0.26135 | -0.013324
3.9811e-07 | 22.7554 | 22.9465 | -0.19114 | -0.0083999
5.0119e-07 | 25.907 | 26.0562 | -0.14913 | -0.0057562
6.3096e-07 | 29.4168 | 30.9171 | -1.5003 | -0.051002
7.9433e-07 | 33.8284 | 35.4096 | -1.5812 | -0.046743
1e-06 | 40.616 | 39.976 | 0.63995 | 0.015756
1.2589e-06 | 48.5127 | 47.9534 | 0.55935 | 0.01153
1.5849e-06 | 54.9698 | 52.1846 | 2.7852 | 0.050668
1.9953e-06 | 60.879 | 62.163 | -1.284 | -0.021092
2.5119e-06 | 67.6302 | 66.9047 | 0.7255 | 0.010727
3.1623e-06 | 74.8446 | 77.2464 | -2.4018 | -0.032091
3.9811e-06 | 82.3932 | 82.3935 | -0.00030385 | -3.6878e-06
5.0119e-06 | 89.3313 | 90.9382 | -1.6069 | -0.017988
6.3096e-06 | 95.8053 | 96.8707 | -1.0654 | -0.011121
7.9433e-06 | 102.4125 | 100.8845 | 1.528 | 0.01492
1e-05 | 108.1889 | 109.0835 | -0.8946 | -0.0082689
1.2589e-05 | 113.7762 | 112.8176 | 0.95852 | 0.0084246
1.5849e-05 | 118.221 | 119.1525 | -0.93152 | -0.0078794
1.9953e-05 | 121.7685 | 122.5868 | -0.81824 | -0.0067197
2.5119e-05 | 125.7113 | 127.2581 | -1.5468 | -0.012304
3.1623e-05 | 129.2316 | 130.2648 | -1.0332 | -0.0079951
3.9811e-05 | 131.6894 | 133.6875 | -1.9981 | -0.015173
5.0119e-05 | 134.6737 | 136.2741 | -1.6004 | -0.011884
6.3096e-05 | 138.0886 | 138.8221 | -0.73345 | -0.0053115
7.9433e-05 | 141.2352 | 141.0093 | 0.22587 | 0.0015993
0.0001 | 143.7357 | 143.0443 | 0.69137 | 0.00481
0.00012589 | 146.8853 | 144.9168 | 1.9684 | 0.013401
0.00015849 | 150.3721 | 146.6763 | 3.6957 | 0.024577
0.00019953 | 152.9326 | 148.3478 | 4.5848 | 0.029979
0.00025119 | 153.7601 | 149.9516 | 3.8086 | 0.024769
0.00031623 | 154.7535 | 151.5115 | 3.2419 | 0.020949
0.00039811 | 155.979 | 153.0881 | 2.8909 | 0.018534
0.00050119 | 157.4614 | 154.6424 | 2.819 | 0.017903
0.00063096 | 159.1905 | 156.1258 | 3.0646 | 0.019251
0.00079433 | 161.0669 | 157.5429 | 3.524 | 0.021879
0.001 | 162.7883 | 158.9129 | 3.8754 | 0.023806
0.0012589 | 163.6482 | 160.2407 | 3.4074 | 0.020822
0.0015849 | 164.0592 | 161.5272 | 2.532 | 0.015433
0.0019953 | 164.6021 | 162.7745 | 1.8276 | 0.011103
0.0025119 | 165.3115 | 163.9857 | 1.3258 | 0.0080202
0.0031623 | 166.2171 | 165.1639 | 1.0532 | 0.0063365
0.0039811 | 167.3198 | 166.3115 | 1.0083 | 0.0060262
0.0050119 | 168.5345 | 167.4302 | 1.1042 | 0.006552
0.0063096 | 169.561 | 168.5217 | 1.0393 | 0.0061291
0.0079433 | 170.1432 | 169.5874 | 0.5558 | 0.0032667
0.01 | 170.8882 | 170.6288 | 0.25932 | 0.0015175
0.012356 | 171.6967 | 171.5652 | 0.13155 | 0.00076616
0.015186 | 172.4093 | 172.4605 | -0.051229 | -0.00029714
0.018486 | 172.9138 | 173.2983 | -0.3845 | -0.0022236
0.022295 | 173.5024 | 174.0833 | -0.58095 | -0.0033484
0.026653 | 174.1483 | 174.8198 | -0.67142 | -0.0038555
0.031598 | 174.7811 | 175.5116 | -0.73051 | -0.0041796
0.037162 | 175.3073 | 176.162 | -0.85471 | -0.0048755
0.043374 | 175.8381 | 176.7742 | -0.93606 | -0.0053234
0.050259 | 176.3259 | 177.3508 | -1.0249 | -0.0058124
0.057835 | 176.7978 | 177.8941 | -1.0963 | -0.006201
0.066116 | 177.268 | 178.4065 | -1.1385 | -0.0064227
0.075109 | 177.6967 | 178.89 | -1.1934 | -0.0067157
0.084816 | 178.1207 | 179.3465 | -1.2258 | -0.0068821
0.095232 | 178.5186 | 179.7778 | -1.2592 | -0.0070533
0.10635 | 178.9108 | 180.1855 | -1.2747 | -0.0071246
0.11815 | 179.2849 | 180.5714 | -1.2865 | -0.0071759
0.13061 | 179.6473 | 180.9372 | -1.2899 | -0.0071804
0.14371 | 179.9946 | 181.2841 | -1.2895 | -0.0071644
0.15741 | 180.3272 | 181.6131 | -1.2859 | -0.007131
0.17169 | 180.6515 | 181.925 | -1.2735 | -0.0070495
0.18649 | 180.9694 | 182.2207 | -1.2514 | -0.0069147
0.20179 | 181.2809 | 182.5014 | -1.2206 | -0.006733
0.21754 | 181.5709 | 182.7678 | -1.1969 | -0.006592
0.23369 | 181.8466 | 183.0208 | -1.1741 | -0.0064568
0.2502 | 182.111 | 183.2611 | -1.15 | -0.006315
0.26701 | 182.3694 | 183.4894 | -1.12 | -0.0061414
0.28409 | 182.6215 | 183.7064 | -1.0849 | -0.0059408
0.30138 | 182.8633 | 183.9128 | -1.0494 | -0.0057389
0.31884 | 183.098 | 184.109 | -1.011 | -0.0055214
0.33642 | 183.3276 | 184.2957 | -0.96806 | -0.0052805
0.35407 | 183.5498 | 184.4733 | -0.92354 | -0.0050315
0.37176 | 183.7665 | 184.6425 | -0.87594 | -0.0047666
0.38944 | 183.9753 | 184.8036 | -0.82833 | -0.0045024
0.40707 | 184.172 | 184.9571 | -0.78505 | -0.0042626
0.42461 | 184.3611 | 185.1034 | -0.74231 | -0.0040264
0.44203 | 184.5434 | 185.243 | -0.69959 | -0.0037909
0.45931 | 184.7192 | 185.3761 | -0.65687 | -0.0035561
0.47639 | 184.892 | 185.5032 | -0.61115 | -0.0033054
0.49327 | 185.0595 | 185.6246 | -0.56505 | -0.0030533
0.50991 | 185.2201 | 185.7405 | -0.52039 | -0.0028096
0.52629 | 185.3777 | 185.8514 | -0.47366 | -0.0025551
0.54239 | 185.5326 | 185.9573 | -0.4247 | -0.0022891
0.5582 | 185.6847 | 186.0586 | -0.37393 | -0.0020138
0.57369 | 185.8337 | 186.1555 | -0.32171 | -0.0017312
0.58885 | 185.9797 | 186.2481 | -0.2684 | -0.0014431
0.60368 | 186.1224 | 186.3367 | -0.21426 | -0.0011512
0.61815 | 186.2621 | 186.4214 | -0.1593 | -0.00085526
0.63227 | 186.3986 | 186.5025 | -0.10394 | -0.0005576
0.64603 | 186.5316 | 186.5802 | -0.048603 | -0.00026056
0.65942 | 186.6608 | 186.6546 | 0.0061819 | 3.3118e-05
0.67244 | 186.786 | 186.726 | 0.05998 | 0.00032112
0.68508 | 186.9075 | 186.7944 | 0.11312 | 0.00060523
0.69736 | 187.0257 | 186.86 | 0.16571 | 0.00088605
0.70926 | 187.1521 | 186.9231 | 0.229 | 0.0012236
0.72079 | 187.2826 | 187.0329 | 0.24972 | 0.0013334
0.73195 | 187.3951 | 187.0907 | 0.30431 | 0.0016239
0.74276 | 187.5039 | 187.1513 | 0.35262 | 0.0018806
0.7532 | 187.6097 | 187.2466 | 0.36315 | 0.0019357
0.76329 | 187.7152 | 187.4371 | 0.27812 | 0.0014816
0.77303 | 187.8315 | 187.6772 | 0.15431 | 0.00082154
0.78243 | 187.9508 | 187.7221 | 0.22866 | 0.0012166
0.7915 | 188.0666 | 187.8403 | 0.2263 | 0.0012033
0.80023 | 188.1792 | 187.942 | 0.23727 | 0.0012609
0.80865 | 188.2892 | 188.058 | 0.23122 | 0.001228
0.81675 | 188.3967 | 188.1886 | 0.20812 | 0.0011047
0.82455 | 188.5025 | 188.3427 | 0.15975 | 0.00084747
0.83205 | 188.6097 | 188.5429 | 0.066823 | 0.00035429
0.83927 | 188.7164 | 188.5731 | 0.1433 | 0.00075935
0.8462 | 188.822 | 188.6802 | 0.14175 | 0.0007507
0.85286 | 188.9273 | 188.7816 | 0.14562 | 0.00077079
0.85926 | 189.032 | 188.8972 | 0.13482 | 0.00071319
0.8654 | 189.1353 | 189.0138 | 0.1215 | 0.00064237
0.87129 | 189.2374 | 189.1177 | 0.11966 | 0.00063232
0.87695 | 189.3398 | 189.1642 | 0.17559 | 0.00092737
0.88237 | 189.4426 | 189.1843 | 0.25829 | 0.0013634
0.88757 | 189.5419 | 189.2036 | 0.33832 | 0.0017849
0.89255 | 189.637 | 189.2218 | 0.41519 | 0.0021894
0.89733 | 189.7281 | 189.2392 | 0.48891 | 0.0025769

## DFT Pore Size Cumulative Area G
Flex 6.01 | Flex Version 6.01 | Page 1
3Flex Serial # 1131 Unit 1 Port 2
Sample: | Na-3-R
Operator: | ML
Submitter:
File: | C:\Users\Public\Documents\Micromeritics\Flex\data\Valtchev\Ana\TFN2-016.SMP
Started: | 21/06/2023 09:07:08 | Analysis adsorptive: | N2
Completed: | 22/06/2023 08:45:07 | Analysis bath temp.: | 77,355 K
Report time: | 22/06/2023 08:51:58 | Thermal correction: | No
Sample mass: | 0,0765 g | Ambient free space: | 13,6605 cm³ Measured
Analysis free space: | 27,7879 cm³ | Equilibration interval: | 5 to 20 s
Low pressure dose: | 12,0000 cm³/g STP | Sample density: | 1,000 g/cm³
Automatic degas: | No
Comments: masse humide: 0.1008 g perte a 300 C: 24.11 % repertoire: Valtchev ; sous repertoire: Ana
Cumulative Surface Area vs. Pore Width
TFN2-016 : Na-3-R
Pore Width (Å) | Cumulative Surface Area (m²/g)
5.2189 | 8.0488
5.5764 | 25.4495
5.9338 | 56.6734
6.2913 | 106.0773
6.6488 | 177.1999
7.0062 | 271.9142
7.3637 | 389.4079
7.7211 | 525.5708
8.0786 | 673.3905
8.4361 | 823.9077
8.7935 | 967.7716
9.151 | 1096.013
9.5084 | 1201.073
9.8659 | 1278.5915
10.2234 | 1328.7835
10.5808 | 1356.2557
10.9383 | 1368.2147
11.2957 | 1371.5338
11.6532 | 1371.5338
12.0107 | 1371.5338
12.3681 | 1371.5338
12.7256 | 1371.5338
13.083 | 1371.5338
13.4405 | 1371.5338
13.798 | 1371.5338
14.1554 | 1371.5338
14.5129 | 1371.5338
14.8703 | 1371.5338
15.2278 | 1371.5338
15.5853 | 1371.5338
15.9427 | 1371.5338
16.3002 | 1371.5338
16.6576 | 1371.5338
17.0151 | 1371.5338
17.3726 | 1371.5338
17.73 | 1371.5338
18.0875 | 1371.5338
18.4449 | 1371.5338
18.8024 | 1371.5338
19.1599 | 1371.5338
19.5173 | 1371.5338
19.8748 | 1371.5338
20.2322 | 1371.5338
20.5897 | 1371.5338
20.9472 | 1371.5338
21.3046 | 1371.5338
21.6621 | 1371.5338
22.377 | 1371.5338
23.0919 | 1371.5338
23.8068 | 1371.5338
24.5218 | 1371.5338
25.2367 | 1371.5338
25.9516 | 1371.5338
26.6665 | 1371.5338
27.3814 | 1371.5338
28.0964 | 1371.5338
28.8113 | 1371.5338
29.5262 | 1371.5338
30.2411 | 1371.5338
30.956 | 1371.5338
31.671 | 1371.5338
32.3859 | 1371.5338
33.1008 | 1371.5338
33.8157 | 1371.5338
34.5306 | 1371.5338
35.2456 | 1371.5338
35.9605 | 1371.5338
36.6754 | 1371.5338
37.3903 | 1371.5338
38.1052 | 1371.5338
38.8202 | 1371.5338
39.5351 | 1371.5338
40.25 | 1371.5338
40.9649 | 1371.5338
41.6798 | 1371.5338
42.3948 | 1371.5338
43.1097 | 1371.5338
43.8246 | 1371.5338
44.5395 | 1371.5338
45.2544 | 1371.5338
45.9694 | 1371.5338
46.6843 | 1371.5338
47.3992 | 1371.5338
48.1141 | 1371.5338
48.829 | 1371.5338
49.544 | 1371.5338
50.2589 | 1371.5338
52.0462 | 1371.5338
54.9059 | 1371.5338
57.7655 | 1371.5338
60.9827 | 1371.5338
64.1998 | 1371.5338
67.417 | 1371.5338
70.9916 | 1371.5338
74.5662 | 1371.5338
78.4982 | 1371.5338
82.7877 | 1371.5338
87.0773 | 1371.5338
91.3668 | 1371.5338
96.3712 | 1371.5882
101.3757 | 1371.5932
106.38 | 1371.6334
112.0995 | 1371.7583
117.8188 | 1371.9186
123.8956 | 1371.9774
130.3299 | 1372.0219
136.7642 | 1372.0748
143.9134 | 1372.1348
151.0626 | 1372.2065
158.9267 | 1372.3006
167.1483 | 1372.3418
175.7273 | 1372.3785
184.6638 | 1372.4203
193.9578 | 1372.4607
203.9667 | 1372.494
214.333 | 1372.5038
225.0568 | 1372.5038
236.4955 | 1372.5038
248.2917 | 1372.5038

## DFT Pore Size Incremental Area
Flex 6.01 | Flex Version 6.01 | Page 1
3Flex Serial # 1131 Unit 1 Port 2
Sample: | Na-3-R
Operator: | ML
Submitter:
File: | C:\Users\Public\Documents\Micromeritics\Flex\data\Valtchev\Ana\TFN2-016.SMP
Started: | 21/06/2023 09:07:08 | Analysis adsorptive: | N2
Completed: | 22/06/2023 08:45:07 | Analysis bath temp.: | 77,355 K
Report time: | 22/06/2023 08:51:58 | Thermal correction: | No
Sample mass: | 0,0765 g | Ambient free space: | 13,6605 cm³ Measured
Analysis free space: | 27,7879 cm³ | Equilibration interval: | 5 to 20 s
Low pressure dose: | 12,0000 cm³/g STP | Sample density: | 1,000 g/cm³
Automatic degas: | No
Comments: masse humide: 0.1008 g perte a 300 C: 24.11 % repertoire: Valtchev ; sous repertoire: Ana
Incremental Surface Area vs. Pore Width
TFN2-016 : Na-3-R
Pore Width (Å) | Incremental Surface Area (m²/g)
5.2189 | 8.0488
5.5764 | 17.4007
5.9338 | 31.224
6.2913 | 49.4039
6.6488 | 71.1225
7.0062 | 94.7143
7.3637 | 117.4937
7.7211 | 136.1629
8.0786 | 147.8197
8.4361 | 150.5172
8.7935 | 143.8639
9.151 | 128.2414
9.5084 | 105.06
9.8659 | 77.5185
10.2234 | 50.192
10.5808 | 27.4721
10.9383 | 11.959
11.2957 | 3.3191
11.6532 | 0
12.0107 | 0
12.3681 | 0
12.7256 | 0
13.083 | 0
13.4405 | 0
13.798 | 0
14.1554 | 0
14.5129 | 0
14.8703 | 0
15.2278 | 0
15.5853 | 0
15.9427 | 0
16.3002 | 0
16.6576 | 0
17.0151 | 0
17.3726 | 0
17.73 | 0
18.0875 | 0
18.4449 | 0
18.8024 | 0
19.1599 | 0
19.5173 | 0
19.8748 | 0
20.2322 | 0
20.5897 | 0
20.9472 | 0
21.3046 | 0
21.6621 | 0
22.377 | 0
23.0919 | 0
23.8068 | 0
24.5218 | 0
25.2367 | 0
25.9516 | 0
26.6665 | 0
27.3814 | 0
28.0964 | 0
28.8113 | 0
29.5262 | 0
30.2411 | 0
30.956 | 0
31.671 | 0
32.3859 | 0
33.1008 | 0
33.8157 | 0
34.5306 | 0
35.2456 | 0
35.9605 | 0
36.6754 | 0
37.3903 | 0
38.1052 | 0
38.8202 | 0
39.5351 | 0
40.25 | 0
40.9649 | 0
41.6798 | 0
42.3948 | 0
43.1097 | 0
43.8246 | 0
44.5395 | 0
45.2544 | 0
45.9694 | 0
46.6843 | 0
47.3992 | 0
48.1141 | 0
48.829 | 0
49.544 | 0
50.2589 | 0
52.0462 | 0
54.9059 | 0
57.7655 | 0
60.9827 | 0
64.1998 | 0
67.417 | 0
70.9916 | 0
74.5662 | 0
78.4982 | 0
82.7877 | 0
87.0773 | 0
91.3668 | 0
96.3712 | 0.054396
101.3757 | 0.0049681
106.38 | 0.040271
112.0995 | 0.12485
117.8188 | 0.16028
123.8956 | 0.05883
130.3299 | 0.04452
136.7642 | 0.052889
143.9134 | 0.060039
151.0626 | 0.07167
158.9267 | 0.094068
167.1483 | 0.041226
175.7273 | 0.036693
184.6638 | 0.041783
193.9578 | 0.040381
203.9667 | 0.033369
214.333 | 0.009736
225.0568 | 0
236.4955 | 0
248.2917 | 0

## DFT Pore Size dA-dlog(W) Area G
Flex 6.01 | Flex Version 6.01 | Page 1
3Flex Serial # 1131 Unit 1 Port 2
Sample: | Na-3-R
Operator: | ML
Submitter:
File: | C:\Users\Public\Documents\Micromeritics\Flex\data\Valtchev\Ana\TFN2-016.SMP
Started: | 21/06/2023 09:07:08 | Analysis adsorptive: | N2
Completed: | 22/06/2023 08:45:07 | Analysis bath temp.: | 77,355 K
Report time: | 22/06/2023 08:51:58 | Thermal correction: | No
Sample mass: | 0,0765 g | Ambient free space: | 13,6605 cm³ Measured
Analysis free space: | 27,7879 cm³ | Equilibration interval: | 5 to 20 s
Low pressure dose: | 12,0000 cm³/g STP | Sample density: | 1,000 g/cm³
Automatic degas: | No
Comments: masse humide: 0.1008 g perte a 300 C: 24.11 % repertoire: Valtchev ; sous repertoire: Ana
dA/dlog(W) Surface Area vs. Pore Width
TFN2-016 : Na-3-R
Pore Width (Å) | dA/dlog(W) Surface Area (m²/g)
5.2189 | 279.746
5.5764 | 624.1812
5.9338 | 1192.0255
6.2913 | 1999.9617
6.6488 | 3043.1042
7.0062 | 4270.8095
7.3637 | 5568.7275
7.7211 | 6767.335
8.0786 | 7687.2819
8.4361 | 8174.3595
8.7935 | 8144.4802
9.151 | 7555.494
9.5084 | 6431.7604
9.8659 | 4924.2504
10.2234 | 3303.9932
10.5808 | 1871.6921
10.9383 | 842.3217
11.2957 | 241.4229
11.6532 | 0
12.0107 | 0
12.3681 | 0
12.7256 | 0
13.083 | 0
13.4405 | 0
13.798 | 0
14.1554 | 0
14.5129 | 0
14.8703 | 0
15.2278 | 0
15.5853 | 0
15.9427 | 0
16.3002 | 0
16.6576 | 0
17.0151 | 0
17.3726 | 0
17.73 | 0
18.0875 | 0
18.4449 | 0
18.8024 | 0
19.1599 | 0
19.5173 | 0
19.8748 | 0
20.2322 | 0
20.5897 | 0
20.9472 | 0
21.3046 | 0
21.6621 | 0
22.377 | 0
23.0919 | 0
23.8068 | 0
24.5218 | 0
25.2367 | 0
25.9516 | 0
26.6665 | 0
27.3814 | 0
28.0964 | 0
28.8113 | 0
29.5262 | 0
30.2411 | 0
30.956 | 0
31.671 | 0
32.3859 | 0
33.1008 | 0
33.8157 | 0
34.5306 | 0
35.2456 | 0
35.9605 | 0
36.6754 | 0
37.3903 | 0
38.1052 | 0
38.8202 | 0
39.5351 | 0
40.25 | 0
40.9649 | 0
41.6798 | 0
42.3948 | 0
43.1097 | 0
43.8246 | 0
44.5395 | 0
45.2544 | 0
45.9694 | 0
46.6843 | 0
47.3992 | 0
48.1141 | 0
48.829 | 0
49.544 | 0
50.2589 | 0
52.0462 | 0
54.9059 | 0
57.7655 | 0
60.9827 | 0
64.1998 | 0
67.417 | 0
70.9916 | 0
74.5662 | 0
78.4982 | 0
82.7877 | 0
87.0773 | 0
91.3668 | 0
96.3712 | 2.4098
101.3757 | 0.23154
106.38 | 1.8443
112.0995 | 5.6298
117.8188 | 7.3773
123.8956 | 2.6845
130.3299 | 2.0747
136.7642 | 2.4567
143.9134 | 2.7806
151.0626 | 3.3261
158.9267 | 4.2812
167.1483 | 1.8893
175.7273 | 1.6956
184.6638 | 1.9494
193.9578 | 1.8705
203.9667 | 1.5384
214.333 | 0.45567
225.0568 | 0
236.4955 | 0
248.2917 | 0

## DFT Pore Size Cumulative Volume
Flex 6.01 | Flex Version 6.01 | Page 1
3Flex Serial # 1131 Unit 1 Port 2
Sample: | Na-3-R
Operator: | ML
Submitter:
File: | C:\Users\Public\Documents\Micromeritics\Flex\data\Valtchev\Ana\TFN2-016.SMP
Started: | 21/06/2023 09:07:08 | Analysis adsorptive: | N2
Completed: | 22/06/2023 08:45:07 | Analysis bath temp.: | 77,355 K
Report time: | 22/06/2023 08:51:58 | Thermal correction: | No
Sample mass: | 0,0765 g | Ambient free space: | 13,6605 cm³ Measured
Analysis free space: | 27,7879 cm³ | Equilibration interval: | 5 to 20 s
Low pressure dose: | 12,0000 cm³/g STP | Sample density: | 1,000 g/cm³
Automatic degas: | No
Comments: masse humide: 0.1008 g perte a 300 C: 24.11 % repertoire: Valtchev ; sous repertoire: Ana
Cumulative Pore Volume vs. Pore Width
TFN2-016 : Na-3-R
Pore Width (Å) | Cumulative Pore Volume (cm³/g)
5.2189 | 0.001427
5.5764 | 0.0038528
5.9338 | 0.0084848
6.2913 | 0.016255
6.6488 | 0.028077
7.0062 | 0.044667
7.3637 | 0.066296
7.7211 | 0.09258
8.0786 | 0.12243
8.4361 | 0.15418
8.7935 | 0.18581
9.151 | 0.21514
9.5084 | 0.24012
9.8659 | 0.25924
10.2234 | 0.27207
10.5808 | 0.27933
10.9383 | 0.2826
11.2957 | 0.28354
11.6532 | 0.28354
12.0107 | 0.28354
12.3681 | 0.28354
12.7256 | 0.28354
13.083 | 0.28354
13.4405 | 0.28354
13.798 | 0.28354
14.1554 | 0.28354
14.5129 | 0.28354
14.8703 | 0.28354
15.2278 | 0.28354
15.5853 | 0.28354
15.9427 | 0.28354
16.3002 | 0.28354
16.6576 | 0.28354
17.0151 | 0.28354
17.3726 | 0.28354
17.73 | 0.28354
18.0875 | 0.28354
18.4449 | 0.28354
18.8024 | 0.28354
19.1599 | 0.28354
19.5173 | 0.28354
19.8748 | 0.28354
20.2322 | 0.28354
20.5897 | 0.28354
20.9472 | 0.28354
21.3046 | 0.28354
21.6621 | 0.28354
22.377 | 0.28354
23.0919 | 0.28354
23.8068 | 0.28354
24.5218 | 0.28354
25.2367 | 0.28354
25.9516 | 0.28354
26.6665 | 0.28354
27.3814 | 0.28354
28.0964 | 0.28354
28.8113 | 0.28354
29.5262 | 0.28354
30.2411 | 0.28354
30.956 | 0.28354
31.671 | 0.28354
32.3859 | 0.28354
33.1008 | 0.28354
33.8157 | 0.28354
34.5306 | 0.28354
35.2456 | 0.28354
35.9605 | 0.28354
36.6754 | 0.28354
37.3903 | 0.28354
38.1052 | 0.28354
38.8202 | 0.28354
39.5351 | 0.28354
40.25 | 0.28354
40.9649 | 0.28354
41.6798 | 0.28354
42.3948 | 0.28354
43.1097 | 0.28354
43.8246 | 0.28354
44.5395 | 0.28354
45.2544 | 0.28354
45.9694 | 0.28354
46.6843 | 0.28354
47.3992 | 0.28354
48.1141 | 0.28354
48.829 | 0.28354
49.544 | 0.28354
50.2589 | 0.28354
52.0462 | 0.28354
54.9059 | 0.28354
57.7655 | 0.28354
60.9827 | 0.28354
64.1998 | 0.28354
67.417 | 0.28354
70.9916 | 0.28354
74.5662 | 0.28354
78.4982 | 0.28354
82.7877 | 0.28354
87.0773 | 0.28354
91.3668 | 0.28354
96.3712 | 0.28367
101.3757 | 0.28368
106.38 | 0.28379
112.0995 | 0.28414
117.8188 | 0.28461
123.8956 | 0.28479
130.3299 | 0.28494
136.7642 | 0.28512
143.9134 | 0.28534
151.0626 | 0.28561
158.9267 | 0.28598
167.1483 | 0.28615
175.7273 | 0.28631
184.6638 | 0.28651
193.9578 | 0.2867
203.9667 | 0.28687
214.333 | 0.28693
225.0568 | 0.28693
236.4955 | 0.28693
248.2917 | 0.28693

## DFT Pore Size Incremental Volum
Flex 6.01 | Flex Version 6.01 | Page 1
3Flex Serial # 1131 Unit 1 Port 2
Sample: | Na-3-R
Operator: | ML
Submitter:
File: | C:\Users\Public\Documents\Micromeritics\Flex\data\Valtchev\Ana\TFN2-016.SMP
Started: | 21/06/2023 09:07:08 | Analysis adsorptive: | N2
Completed: | 22/06/2023 08:45:07 | Analysis bath temp.: | 77,355 K
Report time: | 22/06/2023 08:51:58 | Thermal correction: | No
Sample mass: | 0,0765 g | Ambient free space: | 13,6605 cm³ Measured
Analysis free space: | 27,7879 cm³ | Equilibration interval: | 5 to 20 s
Low pressure dose: | 12,0000 cm³/g STP | Sample density: | 1,000 g/cm³
Automatic degas: | No
Comments: masse humide: 0.1008 g perte a 300 C: 24.11 % repertoire: Valtchev ; sous repertoire: Ana
Incremental Pore Volume vs. Pore Width
TFN2-016 : Na-3-R
Pore Width (Å) | Incremental Pore Volume (cm³/g)
5.2189 | 0.0010501
5.5764 | 0.0024258
5.9338 | 0.0046319
6.2913 | 0.0077704
6.6488 | 0.011822
7.0062 | 0.01659
7.3637 | 0.02163
7.7211 | 0.026283
8.0786 | 0.029854
8.4361 | 0.031744
8.7935 | 0.031627
9.151 | 0.029338
9.5084 | 0.024974
9.8659 | 0.01912
10.2234 | 0.012828
10.5808 | 0.0072669
10.9383 | 0.0032703
11.2957 | 0.00093729
11.6532 | 0
12.0107 | 0
12.3681 | 0
12.7256 | 0
13.083 | 0
13.4405 | 0
13.798 | 0
14.1554 | 0
14.5129 | 0
14.8703 | 0
15.2278 | 0
15.5853 | 0
15.9427 | 0
16.3002 | 0
16.6576 | 0
17.0151 | 0
17.3726 | 0
17.73 | 0
18.0875 | 0
18.4449 | 0
18.8024 | 0
19.1599 | 0
19.5173 | 0
19.8748 | 0
20.2322 | 0
20.5897 | 0
20.9472 | 0
21.3046 | 0
21.6621 | 0
22.377 | 0
23.0919 | 0
23.8068 | 0
24.5218 | 0
25.2367 | 0
25.9516 | 0
26.6665 | 0
27.3814 | 0
28.0964 | 0
28.8113 | 0
29.5262 | 0
30.2411 | 0
30.956 | 0
31.671 | 0
32.3859 | 0
33.1008 | 0
33.8157 | 0
34.5306 | 0
35.2456 | 0
35.9605 | 0
36.6754 | 0
37.3903 | 0
38.1052 | 0
38.8202 | 0
39.5351 | 0
40.25 | 0
40.9649 | 0
41.6798 | 0
42.3948 | 0
43.1097 | 0
43.8246 | 0
44.5395 | 0
45.2544 | 0
45.9694 | 0
46.6843 | 0
47.3992 | 0
48.1141 | 0
48.829 | 0
49.544 | 0
50.2589 | 0
52.0462 | 0
54.9059 | 0
57.7655 | 0
60.9827 | 0
64.1998 | 0
67.417 | 0
70.9916 | 0
74.5662 | 0
78.4982 | 0
82.7877 | 0
87.0773 | 0
91.3668 | 0
96.3712 | 0.00013105
101.3757 | 1.2591e-05
106.38 | 0.0001071
112.0995 | 0.0003499
117.8188 | 0.0004721
123.8956 | 0.00018222
130.3299 | 0.00014506
136.7642 | 0.00018083
143.9134 | 0.00021601
151.0626 | 0.00027067
158.9267 | 0.00037375
167.1483 | 0.00017227
175.7273 | 0.0001612
184.6638 | 0.0001929
193.9578 | 0.00019581
203.9667 | 0.00017015
214.333 | 5.2169e-05
225.0568 | 0
236.4955 | 0
248.2917 | 0

## DFT Pore Size dV-dlog(W) Volume
Flex 6.01 | Flex Version 6.01 | Page 1
3Flex Serial # 1131 Unit 1 Port 2
Sample: | Na-3-R
Operator: | ML
Submitter:
File: | C:\Users\Public\Documents\Micromeritics\Flex\data\Valtchev\Ana\TFN2-016.SMP
Started: | 21/06/2023 09:07:08 | Analysis adsorptive: | N2
Completed: | 22/06/2023 08:45:07 | Analysis bath temp.: | 77,355 K
Report time: | 22/06/2023 08:51:58 | Thermal correction: | No
Sample mass: | 0,0765 g | Ambient free space: | 13,6605 cm³ Measured
Analysis free space: | 27,7879 cm³ | Equilibration interval: | 5 to 20 s
Low pressure dose: | 12,0000 cm³/g STP | Sample density: | 1,000 g/cm³
Automatic degas: | No
Comments: masse humide: 0.1008 g perte a 300 C: 24.11 % repertoire: Valtchev ; sous repertoire: Ana
dV/dlog(W) Pore Volume vs. Pore Width
TFN2-016 : Na-3-R
Pore Width (Å) | dV/dlog(W) Pore Volume (cm³/g)
5.2189 | 0.036499
5.5764 | 0.087017
5.9338 | 0.17683
6.2913 | 0.31456
6.6488 | 0.50582
7.0062 | 0.74806
7.3637 | 1.0252
7.7211 | 1.3063
8.0786 | 1.5526
8.4361 | 1.724
8.7935 | 1.7905
9.151 | 1.7285
9.5084 | 1.5289
9.8659 | 1.2146
10.2234 | 0.84445
10.5808 | 0.4951
10.9383 | 0.23034
11.2957 | 0.068176
11.6532 | 0
12.0107 | 0
12.3681 | 0
12.7256 | 0
13.083 | 0
13.4405 | 0
13.798 | 0
14.1554 | 0
14.5129 | 0
14.8703 | 0
15.2278 | 0
15.5853 | 0
15.9427 | 0
16.3002 | 0
16.6576 | 0
17.0151 | 0
17.3726 | 0
17.73 | 0
18.0875 | 0
18.4449 | 0
18.8024 | 0
19.1599 | 0
19.5173 | 0
19.8748 | 0
20.2322 | 0
20.5897 | 0
20.9472 | 0
21.3046 | 0
21.6621 | 0
22.377 | 0
23.0919 | 0
23.8068 | 0
24.5218 | 0
25.2367 | 0
25.9516 | 0
26.6665 | 0
27.3814 | 0
28.0964 | 0
28.8113 | 0
29.5262 | 0
30.2411 | 0
30.956 | 0
31.671 | 0
32.3859 | 0
33.1008 | 0
33.8157 | 0
34.5306 | 0
35.2456 | 0
35.9605 | 0
36.6754 | 0
37.3903 | 0
38.1052 | 0
38.8202 | 0
39.5351 | 0
40.25 | 0
40.9649 | 0
41.6798 | 0
42.3948 | 0
43.1097 | 0
43.8246 | 0
44.5395 | 0
45.2544 | 0
45.9694 | 0
46.6843 | 0
47.3992 | 0
48.1141 | 0
48.829 | 0
49.544 | 0
50.2589 | 0
52.0462 | 0
54.9059 | 0
57.7655 | 0
60.9827 | 0
64.1998 | 0
67.417 | 0
70.9916 | 0
74.5662 | 0
78.4982 | 0
82.7877 | 0
87.0773 | 0
91.3668 | 0
96.3712 | 0.0058059
101.3757 | 0.00058682
106.38 | 0.004905
112.0995 | 0.015777
117.8188 | 0.02173
123.8956 | 0.0083149
130.3299 | 0.0067599
136.7642 | 0.0083996
143.9134 | 0.010004
151.0626 | 0.012561
158.9267 | 0.01701
167.1483 | 0.0078947
175.7273 | 0.0074492
184.6638 | 0.0089996
193.9578 | 0.0090698
203.9667 | 0.0078445
214.333 | 0.0024416
225.0568 | 0
236.4955 | 0
248.2917 | 0

## DFT Pore Size Log Goodness of F
Flex 6.01 | Flex Version 6.01 | Page 1
3Flex Serial # 1131 Unit 1 Port 2
Sample: | Na-3-R
Operator: | ML
Submitter:
File: | C:\Users\Public\Documents\Micromeritics\Flex\data\Valtchev\Ana\TFN2-016.SMP
Started: | 21/06/2023 09:07:08 | Analysis adsorptive: | N2
Completed: | 22/06/2023 08:45:07 | Analysis bath temp.: | 77,355 K
Report time: | 22/06/2023 08:51:58 | Thermal correction: | No
Sample mass: | 0,0765 g | Ambient free space: | 13,6605 cm³ Measured
Analysis free space: | 27,7879 cm³ | Equilibration interval: | 5 to 20 s
Low pressure dose: | 12,0000 cm³/g STP | Sample density: | 1,000 g/cm³
Automatic degas: | No
Comments: masse humide: 0.1008 g perte a 300 C: 24.11 % repertoire: Valtchev ; sous repertoire: Ana
Goodness of Fit
Standard Deviation of Fit: 1,34736 cm³/g STP
TFN2-016 : Na-3-R : Adsorption |  | TFN2-016 : Na-3-R : model fit
Relative Pressure (p/p°) | Quantity Adsorbed (cm³/g STP) | Relative Pressure (p/p°) | Quantity Adsorbed (cm³/g STP)
1.5066e-07 | 11.7206 | 1.5849e-07 | 13.2449
4.1838e-07 | 23.4235 | 1.9953e-07 | 15.2296
8.4225e-07 | 35.2468 | 2.5119e-07 | 17.3494
1.1969e-06 | 46.9674 | 3.1623e-07 | 19.8765
1.8468e-06 | 58.849 | 3.9811e-07 | 22.9465
2.7746e-06 | 70.6836 | 5.0119e-07 | 26.0562
3.9845e-06 | 82.4189 | 6.3096e-07 | 30.9171
5.9741e-06 | 94.3179 | 7.9433e-07 | 35.4096
9.1467e-06 | 106.1024 | 1e-06 | 39.976
1.5525e-05 | 117.932 | 1.2589e-06 | 47.9534
3.3128e-05 | 129.7358 | 1.5849e-06 | 52.1846
8.1982e-05 | 141.5609 | 1.9953e-06 | 62.163
0.00020497 | 153.0479 | 2.5119e-06 | 66.9047
0.0012067 | 163.5843 | 3.1623e-06 | 77.2464
0.0066445 | 169.7 | 3.9811e-06 | 82.3935
0.015578 | 172.4726 | 5.0119e-06 | 90.9382
0.034567 | 175.0789 | 6.3096e-06 | 96.8707
0.048964 | 176.2443 | 7.9433e-06 | 100.8845
0.068988 | 177.4108 | 1e-05 | 109.0835
0.090033 | 178.3257 | 1.2589e-05 | 112.8176
0.11018 | 179.036 | 1.5849e-05 | 119.1525
0.12983 | 179.6258 | 1.9953e-05 | 122.5868
0.14968 | 180.1428 | 2.5119e-05 | 127.2581
0.16976 | 180.6094 | 3.1623e-05 | 130.2648
0.18955 | 181.0339 | 3.9811e-05 | 133.6875
0.19966 | 181.2398 | 5.0119e-05 | 136.2741
0.24969 | 182.1032 | 6.3096e-05 | 138.8221
0.29957 | 182.8386 | 7.9433e-05 | 141.0093
0.34968 | 183.4953 | 0.0001 | 143.0443
0.39967 | 184.0907 | 0.00012589 | 144.9168
0.44984 | 184.6232 | 0.00015849 | 146.6763
0.49986 | 185.1234 | 0.00019953 | 148.3478
0.54987 | 185.6045 | 0.00025119 | 149.9516
0.59979 | 186.085 | 0.00031623 | 151.5115
0.6505 | 186.5748 | 0.00039811 | 153.0881
0.70054 | 187.0565 | 0.00050119 | 154.6424
0.72034 | 187.278 | 0.00063096 | 156.1258
0.74068 | 187.4829 | 0.00079433 | 157.5429
0.7607 | 187.6872 | 0.001 | 158.9129
0.78068 | 187.9286 | 0.0012589 | 160.2407
0.80073 | 188.1857 | 0.0015849 | 161.5272
0.82081 | 188.4512 | 0.0019953 | 162.7745
0.83978 | 188.7241 | 0.0025119 | 163.9857
0.85962 | 189.0381 | 0.0031623 | 165.1639
0.87946 | 189.387 | 0.0039811 | 166.3115
0.89938 | 189.7672 | 0.0050119 | 167.4302
0.90964 | 189.9878 | 0.0063096 | 168.5217
0.92024 | 190.222 | 0.0079433 | 169.5874
0.93048 | 190.4746 | 0.01 | 170.6288
0.94009 | 190.7409 | 0.012356 | 171.5652
0.95015 | 191.0199 | 0.015186 | 172.4605
0.96058 | 191.3171 | 0.018486 | 173.2983
0.96401 | 191.4233 | 0.022295 | 174.0833
0.96798 | 191.5463 | 0.026653 | 174.8198
0.97211 | 191.6748 | 0.031598 | 175.5116
0.97674 | 191.8315 | 0.037162 | 176.162
0.9801 | 191.9711 | 0.043374 | 176.7742
|  | 0.050259 | 177.3508
|  | 0.057835 | 177.8941
|  | 0.066116 | 178.4065
|  | 0.075109 | 178.89
|  | 0.084816 | 179.3465
|  | 0.095232 | 179.7778
|  | 0.10635 | 180.1855
|  | 0.11815 | 180.5714
|  | 0.13061 | 180.9372
|  | 0.14371 | 181.2841
|  | 0.15741 | 181.6131
|  | 0.17169 | 181.925
|  | 0.18649 | 182.2207
|  | 0.20179 | 182.5014
|  | 0.21754 | 182.7678
|  | 0.23369 | 183.0208
|  | 0.2502 | 183.2611
|  | 0.26701 | 183.4894
|  | 0.28409 | 183.7064
|  | 0.30138 | 183.9128
|  | 0.31884 | 184.109
|  | 0.33642 | 184.2957
|  | 0.35407 | 184.4733
|  | 0.37176 | 184.6425
|  | 0.38944 | 184.8036
|  | 0.40707 | 184.9571
|  | 0.42461 | 185.1034
|  | 0.44203 | 185.243
|  | 0.45931 | 185.3761
|  | 0.47639 | 185.5032
|  | 0.49327 | 185.6246
|  | 0.50991 | 185.7405
|  | 0.52629 | 185.8514
|  | 0.54239 | 185.9573
|  | 0.5582 | 186.0586
|  | 0.57369 | 186.1555
|  | 0.58885 | 186.2481
|  | 0.60368 | 186.3367
|  | 0.61815 | 186.4214
|  | 0.63227 | 186.5025
|  | 0.64603 | 186.5802
|  | 0.65942 | 186.6546
|  | 0.67244 | 186.726
|  | 0.68508 | 186.7944
|  | 0.69736 | 186.86
|  | 0.70926 | 186.9231
|  | 0.72079 | 187.0329
|  | 0.73195 | 187.0907
|  | 0.74276 | 187.1513
|  | 0.7532 | 187.2466
|  | 0.76329 | 187.4371
|  | 0.77303 | 187.6772
|  | 0.78243 | 187.7221
|  | 0.7915 | 187.8403
|  | 0.80023 | 187.942
|  | 0.80865 | 188.058
|  | 0.81675 | 188.1886
|  | 0.82455 | 188.3427
|  | 0.83205 | 188.5429
|  | 0.83927 | 188.5731
|  | 0.8462 | 188.6802
|  | 0.85286 | 188.7816
|  | 0.85926 | 188.8972
|  | 0.8654 | 189.0138
|  | 0.87129 | 189.1177
|  | 0.87695 | 189.1642
|  | 0.88237 | 189.1843
|  | 0.88757 | 189.2036
|  | 0.89255 | 189.2218
|  | 0.89733 | 189.2392

## DFT Pore Size Goodness of Fit G
Flex 6.01 | Flex Version 6.01 | Page 1
3Flex Serial # 1131 Unit 1 Port 2
Sample: | Na-3-R
Operator: | ML
Submitter:
File: | C:\Users\Public\Documents\Micromeritics\Flex\data\Valtchev\Ana\TFN2-016.SMP
Started: | 21/06/2023 09:07:08 | Analysis adsorptive: | N2
Completed: | 22/06/2023 08:45:07 | Analysis bath temp.: | 77,355 K
Report time: | 22/06/2023 08:51:58 | Thermal correction: | No
Sample mass: | 0,0765 g | Ambient free space: | 13,6605 cm³ Measured
Analysis free space: | 27,7879 cm³ | Equilibration interval: | 5 to 20 s
Low pressure dose: | 12,0000 cm³/g STP | Sample density: | 1,000 g/cm³
Automatic degas: | No
Comments: masse humide: 0.1008 g perte a 300 C: 24.11 % repertoire: Valtchev ; sous repertoire: Ana
Goodness of Fit
Standard Deviation of Fit: 1,34736 cm³/g STP
TFN2-016 : Na-3-R : Adsorption |  | TFN2-016 : Na-3-R : model fit
Relative Pressure (p/p°) | Quantity Adsorbed (cm³/g STP) | Relative Pressure (p/p°) | Quantity Adsorbed (cm³/g STP)
1.5066e-07 | 11.7206 | 1.5849e-07 | 13.2449
4.1838e-07 | 23.4235 | 1.9953e-07 | 15.2296
8.4225e-07 | 35.2468 | 2.5119e-07 | 17.3494
1.1969e-06 | 46.9674 | 3.1623e-07 | 19.8765
1.8468e-06 | 58.849 | 3.9811e-07 | 22.9465
2.7746e-06 | 70.6836 | 5.0119e-07 | 26.0562
3.9845e-06 | 82.4189 | 6.3096e-07 | 30.9171
5.9741e-06 | 94.3179 | 7.9433e-07 | 35.4096
9.1467e-06 | 106.1024 | 1e-06 | 39.976
1.5525e-05 | 117.932 | 1.2589e-06 | 47.9534
3.3128e-05 | 129.7358 | 1.5849e-06 | 52.1846
8.1982e-05 | 141.5609 | 1.9953e-06 | 62.163
0.00020497 | 153.0479 | 2.5119e-06 | 66.9047
0.0012067 | 163.5843 | 3.1623e-06 | 77.2464
0.0066445 | 169.7 | 3.9811e-06 | 82.3935
0.015578 | 172.4726 | 5.0119e-06 | 90.9382
0.034567 | 175.0789 | 6.3096e-06 | 96.8707
0.048964 | 176.2443 | 7.9433e-06 | 100.8845
0.068988 | 177.4108 | 1e-05 | 109.0835
0.090033 | 178.3257 | 1.2589e-05 | 112.8176
0.11018 | 179.036 | 1.5849e-05 | 119.1525
0.12983 | 179.6258 | 1.9953e-05 | 122.5868
0.14968 | 180.1428 | 2.5119e-05 | 127.2581
0.16976 | 180.6094 | 3.1623e-05 | 130.2648
0.18955 | 181.0339 | 3.9811e-05 | 133.6875
0.19966 | 181.2398 | 5.0119e-05 | 136.2741
0.24969 | 182.1032 | 6.3096e-05 | 138.8221
0.29957 | 182.8386 | 7.9433e-05 | 141.0093
0.34968 | 183.4953 | 0.0001 | 143.0443
0.39967 | 184.0907 | 0.00012589 | 144.9168
0.44984 | 184.6232 | 0.00015849 | 146.6763
0.49986 | 185.1234 | 0.00019953 | 148.3478
0.54987 | 185.6045 | 0.00025119 | 149.9516
0.59979 | 186.085 | 0.00031623 | 151.5115
0.6505 | 186.5748 | 0.00039811 | 153.0881
0.70054 | 187.0565 | 0.00050119 | 154.6424
0.72034 | 187.278 | 0.00063096 | 156.1258
0.74068 | 187.4829 | 0.00079433 | 157.5429
0.7607 | 187.6872 | 0.001 | 158.9129
0.78068 | 187.9286 | 0.0012589 | 160.2407
0.80073 | 188.1857 | 0.0015849 | 161.5272
0.82081 | 188.4512 | 0.0019953 | 162.7745
0.83978 | 188.7241 | 0.0025119 | 163.9857
0.85962 | 189.0381 | 0.0031623 | 165.1639
0.87946 | 189.387 | 0.0039811 | 166.3115
0.89938 | 189.7672 | 0.0050119 | 167.4302
0.90964 | 189.9878 | 0.0063096 | 168.5217
0.92024 | 190.222 | 0.0079433 | 169.5874
0.93048 | 190.4746 | 0.01 | 170.6288
0.94009 | 190.7409 | 0.012356 | 171.5652
0.95015 | 191.0199 | 0.015186 | 172.4605
0.96058 | 191.3171 | 0.018486 | 173.2983
0.96401 | 191.4233 | 0.022295 | 174.0833
0.96798 | 191.5463 | 0.026653 | 174.8198
0.97211 | 191.6748 | 0.031598 | 175.5116
0.97674 | 191.8315 | 0.037162 | 176.162
0.9801 | 191.9711 | 0.043374 | 176.7742
|  | 0.050259 | 177.3508
|  | 0.057835 | 177.8941
|  | 0.066116 | 178.4065
|  | 0.075109 | 178.89
|  | 0.084816 | 179.3465
|  | 0.095232 | 179.7778
|  | 0.10635 | 180.1855
|  | 0.11815 | 180.5714
|  | 0.13061 | 180.9372
|  | 0.14371 | 181.2841
|  | 0.15741 | 181.6131
|  | 0.17169 | 181.925
|  | 0.18649 | 182.2207
|  | 0.20179 | 182.5014
|  | 0.21754 | 182.7678
|  | 0.23369 | 183.0208
|  | 0.2502 | 183.2611
|  | 0.26701 | 183.4894
|  | 0.28409 | 183.7064
|  | 0.30138 | 183.9128
|  | 0.31884 | 184.109
|  | 0.33642 | 184.2957
|  | 0.35407 | 184.4733
|  | 0.37176 | 184.6425
|  | 0.38944 | 184.8036
|  | 0.40707 | 184.9571
|  | 0.42461 | 185.1034
|  | 0.44203 | 185.243
|  | 0.45931 | 185.3761
|  | 0.47639 | 185.5032
|  | 0.49327 | 185.6246
|  | 0.50991 | 185.7405
|  | 0.52629 | 185.8514
|  | 0.54239 | 185.9573
|  | 0.5582 | 186.0586
|  | 0.57369 | 186.1555
|  | 0.58885 | 186.2481
|  | 0.60368 | 186.3367
|  | 0.61815 | 186.4214
|  | 0.63227 | 186.5025
|  | 0.64603 | 186.5802
|  | 0.65942 | 186.6546
|  | 0.67244 | 186.726
|  | 0.68508 | 186.7944
|  | 0.69736 | 186.86
|  | 0.70926 | 186.9231
|  | 0.72079 | 187.0329
|  | 0.73195 | 187.0907
|  | 0.74276 | 187.1513
|  | 0.7532 | 187.2466
|  | 0.76329 | 187.4371
|  | 0.77303 | 187.6772
|  | 0.78243 | 187.7221
|  | 0.7915 | 187.8403
|  | 0.80023 | 187.942
|  | 0.80865 | 188.058
|  | 0.81675 | 188.1886
|  | 0.82455 | 188.3427
|  | 0.83205 | 188.5429
|  | 0.83927 | 188.5731
|  | 0.8462 | 188.6802
|  | 0.85286 | 188.7816
|  | 0.85926 | 188.8972
|  | 0.8654 | 189.0138
|  | 0.87129 | 189.1177
|  | 0.87695 | 189.1642
|  | 0.88237 | 189.1843
|  | 0.88757 | 189.2036
|  | 0.89255 | 189.2218
|  | 0.89733 | 189.2392

## Options
Flex 6.01 | Flex Version 6.01 | Page 1
3Flex Serial # 1131 Unit 1 Port 2
Sample: | Na-3-R
Operator: | ML
Submitter:
File: | C:\Users\Public\Documents\Micromeritics\Flex\data\Valtchev\Ana\TFN2-016.SMP
Started: | 21/06/2023 09:07:08 | Analysis adsorptive: | N2
Completed: | 22/06/2023 08:45:07 | Analysis bath temp.: | 77,355 K
Report time: | 22/06/2023 08:51:58 | Thermal correction: | No
Sample mass: | 0,0765 g | Ambient free space: | 13,6605 cm³ Measured
Analysis free space: | 27,7879 cm³ | Equilibration interval: | 5 to 20 s
Low pressure dose: | 12,0000 cm³/g STP | Sample density: | 1,000 g/cm³
Automatic degas: | No
Comments: masse humide: 0.1008 g perte a 300 C: 24.11 % repertoire: Valtchev ; sous repertoire: Ana
Sample: | Na-3-R
Operator: | ML
Submitter:
Mass type: | Entered
Sample mass: | 0,0765 g
Density: | 1,000 g/cm³
Type of data: | Automatically collected
Instrument type: | 3500
Original instrument type: | 3500
Comments: | masse humide: 0.1008 g perte a 300 C: 24.11 % repertoire: Valtchev ; sous repertoire: Ana
Sample tube: | Sample Tube B
Ambient free space: | 1,0000 cm³
Analysis free space: | 1,0000 cm³
Use isothermal jacket: | Yes
Use filler rod: | Yes
Vacuum seal type: | Check Seal
Degas conditions: | Degas Conditions
Smart VacPrep evacuation
Backfill sample tube: | Automatic
Evacuation rate: | 1,0 mmHg/s
Unrest. evacuation from: | 1,0 mmHg
Vacuum level: | 1,000000e-01 mmHg
Evacuation time: | 180 min
Temperature ramp rate: | 1,0 °C/min
Target temperature: | 90 °C
Hold pressure: | 100 mmHg
Heating Phase
Sample prep: Stage | Temperature (°C) | Ramp Rate (°C/min) | Time (min)
1 | 300 | 1,5 | 480
Analysis conditions: | Silica Alumina, nitrogen @77.35 K
Absolute pressure dosing: | No
Set external trigger: | No
Pressure Table
Starting Pressure (p/p°) | Pressure Increment (p/p°) | Dose Amount (cm³/g STP) | Equilibration Interval (s) | Ending Pressure (p/p°)
0,000000000 |  | 12,0000 | 20 | 0,010000000
0,010000000 | 0,020000000 |  | 5 | 0,200000000
0,200000000 | 0,050000000 |  | 5 | 0,700000000
0,700000000 | 0,020000000 |  | 5 | 0,900000000
0,900000000 | 0,010000000 |  | 5 | 0,960000000
0,960000000 | 0,004000000 |  | 5 | 0,980000000
0,980000000 | 0,004000000 |  | 5 | 0,960000000
0,960000000 | 0,010000000 |  | 5 | 0,900000000
0,900000000 | 0,040000000 |  | 5 | 0,700000000
0,700000000 | 0,050000000 |  | 5 | 0,100000000
Preparation
Backfill gas: | Nitrogen
Evacuation rate: | 5,0 mmHg/s
Unrestricted evacuation from: | 5,0 mmHg
Vacuum level: | 5,0e-02 mmHg
Evacuation time: | 0,10 h
Evacuate and hold: | No
Degas in situ: | Yes
Target temperature: | 30 °C
Temperature ramp rate: | 1,0 °C/min
Hold pressure: | 1 mmHg
Sample prep: Stage | Temperature (°C) | Ramp Rate (°C/min) | Time (min)
1 | 300 | 3,0 | 240
Leak test: | Yes
Leak test duration: | 60 s
Elevator operation: | Wait for operator
Free Space
Measured after analysis
Evacuation time: | 0,10 h
Estimated ambient free space: | 14,0000 cm³
Estimated analysis free space: | 29,0000 cm³
p° and Temperature
p° type: | Entered
p°: | 760,000 mmHg
Temperature type: | Calculated from p° or Psat
Dosing
Target tolerance: | 5.0% or 2,000 mmHg
Minimum equilibration delay at p/p° >= 0.995: | 600 s
Minimum equilibration delay: | 0,00 h
Maximum equilibration delay: | 999,00 h
Termination
Backfill at end of analysis: | Yes
Backfill gas: | Nitrogen
Adsorptive: | Nitrogen (N2)
Maximum manifold pressure: | 925,00 mmHg
Therm. tran. hard-sphere diameter: | 3,6810 Å
Molecular cross-sectional area: | 0,162 nm²
Adsorbate molecular weight: | 28,01
Mass flow constant: | 1,000
Relative thermal conductivity: | 1,00
Gas blend: | No
Adsorbed-phase free-space correction: | Yes
Fluid properties: | H:\FPI\fpiv6\nitrogen.fpi
Dosing method: | Normal
Sample Information
Sample Tube
Degas Conditions
Analysis Conditions
Adsorptive Properties

## Sample Log
Flex 6.01 | Flex Version 6.01 | Page 1
3Flex Serial # 1131 Unit 1 Port 2
Sample: | Na-3-R
Operator: | ML
Submitter:
File: | C:\Users\Public\Documents\Micromeritics\Flex\data\Valtchev\Ana\TFN2-016.SMP
Started: | 21/06/2023 09:07:08 | Analysis adsorptive: | N2
Completed: | 22/06/2023 08:45:07 | Analysis bath temp.: | 77,355 K
Report time: | 22/06/2023 08:51:58 | Thermal correction: | No
Sample mass: | 0,0765 g | Ambient free space: | 13,6605 cm³ Measured
Analysis free space: | 27,7879 cm³ | Equilibration interval: | 5 to 20 s
Low pressure dose: | 12,0000 cm³/g STP | Sample density: | 1,000 g/cm³
Automatic degas: | No
Comments: masse humide: 0.1008 g perte a 300 C: 24.11 % repertoire: Valtchev ; sous repertoire: Ana
Sample Log
Date | Time | Log Message
20/06/2023 | 14:47:32 | Degas operation started on Smart VacPrep 1 - S/N: 391, port 2.
20/06/2023 | 14:47:36 | Started evacuation at 1,00 mmHg/s to 0,1000 mmHg, hold for 180 minutes.
20/06/2023 | 18:49:51 | Started temperature ramp at 1.5 °C/min to 300 °C.
20/06/2023 | 21:08:29 | Started temperature hold at 300 °C for 480 minutes.
21/06/2023 | 05:09:35 | Started cool-down wait.
21/06/2023 | 06:02:53 | Started backfilling.
21/06/2023 | 06:03:00 | Degas operation completed.
21/06/2023 | 09:07:08 | Starting a sample analysis (Serial # 1131) for C:\Users\Public\Documents\Micromeritic...\TFN2-016.SMP on port 2.
21/06/2023 | 09:07:08 | System volume: 25.5716 cm³
21/06/2023 | 14:31:40 | A sample analysis for C:\Users\Public\Documents\Micromeritics\Flex\data\Valtchev\Ana\TFN2-016.SMP on port 2 was skipped.
21/06/2023 | 14:31:40 | Operation skipped by operator.
21/06/2023 | 14:31:40 | Sample degas completed (sample port 2, temperature: 300,0 °C, elapsed: 18827 s).
21/06/2023 | 15:07:49 | A sample analysis for C:\Users\Public\Documents\Micromeritics\Flex\data\Valtchev\Ana\TFN2-016.SMP on port 2 was skipped.
21/06/2023 | 15:07:49 | Degas in situ is finished. Please remove the heating mantle and support. Properly position the isothermal jackets, dewar lid, and dewar. Unplug the heating mantle before proceeding. 6007- Warning: The shield is not in place.
21/06/2023 | 15:07:50 | Operation skipped by operator.
21/06/2023 | 15:08:37 | Operation skipped by operator.
21/06/2023 | 15:10:46 | 10940- The dewar shield was not present when the analysis was started.
21/06/2023 | 15:12:07 | Leak rate measured on sample port 2 (interval: 60 s, rate: 0,000069 mmHg/min).
21/06/2023 | 15:14:12 | Please raise the elevator. Click Continue when ready to proceed.
21/06/2023 | 15:14:42 | Operation skipped by operator.
21/06/2023 | 15:30:42 | Port 2 vacuum level is 3,15e-05 mmHg.
21/06/2023 | 15:30:47 | Data collection started on sample port 2 (gas: N2).
22/06/2023 | 01:16:26 | Please lower the elevator. Click Continue when ready to proceed. The operator is responsible for using manual control to maintain safe pressure in the sample tubes.
22/06/2023 | 07:29:10 | Operation skipped by operator.
22/06/2023 | 07:43:05 | Ambient free-space measurement on sample port 2 complete (elapsed: 81354 s, qty in free-space: 13,6605 cm³, P1: 797,8503 mmHg, P2: 274,5426 mmHg, Tman: 45,0 °C, Tport: 45,0 °C).
22/06/2023 | 07:44:01 | Please raise the elevator. Click Continue when ready to proceed.
22/06/2023 | 07:44:28 | Operation skipped by operator.
22/06/2023 | 08:15:04 | Analysis free-space measurement on sample port 2 complete (elapsed: 83273 s, qty in free-space: 27,7879 cm³, P3: 205,3168 mmHg, Tport: 45,0 °C).
22/06/2023 | 08:15:05 | Analysis termination started.
22/06/2023 | 08:15:10 | Please lower the elevator. Click Continue when ready to proceed. The operator is responsible for using manual control to maintain safe pressure in the sample tubes.
22/06/2023 | 08:37:47 | Operation skipped by operator.
22/06/2023 | 08:45:07 | Finished a sample analysis for C:\Users\Public\Documents\Micromeritic...\TFN2-016.SMP on port 2.
22/06/2023 | 08:45:07 | Port 2 1000 mmHg transducer scale changed from 1 039,7097 to 1 039,6910 mmHg (fraction of nominal: 1.01).