## Summary
Flex 6.01 | Flex Version 6.01 | Page 1
3Flex Serial # 1131 Unit 1 Port 1
Sample: | Na-W-28-R
Operator: | ML
Submitter:
File: | C:\Users\Public\Documents\Micromeritics\Flex\data\Valtchev\Ana\TFN2-018.SMP
Started: | 22/06/2023 08:52:29 | Analysis adsorptive: | N2
Completed: |  | Analysis bath temp.: | 77,355 K
Report time: | 23/06/2023 08:41:36 | Thermal correction: | No
Sample mass: | 0,0867 g | Ambient free space: | 14,9695 cm³ Measured
Analysis free space: | 32,9153 cm³ | Equilibration interval: | 5 to 20 s
Low pressure dose: | 12,0000 cm³/g STP | Sample density: | 1,000 g/cm³
Automatic degas: | No
Comments: masse humide: 0.1140 g perte a 300 C: 23.97 % repertoire: Valtchev ; sous repertoire: Ana
Summary Report
Surface Area
Single point surface area at p/p° = 0,007171369: | 513,6445 m²/g
BET Surface Area: | 513,9197 m²/g
t-Plot Micropore Area: | 461,7190 m²/g
t-Plot external surface area: | 52,2007 m²/g
BJH Adsorption cumulative surface area of pores
between 17,000 Å and 3 000,000 Å width: | 23,3645 m²/g
BJH Desorption cumulative surface area of pores
between 17,000 Å and 3 000,000 Å width: | 31,4848 m²/g
D-H Adsorption cumulative surface area of pores
between 17,000 Å and 3 000,000 Å width: | 32,5355 m²/g
D-H Desorption cumulative surface area of pores
between 17,000 Å and 3 000,000 Å width: | 30,2261 m²/g
Pore Volume
Single point adsorption total pore volume of pores
less than 660,177 Å width at p/p° = 0,970000000: | 0,224830 cm³/g
Single point desorption total pore volume of pores
less than 660,177 Å width at p/p° = 0,970000000: | 0,225419 cm³/g
t-Plot micropore volume: | 0,176320 cm³/g
BJH Adsorption cumulative volume of pores
between 17,000 Å and 3 000,000 Å width: | 0,033684 cm³/g
BJH Desorption cumulative volume of pores
between 17,000 Å and 3 000,000 Å width: | 0,039857 cm³/g
D-H Adsorption cumulative volume of pores
between 17,000 Å and 3 000,000 Å width: | 0,040117 cm³/g
D-H Desorption cumulative volume of pores
between 17,000 Å and 3 000,000 Å width: | 0,038956 cm³/g
Pore Size
Adsorption average pore diameter (4V/A by BET): | 17,499 Å
Desorption average pore diameter (4V/A by BET): | 17,545 Å
BJH Adsorption average pore width (4V/A): | 57,668 Å
BJH Desorption average pore width (4V/A): | 50,636 Å
D-H Adsorption average pore width (4V/A): | 49,321 Å
D-H Desorption average pore width (4V/A): | 51,552 Å
Freundlich
Qm·C: | 79,7072 ± 1,4095 cm³/g STP
m: | 10,5583 ± 0,7877
Temkin
q·alpha/Qm: | 0,092807 ± 0,003321 kJ/mol·(cm³/g STP)
A: | 1 032 336,2675 ± 554 111,9804 mmHg
Volume in Pores | < | 5,58 Å | : | 0,00157 cm³/g
Total Volume in Pores | <= | 248,29 Å | : | 0,21306 cm³/g
Area in Pores | > | 248,29 Å | : | 0,000 m²/g
Total Area in Pores | >= | 5,58 Å | : | 961,617 m²/g
Nanoparticle Size:
Average Particle Size | 116,750 Å
Horvath-Kawazoe
Maximum pore volume at p/p° = 0,169748547: | 0,198246 cm³/g
Median pore width: | 5,916 Å
Dubinin-Astakhov
Micropore surface area: | 567,7559 m²/g
Limiting micropore volume: | 0,194748 cm³/g
MP-Method
Cumulative surface area of pores between
1,9051 Å and 18,0000 Å hydraulic radius: | 818,1101 m²/g
Cumulative pore volume of pores between
1,9051 Å and 18,0000 Å hydraulic radius: | 0,202965 cm³/g
Average pore hydraulic radius (V/A): | 2,4809 Å

## Isotherm Tabular Report
Flex 6.01 | Flex Version 6.01 | Page 1
3Flex Serial # 1131 Unit 1 Port 1
Sample: | Na-W-28-R
Operator: | ML
Submitter:
File: | C:\Users\Public\Documents\Micromeritics\Flex\data\Valtchev\Ana\TFN2-018.SMP
Started: | 22/06/2023 08:52:29 | Analysis adsorptive: | N2
Completed: |  | Analysis bath temp.: | 77,355 K
Report time: | 23/06/2023 08:41:36 | Thermal correction: | No
Sample mass: | 0,0867 g | Ambient free space: | 14,9695 cm³ Measured
Analysis free space: | 32,9153 cm³ | Equilibration interval: | 5 to 20 s
Low pressure dose: | 12,0000 cm³/g STP | Sample density: | 1,000 g/cm³
Automatic degas: | No
Comments: masse humide: 0.1140 g perte a 300 C: 23.97 % repertoire: Valtchev ; sous repertoire: Ana
Isotherm Tabular Report
Relative Pressure (p/p°) | Absolute Pressure (mmHg) | Quantity Adsorbed (cm³/g STP) | Elapsed Time (h:min) | Saturation Pressure (mmHg)
760
2.4835e-07 | 0.00018875 | 11.4555 | 07:26
5.9163e-07 | 0.00044964 | 22.9405 | 07:58
1.171e-06 | 0.00088996 | 34.3502 | 08:34
2.0969e-06 | 0.0015937 | 45.8306 | 09:18
3.7668e-06 | 0.0028628 | 57.2562 | 09:56
6.7043e-06 | 0.0050952 | 68.6539 | 10:34
1.2405e-05 | 0.0094278 | 80.0493 | 11:13
3.4676e-05 | 0.026354 | 91.4073 | 11:32
0.00015111 | 0.11485 | 102.6561 | 11:44
0.0010942 | 0.83155 | 113.0607 | 11:54
0.0071714 | 5.4502 | 118.8617 | 12:01
0.017149 | 13.0332 | 121.2146 | 12:07
0.033872 | 25.7429 | 123.0362 | 12:10
0.048282 | 36.6941 | 124.0143 | 12:13
0.068147 | 51.7914 | 124.9892 | 12:15
0.090394 | 68.6997 | 125.8272 | 12:17
0.1106 | 84.0523 | 126.4475 | 12:19
0.13061 | 99.2634 | 126.9726 | 12:21
0.1504 | 114.3077 | 127.4449 | 12:22
0.16975 | 129.0089 | 127.8606 | 12:26
0.19022 | 144.5707 | 128.2716 | 12:28
0.20086 | 152.6536 | 128.4597 | 12:30
0.24879 | 189.0825 | 129.2557 | 12:32
0.30059 | 228.4484 | 130.0235 | 12:34
0.35087 | 266.6579 | 130.7267 | 12:36
0.40052 | 304.3919 | 131.4099 | 12:39
0.44946 | 341.5905 | 132.0384 | 12:41
0.49962 | 379.7127 | 132.6635 | 12:43
0.54942 | 417.5572 | 133.2944 | 12:44
0.59967 | 455.7466 | 133.9525 | 12:46
0.64938 | 493.5255 | 134.6563 | 12:48
0.6993 | 531.471 | 135.4436 | 12:50
0.71946 | 546.7893 | 135.7816 | 12:53
0.73943 | 561.9661 | 136.1302 | 12:55
0.75951 | 577.231 | 136.5162 | 12:57
0.77977 | 592.6275 | 136.9335 | 12:59
0.79942 | 607.556 | 137.3644 | 13:01
0.81952 | 622.8347 | 137.85 | 13:02
0.83939 | 637.9361 | 138.3787 | 13:06
0.8596 | 653.2947 | 138.9704 | 13:08
0.8793 | 668.2708 | 139.6246 | 13:09
0.89982 | 683.8644 | 140.4283 | 13:13
0.9096 | 691.2984 | 140.8872 | 13:16
0.91952 | 698.8345 | 141.3695 | 13:19
0.93 | 706.7983 | 141.9405 | 13:22
0.94008 | 714.4645 | 142.5459 | 13:25
0.95015 | 722.1172 | 143.198 | 13:29
0.95927 | 729.0469 | 143.9393 | 13:32
0.96408 | 732.6995 | 144.4126 | 13:35
0.96797 | 735.6557 | 144.791 | 13:38
0.9714 | 738.2655 | 145.1576 | 13:41
0.97593 | 741.7094 | 145.6057 | 13:44
0.97935 | 744.3049 | 146.0166 | 13:47
0.97646 | 742.112 | 145.9002 | 13:50
0.97322 | 739.6467 | 145.6358 | 13:53
0.96795 | 735.6455 | 145.2261 | 13:56
0.96475 | 733.2112 | 144.9323 | 13:59
0.96035 | 729.8645 | 144.6606 | 14:02
0.95136 | 723.0369 | 144.051 | 14:05
0.94034 | 714.6578 | 143.388 | 14:08
0.93058 | 707.2442 | 142.8137 | 14:11
0.92019 | 699.341 | 142.2204 | 14:14
0.91001 | 691.6084 | 141.7074 | 14:17
0.90024 | 684.185 | 141.2444 | 14:19
0.86197 | 655.0952 | 139.8132 | 14:23
0.81949 | 622.813 | 138.54 | 14:26
0.78007 | 592.8564 | 137.6004 | 14:29
0.74007 | 562.4507 | 136.786 | 14:32
0.7 | 532.0035 | 136.0781 | 14:35
0.65048 | 494.368 | 135.2906 | 14:38
0.60018 | 456.1359 | 134.5552 | 14:41
0.55037 | 418.2784 | 133.867 | 14:44
0.50072 | 380.5434 | 132.9473 | 14:47
0.44942 | 341.5569 | 132.047 | 14:51
0.40034 | 304.255 | 131.3986 | 14:54
0.3506 | 266.4579 | 130.7444 | 14:57
0.30043 | 228.3286 | 130.0368 | 15:00
0.25023 | 190.1732 | 129.294 | 15:03
0.20021 | 152.1568 | 128.4443 | 15:07
0.1502 | 114.1512 | 127.4378 | 15:11
0.10026 | 76.2004 | 126.1455 | 15:14

## Isotherm Linear Plot
Flex 6.01 | Flex Version 6.01 | Page 1
3Flex Serial # 1131 Unit 1 Port 1
Sample: | Na-W-28-R
Operator: | ML
Submitter:
File: | C:\Users\Public\Documents\Micromeritics\Flex\data\Valtchev\Ana\TFN2-018.SMP
Started: | 22/06/2023 08:52:29 | Analysis adsorptive: | N2
Completed: |  | Analysis bath temp.: | 77,355 K
Report time: | 23/06/2023 08:41:36 | Thermal correction: | No
Sample mass: | 0,0867 g | Ambient free space: | 14,9695 cm³ Measured
Analysis free space: | 32,9153 cm³ | Equilibration interval: | 5 to 20 s
Low pressure dose: | 12,0000 cm³/g STP | Sample density: | 1,000 g/cm³
Automatic degas: | No
Comments: masse humide: 0.1140 g perte a 300 C: 23.97 % repertoire: Valtchev ; sous repertoire: Ana
Isotherm Linear Plot
TFN2-018 : Na-W-28-R : Adsorption |  | TFN2-018 : Na-W-28-R : Desorption
Relative Pressure (p/p°) | Quantity Adsorbed (cm³/g STP) | Relative Pressure (p/p°) | Quantity Adsorbed (cm³/g STP)
2.4835e-07 | 11.4555 | 0.97935 | 146.0166
5.9163e-07 | 22.9405 | 0.97646 | 145.9002
1.171e-06 | 34.3502 | 0.97322 | 145.6358
2.0969e-06 | 45.8306 | 0.96795 | 145.2261
3.7668e-06 | 57.2562 | 0.96475 | 144.9323
6.7043e-06 | 68.6539 | 0.96035 | 144.6606
1.2405e-05 | 80.0493 | 0.95136 | 144.051
3.4676e-05 | 91.4073 | 0.94034 | 143.388
0.00015111 | 102.6561 | 0.93058 | 142.8137
0.0010942 | 113.0607 | 0.92019 | 142.2204
0.0071714 | 118.8617 | 0.91001 | 141.7074
0.017149 | 121.2146 | 0.90024 | 141.2444
0.033872 | 123.0362 | 0.86197 | 139.8132
0.048282 | 124.0143 | 0.81949 | 138.54
0.068147 | 124.9892 | 0.78007 | 137.6004
0.090394 | 125.8272 | 0.74007 | 136.786
0.1106 | 126.4475 | 0.7 | 136.0781
0.13061 | 126.9726 | 0.65048 | 135.2906
0.1504 | 127.4449 | 0.60018 | 134.5552
0.16975 | 127.8606 | 0.55037 | 133.867
0.19022 | 128.2716 | 0.50072 | 132.9473
0.20086 | 128.4597 | 0.44942 | 132.047
0.24879 | 129.2557 | 0.40034 | 131.3986
0.30059 | 130.0235 | 0.3506 | 130.7444
0.35087 | 130.7267 | 0.30043 | 130.0368
0.40052 | 131.4099 | 0.25023 | 129.294
0.44946 | 132.0384 | 0.20021 | 128.4443
0.49962 | 132.6635 | 0.1502 | 127.4378
0.54942 | 133.2944 | 0.10026 | 126.1455
0.59967 | 133.9525
0.64938 | 134.6563
0.6993 | 135.4436
0.71946 | 135.7816
0.73943 | 136.1302
0.75951 | 136.5162
0.77977 | 136.9335
0.79942 | 137.3644
0.81952 | 137.85
0.83939 | 138.3787
0.8596 | 138.9704
0.8793 | 139.6246
0.89982 | 140.4283
0.9096 | 140.8872
0.91952 | 141.3695
0.93 | 141.9405
0.94008 | 142.5459
0.95015 | 143.198
0.95927 | 143.9393
0.96408 | 144.4126
0.96797 | 144.791
0.9714 | 145.1576
0.97593 | 145.6057
0.97935 | 146.0166

## Isotherm Log Plot
Flex 6.01 | Flex Version 6.01 | Page 1
3Flex Serial # 1131 Unit 1 Port 1
Sample: | Na-W-28-R
Operator: | ML
Submitter:
File: | C:\Users\Public\Documents\Micromeritics\Flex\data\Valtchev\Ana\TFN2-018.SMP
Started: | 22/06/2023 08:52:29 | Analysis adsorptive: | N2
Completed: |  | Analysis bath temp.: | 77,355 K
Report time: | 23/06/2023 08:41:36 | Thermal correction: | No
Sample mass: | 0,0867 g | Ambient free space: | 14,9695 cm³ Measured
Analysis free space: | 32,9153 cm³ | Equilibration interval: | 5 to 20 s
Low pressure dose: | 12,0000 cm³/g STP | Sample density: | 1,000 g/cm³
Automatic degas: | No
Comments: masse humide: 0.1140 g perte a 300 C: 23.97 % repertoire: Valtchev ; sous repertoire: Ana
Isotherm Log Plot
TFN2-018 : Na-W-28-R : Adsorption |  | TFN2-018 : Na-W-28-R : Desorption
Relative Pressure (p/p°) | Quantity Adsorbed (cm³/g STP) | Relative Pressure (p/p°) | Quantity Adsorbed (cm³/g STP)
2.4835e-07 | 11.4555 | 0.97935 | 146.0166
5.9163e-07 | 22.9405 | 0.97646 | 145.9002
1.171e-06 | 34.3502 | 0.97322 | 145.6358
2.0969e-06 | 45.8306 | 0.96795 | 145.2261
3.7668e-06 | 57.2562 | 0.96475 | 144.9323
6.7043e-06 | 68.6539 | 0.96035 | 144.6606
1.2405e-05 | 80.0493 | 0.95136 | 144.051
3.4676e-05 | 91.4073 | 0.94034 | 143.388
0.00015111 | 102.6561 | 0.93058 | 142.8137
0.0010942 | 113.0607 | 0.92019 | 142.2204
0.0071714 | 118.8617 | 0.91001 | 141.7074
0.017149 | 121.2146 | 0.90024 | 141.2444
0.033872 | 123.0362 | 0.86197 | 139.8132
0.048282 | 124.0143 | 0.81949 | 138.54
0.068147 | 124.9892 | 0.78007 | 137.6004
0.090394 | 125.8272 | 0.74007 | 136.786
0.1106 | 126.4475 | 0.7 | 136.0781
0.13061 | 126.9726 | 0.65048 | 135.2906
0.1504 | 127.4449 | 0.60018 | 134.5552
0.16975 | 127.8606 | 0.55037 | 133.867
0.19022 | 128.2716 | 0.50072 | 132.9473
0.20086 | 128.4597 | 0.44942 | 132.047
0.24879 | 129.2557 | 0.40034 | 131.3986
0.30059 | 130.0235 | 0.3506 | 130.7444
0.35087 | 130.7267 | 0.30043 | 130.0368
0.40052 | 131.4099 | 0.25023 | 129.294
0.44946 | 132.0384 | 0.20021 | 128.4443
0.49962 | 132.6635 | 0.1502 | 127.4378
0.54942 | 133.2944 | 0.10026 | 126.1455
0.59967 | 133.9525
0.64938 | 134.6563
0.6993 | 135.4436
0.71946 | 135.7816
0.73943 | 136.1302
0.75951 | 136.5162
0.77977 | 136.9335
0.79942 | 137.3644
0.81952 | 137.85
0.83939 | 138.3787
0.8596 | 138.9704
0.8793 | 139.6246
0.89982 | 140.4283
0.9096 | 140.8872
0.91952 | 141.3695
0.93 | 141.9405
0.94008 | 142.5459
0.95015 | 143.198
0.95927 | 143.9393
0.96408 | 144.4126
0.96797 | 144.791
0.9714 | 145.1576
0.97593 | 145.6057
0.97935 | 146.0166

## BET Tabular Report
Flex 6.01 | Flex Version 6.01 | Page 1
3Flex Serial # 1131 Unit 1 Port 1
Sample: | Na-W-28-R
Operator: | ML
Submitter:
File: | C:\Users\Public\Documents\Micromeritics\Flex\data\Valtchev\Ana\TFN2-018.SMP
Started: | 22/06/2023 08:52:29 | Analysis adsorptive: | N2
Completed: |  | Analysis bath temp.: | 77,355 K
Report time: | 23/06/2023 08:41:36 | Thermal correction: | No
Sample mass: | 0,0867 g | Ambient free space: | 14,9695 cm³ Measured
Analysis free space: | 32,9153 cm³ | Equilibration interval: | 5 to 20 s
Low pressure dose: | 12,0000 cm³/g STP | Sample density: | 1,000 g/cm³
Automatic degas: | No
Comments: masse humide: 0.1140 g perte a 300 C: 23.97 % repertoire: Valtchev ; sous repertoire: Ana
BET Report
BET surface area: | 513,9197 ± 1,1481 m²/g
Slope: | 0,008469 ± 0,000019 g/cm³ STP
Y-intercept: | 0,000000 ± 0,000000 g/cm³ STP
C: | 98 071,482789
Qm: | 118,0725 cm³/g STP
Correlation coefficient: | 0,9999775
Molecular cross-sectional area: | 0,1620 nm²
Relative Pressure (p/p°) | Quantity Adsorbed (cm³/g STP) | 1/[Q(p°/p - 1)]
2.4835e-07 | 11.4555 | 2.168e-08
5.9163e-07 | 22.9405 | 2.579e-08
1.171e-06 | 34.3502 | 3.409e-08
2.0969e-06 | 45.8306 | 4.5754e-08
3.7668e-06 | 57.2562 | 6.5789e-08
6.7043e-06 | 68.6539 | 9.7654e-08
1.2405e-05 | 80.0493 | 1.5497e-07
3.4676e-05 | 91.4073 | 3.7937e-07
0.00015111 | 102.6561 | 1.4723e-06
0.0010942 | 113.0607 | 9.6881e-06
0.0071714 | 118.8617 | 6.0769e-05

## BET Transform Plot
Flex 6.01 | Flex Version 6.01 | Page 1
3Flex Serial # 1131 Unit 1 Port 1
Sample: | Na-W-28-R
Operator: | ML
Submitter:
File: | C:\Users\Public\Documents\Micromeritics\Flex\data\Valtchev\Ana\TFN2-018.SMP
Started: | 22/06/2023 08:52:29 | Analysis adsorptive: | N2
Completed: |  | Analysis bath temp.: | 77,355 K
Report time: | 23/06/2023 08:41:36 | Thermal correction: | No
Sample mass: | 0,0867 g | Ambient free space: | 14,9695 cm³ Measured
Analysis free space: | 32,9153 cm³ | Equilibration interval: | 5 to 20 s
Low pressure dose: | 12,0000 cm³/g STP | Sample density: | 1,000 g/cm³
Automatic degas: | No
Comments: masse humide: 0.1140 g perte a 300 C: 23.97 % repertoire: Valtchev ; sous repertoire: Ana
BET Surface Area Plot
TFN2-018 : Na-W-28-R |  | Not Fitted
Relative Pressure (p/p°) | 1/[Q(p°/p - 1)] | Relative Pressure (p/p°) | 1/[Q(p°/p - 1)]
2.4835e-07 | 2.168e-08 | 0.017149 | 0.00014394
5.9163e-07 | 2.579e-08 | 0.033872 | 0.00028496
1.171e-06 | 3.409e-08 | 0.048282 | 0.00040907
2.0969e-06 | 4.5754e-08 | 0.068147 | 0.00058509
3.7668e-06 | 6.5789e-08 | 0.090394 | 0.00078979
6.7043e-06 | 9.7654e-08 | 0.1106 | 0.00098339
1.2405e-05 | 1.5497e-07 | 0.13061 | 0.0011832
3.4676e-05 | 3.7937e-07 | 0.1504 | 0.0013891
0.00015111 | 1.4723e-06 | 0.16975 | 0.001599
0.0010942 | 9.6881e-06 | 0.19022 | 0.0018314
0.0071714 | 6.0769e-05 | 0.20086 | 0.0019566
|  | 0.24879 | 0.0025623
|  | 0.30059 | 0.0033054
|  | 0.35087 | 0.0041347
|  | 0.40052 | 0.0050841
|  | 0.44946 | 0.0061831
|  | 0.49962 | 0.0075265
|  | 0.54942 | 0.0091478
|  | 0.59967 | 0.011182
|  | 0.64938 | 0.013754
|  | 0.6993 | 0.01717
|  | 0.71946 | 0.018887
|  | 0.73943 | 0.020846
|  | 0.75951 | 0.023135
|  | 0.77977 | 0.025858
|  | 0.79942 | 0.029014
|  | 0.81952 | 0.03294
|  | 0.83939 | 0.037768
|  | 0.8596 | 0.044056
|  | 0.8793 | 0.052177
|  | 0.89982 | 0.063963
|  | 0.9096 | 0.071421
|  | 0.91952 | 0.080819
|  | 0.93 | 0.093597
|  | 0.94008 | 0.11007
|  | 0.95015 | 0.13312
|  | 0.95927 | 0.16363
|  | 0.96408 | 0.18584
|  | 0.96797 | 0.20871
|  | 0.9714 | 0.234
|  | 0.97593 | 0.2785
|  | 0.97935 | 0.32478

## BET Isotherm Plot
Flex 6.01 | Flex Version 6.01 | Page 1
3Flex Serial # 1131 Unit 1 Port 1
Sample: | Na-W-28-R
Operator: | ML
Submitter:
File: | C:\Users\Public\Documents\Micromeritics\Flex\data\Valtchev\Ana\TFN2-018.SMP
Started: | 22/06/2023 08:52:29 | Analysis adsorptive: | N2
Completed: |  | Analysis bath temp.: | 77,355 K
Report time: | 23/06/2023 08:41:36 | Thermal correction: | No
Sample mass: | 0,0867 g | Ambient free space: | 14,9695 cm³ Measured
Analysis free space: | 32,9153 cm³ | Equilibration interval: | 5 to 20 s
Low pressure dose: | 12,0000 cm³/g STP | Sample density: | 1,000 g/cm³
Automatic degas: | No
Comments: masse humide: 0.1140 g perte a 300 C: 23.97 % repertoire: Valtchev ; sous repertoire: Ana
BET Isotherm Plot
TFN2-018 : Na-W-28-R |  | BET Equation
Relative Pressure (p/p°) | cm³/g STP | Relative Pressure (p/p°) | cm³/g STP
2.4835e-07 | 11.4555 | 2.4835e-07 | 2.8075
5.9163e-07 | 22.9405 | 5.9163e-07 | 6.4751
1.171e-06 | 34.3502 | 1.171e-06 | 12.1628
2.0969e-06 | 45.8306 | 2.0969e-06 | 20.14
3.7668e-06 | 57.2562 | 3.7668e-06 | 31.8516
6.7043e-06 | 68.6539 | 6.7043e-06 | 46.8376
1.2405e-05 | 80.0493 | 1.2405e-05 | 64.8056
3.4676e-05 | 91.4073 | 3.4676e-05 | 91.2461
0.00015111 | 102.6561 | 0.00015111 | 110.6267
0.0010942 | 113.0607 | 0.0010942 | 117.1116
0.0071714 | 118.8617 | 0.0071714 | 118.7577
0.017149 | 121.2146 | 0.017149 | 120.0625
0.033872 | 123.0362 | 0.033872 | 122.1766
0.048282 | 124.0143 | 0.048282 | 124.0375
0.068147 | 124.9892 | 0.068147 | 126.6895
0.090394 | 125.8272 | 0.090394 | 129.7929
0.1106 | 126.4475 | 0.1106 | 132.7436
0.13061 | 126.9726 | 0.13061 | 135.8015
0.1504 | 127.4449 | 0.1504 | 138.967
0.16975 | 127.8606 | 0.16975 | 142.2058
0.19022 | 128.2716 | 0.19022 | 145.8026
0.20086 | 128.4597 | 0.20086 | 147.7434
0.24879 | 129.2557 | 0.24879 | 157.1721
0.30059 | 130.0235 | 0.30059 | 168.8133
0.35087 | 130.7267 | 0.35087 | 181.8888
0.40052 | 131.4099 | 0.40052 | 196.9538
0.44946 | 132.0384 | 0.44946 | 214.4645
0.49962 | 132.6635 | 0.49962 | 235.9642
0.54942 | 133.2944 | 0.54942 | 262.0418
0.59967 | 133.9525 | 0.59967 | 294.9333
0.64938 | 134.6563 | 0.64938 | 336.7473
0.6993 | 135.4436 | 0.6993 | 392.6622
0.71946 | 135.7816 | 0.71946 | 420.8735
0.73943 | 136.1302 | 0.73943 | 453.1282
0.75951 | 136.5162 | 0.75951 | 490.9737
0.77977 | 136.9335 | 0.77977 | 536.1385
0.79942 | 137.3644 | 0.79942 | 588.6416
0.81952 | 137.85 | 0.81952 | 654.2096
0.83939 | 138.3787 | 0.83939 | 735.147
0.8596 | 138.9704 | 0.8596 | 840.9608
0.8793 | 139.6246 | 0.8793 | 978.259
0.89982 | 140.4283 | 0.89982 | 1178.6213
0.9096 | 140.8872 | 0.9096 | 1306.1559
0.91952 | 141.3695 | 0.91952 | 1467.0862
0.93 | 141.9405 | 0.93 | 1686.694
0.94008 | 142.5459 | 0.94008 | 1970.6627
0.95015 | 143.198 | 0.95015 | 2368.7573
0.95927 | 143.9393 | 0.95927 | 2899.0685
0.96408 | 144.4126 | 0.96408 | 3286.9338
0.96797 | 144.791 | 0.96797 | 3686.0811
0.9714 | 145.1576 | 0.9714 | 4128.6929
0.97593 | 145.6057 | 0.97593 | 4906.0625
0.97935 | 146.0166 | 0.97935 | 5717.3834

## Langmuir Reports
Flex 6.01 | Flex Version 6.01 | Page 1
3Flex Serial # 1131 Unit 1 Port 1
Sample: | Na-W-28-R
Operator: | ML
Submitter:
File: | C:\Users\Public\Documents\Micromeritics\Flex\data\Valtchev\Ana\TFN2-018.SMP
Started: | 22/06/2023 08:52:29 | Analysis adsorptive: | N2
Completed: |  | Analysis bath temp.: | 77,355 K
Report time: | 23/06/2023 08:41:36 | Thermal correction: | No
Sample mass: | 0,0867 g | Ambient free space: | 14,9695 cm³ Measured
Analysis free space: | 32,9153 cm³ | Equilibration interval: | 5 to 20 s
Low pressure dose: | 12,0000 cm³/g STP | Sample density: | 1,000 g/cm³
Automatic degas: | No
Comments: masse humide: 0.1140 g perte a 300 C: 23.97 % repertoire: Valtchev ; sous repertoire: Ana
Langmuir Reports
Primary Data

## t-Plot Tabular Report
Flex 6.01 | Flex Version 6.01 | Page 1
3Flex Serial # 1131 Unit 1 Port 1
Sample: | Na-W-28-R
Operator: | ML
Submitter:
File: | C:\Users\Public\Documents\Micromeritics\Flex\data\Valtchev\Ana\TFN2-018.SMP
Started: | 22/06/2023 08:52:29 | Analysis adsorptive: | N2
Completed: |  | Analysis bath temp.: | 77,355 K
Report time: | 23/06/2023 08:41:36 | Thermal correction: | No
Sample mass: | 0,0867 g | Ambient free space: | 14,9695 cm³ Measured
Analysis free space: | 32,9153 cm³ | Equilibration interval: | 5 to 20 s
Low pressure dose: | 12,0000 cm³/g STP | Sample density: | 1,000 g/cm³
Automatic degas: | No
Comments: masse humide: 0.1140 g perte a 300 C: 23.97 % repertoire: Valtchev ; sous repertoire: Ana
t-Plot Report
Micropore volume: | 0,176320 cm³/g
Micropore area: | 461,7190 m²/g
External surface area: | 52,2007 m²/g
Slope: | 3,366739 ± 0,127572 cm³/g·Å STP
Y-intercept: | 113,719592 ± 0,516137 cm³/g STP
Correlation coefficient: | 0,995012
Surface area correction factor: | 1,000
Density conversion factor: | 0,0015505
Total surface area (BET): | 513,9197 m²/g
Thickness range: | 2,5000 to 5,0000 Å
Thickness equation: | Harkins and Jura
Thickness Curve
t = [ 13.99 / ( 0.034 - log(p/p°) ) ] ^ 0.5
t-Plot Report - Data
Relative Pressure (p/p°) | Statistical Thickness (Å) | Quantity Adsorbed (cm³/g STP) | Fitted
0.068147 | 3.4136 | 124.9892 | *
0.090394 | 3.6027 | 125.8272 | *
0.1106 | 3.7587 | 126.4475 | *
0.13061 | 3.9037 | 126.9726 | *
0.1504 | 4.041 | 127.4449 | *
0.16975 | 4.1709 | 127.8606 | *
0.19022 | 4.3054 | 128.2716 | *
0.20086 | 4.3744 | 128.4597 | *
0.24879 | 4.6821 | 129.2557 | *
0.30059 | 5.016 | 130.0235
0.35087 | 5.3495 | 130.7267
0.40052 | 5.6948 | 131.4099
0.44946 | 6.0572 | 132.0384
0.49962 | 6.4588 | 132.6635
0.54942 | 6.897 | 133.2944
0.59967 | 7.3912 | 133.9525
0.64938 | 7.9473 | 134.6563
0.6993 | 8.596 | 135.4436

## t-Plot Plot
Flex 6.01 | Flex Version 6.01 | Page 1
3Flex Serial # 1131 Unit 1 Port 1
Sample: | Na-W-28-R
Operator: | ML
Submitter:
File: | C:\Users\Public\Documents\Micromeritics\Flex\data\Valtchev\Ana\TFN2-018.SMP
Started: | 22/06/2023 08:52:29 | Analysis adsorptive: | N2
Completed: |  | Analysis bath temp.: | 77,355 K
Report time: | 23/06/2023 08:41:36 | Thermal correction: | No
Sample mass: | 0,0867 g | Ambient free space: | 14,9695 cm³ Measured
Analysis free space: | 32,9153 cm³ | Equilibration interval: | 5 to 20 s
Low pressure dose: | 12,0000 cm³/g STP | Sample density: | 1,000 g/cm³
Automatic degas: | No
Comments: masse humide: 0.1140 g perte a 300 C: 23.97 % repertoire: Valtchev ; sous repertoire: Ana
t-Plot
Harkins and Jura
TFN2-018 : Na-W-28-R |  | Not Fitted
Thickness (Å) | Quantity Adsorbed (cm³/g STP) | Thickness (Å) | Quantity Adsorbed (cm³/g STP)
3.4136 | 124.9892 | 5.016 | 130.0235
3.6027 | 125.8272 | 5.3495 | 130.7267
3.7587 | 126.4475 | 5.6948 | 131.4099
3.9037 | 126.9726 | 6.0572 | 132.0384
4.041 | 127.4449 | 6.4588 | 132.6635
4.1709 | 127.8606 | 6.897 | 133.2944
4.3054 | 128.2716 | 7.3912 | 133.9525
4.3744 | 128.4597 | 7.9473 | 134.6563
4.6821 | 129.2557 | 8.596 | 135.4436

## BJH Adsorption Pore Distributio
Flex 6.01 | Flex Version 6.01 | Page 1
3Flex Serial # 1131 Unit 1 Port 1
Sample: | Na-W-28-R
Operator: | ML
Submitter:
File: | C:\Users\Public\Documents\Micromeritics\Flex\data\Valtchev\Ana\TFN2-018.SMP
Started: | 22/06/2023 08:52:29 | Analysis adsorptive: | N2
Completed: |  | Analysis bath temp.: | 77,355 K
Report time: | 23/06/2023 08:41:36 | Thermal correction: | No
Sample mass: | 0,0867 g | Ambient free space: | 14,9695 cm³ Measured
Analysis free space: | 32,9153 cm³ | Equilibration interval: | 5 to 20 s
Low pressure dose: | 12,0000 cm³/g STP | Sample density: | 1,000 g/cm³
Automatic degas: | No
Comments: masse humide: 0.1140 g perte a 300 C: 23.97 % repertoire: Valtchev ; sous repertoire: Ana
BJH Adsorption Pore Distribution Report
Faas Correction
Harkins and Jura
t = [ 13.99 / ( 0.034 - log(p/p°) ) ] ^ 0.5
Width range: | 17,000 to 3 000,000 Å
Adsorbate property factor: | 9,53000 Å
Density conversion factor: | 0,0015505
Fraction of pores open at both ends: | 0,00
Pore Width Range (Å) | Average Width (Å) | Incremental Pore Volume (cm³/g) | Cumulative Pore Volume (cm³/g) | Incremental Pore Area (m²/g) | Cumulative Pore Area (m²/g)
946.6 - 815.0 | 870.7566 | 0.0006878 | 0.0006878 | 0.031595 | 0.031595
815.0 - 688.8 | 741.0081 | 0.00075722 | 0.001445 | 0.040875 | 0.07247
688.8 - 616.8 | 648.6498 | 0.00062534 | 0.0020704 | 0.038563 | 0.11103
616.8 - 551.7 | 580.4762 | 0.00065061 | 0.002721 | 0.044833 | 0.15587
551.7 - 488.4 | 516.0388 | 0.00082135 | 0.0035423 | 0.063666 | 0.21953
488.4 - 401.5 | 436.156 | 0.0013026 | 0.004845 | 0.11947 | 0.339
401.5 - 336.0 | 362.6984 | 0.001161 | 0.006006 | 0.12805 | 0.46704
336.0 - 289.1 | 308.835 | 0.0010936 | 0.0070996 | 0.14164 | 0.60868
289.1 - 252.6 | 268.2116 | 0.0010439 | 0.0081434 | 0.15568 | 0.76436
252.6 - 225.7 | 237.508 | 0.00089007 | 0.0090335 | 0.1499 | 0.91426
225.7 - 204.3 | 213.8217 | 0.00085592 | 0.0098894 | 0.16012 | 1.0744
204.3 - 170.4 | 184.0358 | 0.001513 | 0.011402 | 0.32885 | 1.4032
170.4 - 146.9 | 156.7597 | 0.0012419 | 0.012644 | 0.31688 | 1.7201
146.9 - 128.6 | 136.4565 | 0.0011321 | 0.013776 | 0.33186 | 2.052
128.6 - 114.5 | 120.6968 | 0.0010188 | 0.014795 | 0.33766 | 2.3896
114.5 - 103.0 | 108.1043 | 0.0009404 | 0.015736 | 0.34796 | 2.7376
103.0 - 93.7 | 97.865 | 0.00083529 | 0.016571 | 0.34141 | 3.079
93.7 - 85.6 | 89.2466 | 0.00081321 | 0.017384 | 0.36448 | 3.4435
85.6 - 78.8 | 81.872 | 0.00075315 | 0.018137 | 0.36796 | 3.8114
78.8 - 72.9 | 75.5752 | 0.00067547 | 0.018813 | 0.35751 | 4.1689
72.9 - 67.7 | 70.0812 | 0.00065792 | 0.019471 | 0.37552 | 4.5445
67.7 - 57.3 | 61.5277 | 0.0015499 | 0.021021 | 1.0076 | 5.5521
57.3 - 49.3 | 52.6096 | 0.0013765 | 0.022397 | 1.0466 | 6.5986
49.3 - 42.8 | 45.561 | 0.0012806 | 0.023678 | 1.1243 | 7.7229
42.8 - 37.6 | 39.8456 | 0.0012327 | 0.02491 | 1.2375 | 8.9604
37.6 - 33.2 | 35.0784 | 0.001225 | 0.026135 | 1.3969 | 10.3573
33.2 - 29.4 | 31.0574 | 0.0012518 | 0.027387 | 1.6122 | 11.9695
29.4 - 26.1 | 27.558 | 0.001396 | 0.028783 | 2.0262 | 13.9958
26.1 - 23.1 | 24.4093 | 0.0014121 | 0.030195 | 2.314 | 16.3098
23.1 - 20.3 | 21.4946 | 0.0015284 | 0.031724 | 2.8442 | 19.154
20.3 - 17.8 | 18.8922 | 0.001592 | 0.033316 | 3.3706 | 22.5246
17.8 - 17.3 | 17.5663 | 0.00036882 | 0.033684 | 0.83984 | 23.3645

## BJH Adsorption Cumulative Pore
Flex 6.01 | Flex Version 6.01 | Page 1
3Flex Serial # 1131 Unit 1 Port 1
Sample: | Na-W-28-R
Operator: | ML
Submitter:
File: | C:\Users\Public\Documents\Micromeritics\Flex\data\Valtchev\Ana\TFN2-018.SMP
Started: | 22/06/2023 08:52:29 | Analysis adsorptive: | N2
Completed: |  | Analysis bath temp.: | 77,355 K
Report time: | 23/06/2023 08:41:36 | Thermal correction: | No
Sample mass: | 0,0867 g | Ambient free space: | 14,9695 cm³ Measured
Analysis free space: | 32,9153 cm³ | Equilibration interval: | 5 to 20 s
Low pressure dose: | 12,0000 cm³/g STP | Sample density: | 1,000 g/cm³
Automatic degas: | No
Comments: masse humide: 0.1140 g perte a 300 C: 23.97 % repertoire: Valtchev ; sous repertoire: Ana
BJH Adsorption Cumulative Pore Volume (Larger)
Harkins and Jura : Faas Correction
TFN2-018 : Na-W-28-R
Pore Width (Å) | Pore Volume (cm³/g)
815.044 | 0.0006878
688.7719 | 0.001445
616.7591 | 0.0020704
551.7169 | 0.002721
488.3917 | 0.0035423
401.5375 | 0.004845
336.0339 | 0.006006
289.0722 | 0.0070996
252.5644 | 0.0081434
225.6714 | 0.0090335
204.2523 | 0.0098894
170.3527 | 0.011402
146.8894 | 0.012644
128.6309 | 0.013776
114.5314 | 0.014795
103.0028 | 0.015736
93.687 | 0.016571
85.601 | 0.017384
78.7639 | 0.018137
72.8848 | 0.018813
67.6966 | 0.019471
57.2564 | 0.021021
49.2692 | 0.022397
42.8346 | 0.023678
37.6008 | 0.02491
33.1635 | 0.026135
29.4355 | 0.027387
26.1127 | 0.028783
23.1042 | 0.030195
20.2806 | 0.031724
17.8384 | 0.033316
17.3111 | 0.033684

## BJH Adsorption dV-dw Pore Volum
Flex 6.01 | Flex Version 6.01 | Page 1
3Flex Serial # 1131 Unit 1 Port 1
Sample: | Na-W-28-R
Operator: | ML
Submitter:
File: | C:\Users\Public\Documents\Micromeritics\Flex\data\Valtchev\Ana\TFN2-018.SMP
Started: | 22/06/2023 08:52:29 | Analysis adsorptive: | N2
Completed: |  | Analysis bath temp.: | 77,355 K
Report time: | 23/06/2023 08:41:36 | Thermal correction: | No
Sample mass: | 0,0867 g | Ambient free space: | 14,9695 cm³ Measured
Analysis free space: | 32,9153 cm³ | Equilibration interval: | 5 to 20 s
Low pressure dose: | 12,0000 cm³/g STP | Sample density: | 1,000 g/cm³
Automatic degas: | No
Comments: masse humide: 0.1140 g perte a 300 C: 23.97 % repertoire: Valtchev ; sous repertoire: Ana
BJH Adsorption dV/dw Pore Volume
Harkins and Jura : Faas Correction
TFN2-018 : Na-W-28-R
Pore Width (Å) | dV/dw Pore Volume (cm³/g·Å)
870.7566 | 5.2267e-06
741.0081 | 5.9967e-06
648.6498 | 8.6837e-06
580.4762 | 1.0003e-05
516.0388 | 1.297e-05
436.156 | 1.4998e-05
362.6984 | 1.7725e-05
308.835 | 2.3287e-05
268.2116 | 2.8593e-05
237.508 | 3.3097e-05
213.8217 | 3.9961e-05
184.0358 | 4.4632e-05
156.7597 | 5.2927e-05
136.4565 | 6.2004e-05
120.6968 | 7.2262e-05
108.1043 | 8.1571e-05
97.865 | 8.9664e-05
89.2466 | 0.00010057
81.872 | 0.00011016
75.5752 | 0.00011489
70.0812 | 0.00012681
61.5277 | 0.00014845
52.6096 | 0.00017234
45.561 | 0.00019901
39.8456 | 0.00023553
35.0784 | 0.00027608
31.0574 | 0.00033578
27.558 | 0.00042012
24.4093 | 0.00046937
21.4946 | 0.00054129
18.8922 | 0.00065186
17.5663 | 0.00069947

## BJH Adsorption dV-dlog(w) Pore
Flex 6.01 | Flex Version 6.01 | Page 1
3Flex Serial # 1131 Unit 1 Port 1
Sample: | Na-W-28-R
Operator: | ML
Submitter:
File: | C:\Users\Public\Documents\Micromeritics\Flex\data\Valtchev\Ana\TFN2-018.SMP
Started: | 22/06/2023 08:52:29 | Analysis adsorptive: | N2
Completed: |  | Analysis bath temp.: | 77,355 K
Report time: | 23/06/2023 08:41:36 | Thermal correction: | No
Sample mass: | 0,0867 g | Ambient free space: | 14,9695 cm³ Measured
Analysis free space: | 32,9153 cm³ | Equilibration interval: | 5 to 20 s
Low pressure dose: | 12,0000 cm³/g STP | Sample density: | 1,000 g/cm³
Automatic degas: | No
Comments: masse humide: 0.1140 g perte a 300 C: 23.97 % repertoire: Valtchev ; sous repertoire: Ana
BJH Adsorption dV/dlog(w) Pore Volume
Harkins and Jura : Faas Correction
TFN2-018 : Na-W-28-R
Pore Width (Å) | dV/dlog(w) Pore Volume (cm³/g)
870.7566 | 0.010581
741.0081 | 0.010358
648.6498 | 0.013039
580.4762 | 0.013443
516.0388 | 0.015512
436.156 | 0.015318
362.6984 | 0.015012
308.835 | 0.016727
268.2116 | 0.017803
237.508 | 0.018203
213.8217 | 0.019763
184.0358 | 0.019196
156.7597 | 0.019296
136.4565 | 0.019639
120.6968 | 0.020207
108.1043 | 0.02041
97.865 | 0.020289
89.2466 | 0.020745
81.872 | 0.020833
75.5752 | 0.020049
70.0812 | 0.020515
61.5277 | 0.021306
52.6096 | 0.021096
45.561 | 0.021068
39.8456 | 0.02178
35.0784 | 0.022463
31.0574 | 0.024171
27.558 | 0.026836
24.4093 | 0.026563
21.4946 | 0.026999
18.8922 | 0.028568
17.5663 | 0.028304

## BJH Adsorption Cumulative Por-1
Flex 6.01 | Flex Version 6.01 | Page 1
3Flex Serial # 1131 Unit 1 Port 1
Sample: | Na-W-28-R
Operator: | ML
Submitter:
File: | C:\Users\Public\Documents\Micromeritics\Flex\data\Valtchev\Ana\TFN2-018.SMP
Started: | 22/06/2023 08:52:29 | Analysis adsorptive: | N2
Completed: |  | Analysis bath temp.: | 77,355 K
Report time: | 23/06/2023 08:41:36 | Thermal correction: | No
Sample mass: | 0,0867 g | Ambient free space: | 14,9695 cm³ Measured
Analysis free space: | 32,9153 cm³ | Equilibration interval: | 5 to 20 s
Low pressure dose: | 12,0000 cm³/g STP | Sample density: | 1,000 g/cm³
Automatic degas: | No
Comments: masse humide: 0.1140 g perte a 300 C: 23.97 % repertoire: Valtchev ; sous repertoire: Ana
BJH Adsorption Cumulative Pore Area (Larger)
Harkins and Jura : Faas Correction
TFN2-018 : Na-W-28-R
Pore Width (Å) | Pore Area (m²/g)
815.044 | 0.031595
688.7719 | 0.07247
616.7591 | 0.11103
551.7169 | 0.15587
488.3917 | 0.21953
401.5375 | 0.339
336.0339 | 0.46704
289.0722 | 0.60868
252.5644 | 0.76436
225.6714 | 0.91426
204.2523 | 1.0744
170.3527 | 1.4032
146.8894 | 1.7201
128.6309 | 2.052
114.5314 | 2.3896
103.0028 | 2.7376
93.687 | 3.079
85.601 | 3.4435
78.7639 | 3.8114
72.8848 | 4.1689
67.6966 | 4.5445
57.2564 | 5.5521
49.2692 | 6.5986
42.8346 | 7.7229
37.6008 | 8.9604
33.1635 | 10.3573
29.4355 | 11.9695
26.1127 | 13.9958
23.1042 | 16.3098
20.2806 | 19.154
17.8384 | 22.5246
17.3111 | 23.3645

## BJH Adsorption dA-dw Pore Area
Flex 6.01 | Flex Version 6.01 | Page 1
3Flex Serial # 1131 Unit 1 Port 1
Sample: | Na-W-28-R
Operator: | ML
Submitter:
File: | C:\Users\Public\Documents\Micromeritics\Flex\data\Valtchev\Ana\TFN2-018.SMP
Started: | 22/06/2023 08:52:29 | Analysis adsorptive: | N2
Completed: |  | Analysis bath temp.: | 77,355 K
Report time: | 23/06/2023 08:41:36 | Thermal correction: | No
Sample mass: | 0,0867 g | Ambient free space: | 14,9695 cm³ Measured
Analysis free space: | 32,9153 cm³ | Equilibration interval: | 5 to 20 s
Low pressure dose: | 12,0000 cm³/g STP | Sample density: | 1,000 g/cm³
Automatic degas: | No
Comments: masse humide: 0.1140 g perte a 300 C: 23.97 % repertoire: Valtchev ; sous repertoire: Ana
BJH Adsorption dA/dw Pore Area
Harkins and Jura : Faas Correction
TFN2-018 : Na-W-28-R
Pore Width (Å) | dA/dw Pore Area (m²/g·Å)
870.7566 | 0.0002401
741.0081 | 0.00032371
648.6498 | 0.0005355
580.4762 | 0.00068929
516.0388 | 0.0010054
436.156 | 0.0013755
362.6984 | 0.0019548
308.835 | 0.0030161
268.2116 | 0.0042642
237.508 | 0.005574
213.8217 | 0.0074755
184.0358 | 0.0097007
156.7597 | 0.013505
136.4565 | 0.018175
120.6968 | 0.023948
108.1043 | 0.030182
97.865 | 0.036648
89.2466 | 0.045075
81.872 | 0.053819
75.5752 | 0.060809
70.0812 | 0.07238
61.5277 | 0.096512
52.6096 | 0.13103
45.561 | 0.17472
39.8456 | 0.23644
35.0784 | 0.31481
31.0574 | 0.43247
27.558 | 0.6098
24.4093 | 0.76916
21.4946 | 1.0073
18.8922 | 1.3802
17.5663 | 1.5928

## BJH Adsorption dA-dlog(w) Pore
Flex 6.01 | Flex Version 6.01 | Page 1
3Flex Serial # 1131 Unit 1 Port 1
Sample: | Na-W-28-R
Operator: | ML
Submitter:
File: | C:\Users\Public\Documents\Micromeritics\Flex\data\Valtchev\Ana\TFN2-018.SMP
Started: | 22/06/2023 08:52:29 | Analysis adsorptive: | N2
Completed: |  | Analysis bath temp.: | 77,355 K
Report time: | 23/06/2023 08:41:36 | Thermal correction: | No
Sample mass: | 0,0867 g | Ambient free space: | 14,9695 cm³ Measured
Analysis free space: | 32,9153 cm³ | Equilibration interval: | 5 to 20 s
Low pressure dose: | 12,0000 cm³/g STP | Sample density: | 1,000 g/cm³
Automatic degas: | No
Comments: masse humide: 0.1140 g perte a 300 C: 23.97 % repertoire: Valtchev ; sous repertoire: Ana
BJH Adsorption dA/dlog(w) Pore Area
Harkins and Jura : Faas Correction
TFN2-018 : Na-W-28-R
Pore Width (Å) | dA/dlog(w) Pore Area (m²/g)
870.7566 | 0.48606
741.0081 | 0.55912
648.6498 | 0.80406
580.4762 | 0.92632
516.0388 | 1.2024
436.156 | 1.4048
362.6984 | 1.6556
308.835 | 2.1665
268.2116 | 2.655
237.508 | 3.0657
213.8217 | 3.6971
184.0358 | 4.1723
156.7597 | 4.9237
136.4565 | 5.7569
120.6968 | 6.6968
108.1043 | 7.5519
97.865 | 8.2927
89.2466 | 9.2977
81.872 | 10.1784
75.5752 | 10.6115
70.0812 | 11.7095
61.5277 | 13.8516
52.6096 | 16.0397
45.561 | 18.4969
39.8456 | 21.8648
35.0784 | 25.6142
31.0574 | 31.1309
27.558 | 38.9515
24.4093 | 43.5288
21.4946 | 50.2427
18.8922 | 60.487
17.5663 | 64.4498

## BJH Desorption Pore Distributio
Flex 6.01 | Flex Version 6.01 | Page 1
3Flex Serial # 1131 Unit 1 Port 1
Sample: | Na-W-28-R
Operator: | ML
Submitter:
File: | C:\Users\Public\Documents\Micromeritics\Flex\data\Valtchev\Ana\TFN2-018.SMP
Started: | 22/06/2023 08:52:29 | Analysis adsorptive: | N2
Completed: |  | Analysis bath temp.: | 77,355 K
Report time: | 23/06/2023 08:41:36 | Thermal correction: | No
Sample mass: | 0,0867 g | Ambient free space: | 14,9695 cm³ Measured
Analysis free space: | 32,9153 cm³ | Equilibration interval: | 5 to 20 s
Low pressure dose: | 12,0000 cm³/g STP | Sample density: | 1,000 g/cm³
Automatic degas: | No
Comments: masse humide: 0.1140 g perte a 300 C: 23.97 % repertoire: Valtchev ; sous repertoire: Ana
BJH Desorption Pore Distribution Report
Faas Correction
Harkins and Jura
t = [ 13.99 / ( 0.034 - log(p/p°) ) ] ^ 0.5
Width range: | 17,000 to 3 000,000 Å
Adsorbate property factor: | 9,53000 Å
Density conversion factor: | 0,0015505
Fraction of pores open at both ends: | 0,00
Pore Width Range (Å) | Average Width (Å) | Incremental Pore Volume (cm³/g) | Cumulative Pore Volume (cm³/g) | Incremental Pore Area (m²/g) | Cumulative Pore Area (m²/g)
949.4 - 835.8 | 885.1272 | 0.00019595 | 0.00019595 | 0.0088551 | 0.0088551
835.8 - 737.1 | 780.0233 | 0.00044894 | 0.00064489 | 0.023022 | 0.031877
737.1 - 619.3 | 667.6111 | 0.00070413 | 0.001349 | 0.042188 | 0.074065
619.3 - 564.7 | 589.3912 | 0.00051017 | 0.0018592 | 0.034623 | 0.10869
564.7 - 504.0 | 530.7747 | 0.00047505 | 0.0023342 | 0.0358 | 0.14449
504.0 - 414.0 | 449.7878 | 0.0010843 | 0.0034185 | 0.096427 | 0.24092
414.0 - 340.2 | 369.5071 | 0.001202 | 0.0046205 | 0.13012 | 0.37103
340.2 - 294.2 | 313.6682 | 0.0010606 | 0.0056811 | 0.13525 | 0.50628
294.2 - 257.4 | 273.1748 | 0.001114 | 0.0067951 | 0.16312 | 0.6694
257.4 - 229.4 | 241.6929 | 0.00097463 | 0.0077697 | 0.1613 | 0.8307
229.4 - 207.9 | 217.5105 | 0.00089056 | 0.0086602 | 0.16377 | 0.99447
207.9 - 152.2 | 170.8544 | 0.0028322 | 0.011492 | 0.66308 | 1.6575
152.2 - 117.3 | 129.8388 | 0.0025927 | 0.014085 | 0.79875 | 2.4563
117.3 - 96.6 | 104.7378 | 0.0019374 | 0.016023 | 0.73989 | 3.1962
96.6 - 81.8 | 87.7939 | 0.0017015 | 0.017724 | 0.77521 | 3.9714
81.8 - 70.7 | 75.2879 | 0.0014908 | 0.019215 | 0.79204 | 4.7634
70.7 - 60.2 | 64.5065 | 0.0016856 | 0.0209 | 1.0452 | 5.8086
60.2 - 52.1 | 55.5123 | 0.0016002 | 0.022501 | 1.1531 | 6.9617
52.1 - 45.7 | 48.4434 | 0.0015247 | 0.024025 | 1.2589 | 8.2206
45.7 - 40.5 | 42.738 | 0.0023158 | 0.026341 | 2.1675 | 10.3881
40.5 - 35.9 | 37.8993 | 0.0022635 | 0.028605 | 2.389 | 12.7771
35.9 - 32.2 | 33.8327 | 0.0014393 | 0.030044 | 1.7016 | 14.4787
32.2 - 28.9 | 30.3274 | 0.0014689 | 0.031513 | 1.9374 | 16.4161
28.9 - 25.9 | 27.1821 | 0.00167 | 0.033183 | 2.4575 | 18.8736
25.9 - 23.1 | 24.3243 | 0.0017838 | 0.034967 | 2.9334 | 21.807
23.1 - 20.6 | 21.6834 | 0.0021743 | 0.037141 | 4.011 | 25.818
20.6 - 18.1 | 19.1691 | 0.0027157 | 0.039857 | 5.6668 | 31.4848

## BJH Desorption Cumulative Pore
Flex 6.01 | Flex Version 6.01 | Page 1
3Flex Serial # 1131 Unit 1 Port 1
Sample: | Na-W-28-R
Operator: | ML
Submitter:
File: | C:\Users\Public\Documents\Micromeritics\Flex\data\Valtchev\Ana\TFN2-018.SMP
Started: | 22/06/2023 08:52:29 | Analysis adsorptive: | N2
Completed: |  | Analysis bath temp.: | 77,355 K
Report time: | 23/06/2023 08:41:36 | Thermal correction: | No
Sample mass: | 0,0867 g | Ambient free space: | 14,9695 cm³ Measured
Analysis free space: | 32,9153 cm³ | Equilibration interval: | 5 to 20 s
Low pressure dose: | 12,0000 cm³/g STP | Sample density: | 1,000 g/cm³
Automatic degas: | No
Comments: masse humide: 0.1140 g perte a 300 C: 23.97 % repertoire: Valtchev ; sous repertoire: Ana
BJH Desorption Cumulative Pore Volume (Larger)
Harkins and Jura : Faas Correction
TFN2-018 : Na-W-28-R
Pore Width (Å) | Pore Volume (cm³/g)
835.7503 | 0.00019595
737.0944 | 0.00064489
619.2926 | 0.001349
564.7416 | 0.0018592
504.0289 | 0.0023342
413.9938 | 0.0034185
340.2041 | 0.0046205
294.2206 | 0.0056811
257.3908 | 0.0067951
229.448 | 0.0077697
207.876 | 0.0086602
152.1517 | 0.011492
117.2981 | 0.014085
96.6026 | 0.016023
81.7503 | 0.017724
70.6507 | 0.019215
60.2428 | 0.0209
52.1269 | 0.022501
45.7289 | 0.024025
40.4906 | 0.026341
35.9445 | 0.028605
32.2073 | 0.030044
28.8808 | 0.031513
25.8799 | 0.033183
23.1406 | 0.034967
20.5906 | 0.037141
18.133 | 0.039857

## BJH Desorption dV-dw Pore Volum
Flex 6.01 | Flex Version 6.01 | Page 1
3Flex Serial # 1131 Unit 1 Port 1
Sample: | Na-W-28-R
Operator: | ML
Submitter:
File: | C:\Users\Public\Documents\Micromeritics\Flex\data\Valtchev\Ana\TFN2-018.SMP
Started: | 22/06/2023 08:52:29 | Analysis adsorptive: | N2
Completed: |  | Analysis bath temp.: | 77,355 K
Report time: | 23/06/2023 08:41:36 | Thermal correction: | No
Sample mass: | 0,0867 g | Ambient free space: | 14,9695 cm³ Measured
Analysis free space: | 32,9153 cm³ | Equilibration interval: | 5 to 20 s
Low pressure dose: | 12,0000 cm³/g STP | Sample density: | 1,000 g/cm³
Automatic degas: | No
Comments: masse humide: 0.1140 g perte a 300 C: 23.97 % repertoire: Valtchev ; sous repertoire: Ana
BJH Desorption dV/dw Pore Volume
Harkins and Jura : Faas Correction
TFN2-018 : Na-W-28-R
Pore Width (Å) | dV/dw Pore Volume (cm³/g·Å)
885.1272 | 1.7238e-06
780.0233 | 4.5506e-06
667.6111 | 5.9773e-06
589.3912 | 9.3521e-06
530.7747 | 7.8245e-06
449.7878 | 1.2043e-05
369.5071 | 1.6289e-05
313.6682 | 2.3064e-05
273.1748 | 3.0247e-05
241.6929 | 3.4879e-05
217.5105 | 4.1283e-05
170.8544 | 5.0826e-05
129.8388 | 7.4389e-05
104.7378 | 9.3613e-05
87.7939 | 0.00011456
75.2879 | 0.00013431
64.5065 | 0.00016195
55.5123 | 0.00019718
48.4434 | 0.0002383
42.738 | 0.00044209
37.8993 | 0.0004979
33.8327 | 0.00038512
30.3274 | 0.00044156
27.1821 | 0.00055651
24.3243 | 0.00065119
21.6834 | 0.00085268
19.1691 | 0.001105

## BJH Desorption dV-dlog(w) Pore
Flex 6.01 | Flex Version 6.01 | Page 1
3Flex Serial # 1131 Unit 1 Port 1
Sample: | Na-W-28-R
Operator: | ML
Submitter:
File: | C:\Users\Public\Documents\Micromeritics\Flex\data\Valtchev\Ana\TFN2-018.SMP
Started: | 22/06/2023 08:52:29 | Analysis adsorptive: | N2
Completed: |  | Analysis bath temp.: | 77,355 K
Report time: | 23/06/2023 08:41:36 | Thermal correction: | No
Sample mass: | 0,0867 g | Ambient free space: | 14,9695 cm³ Measured
Analysis free space: | 32,9153 cm³ | Equilibration interval: | 5 to 20 s
Low pressure dose: | 12,0000 cm³/g STP | Sample density: | 1,000 g/cm³
Automatic degas: | No
Comments: masse humide: 0.1140 g perte a 300 C: 23.97 % repertoire: Valtchev ; sous repertoire: Ana
BJH Desorption dV/dlog(w) Pore Volume
Harkins and Jura : Faas Correction
TFN2-018 : Na-W-28-R
Pore Width (Å) | dV/dlog(w) Pore Volume (cm³/g)
885.1272 | 0.0035381
780.0233 | 0.0082294
667.6111 | 0.0093106
589.3912 | 0.012739
530.7747 | 0.0096174
449.7878 | 0.012687
369.5071 | 0.014099
313.6682 | 0.016817
273.1748 | 0.01918
241.6929 | 0.019528
217.5105 | 0.020769
170.8544 | 0.020898
129.8388 | 0.022947
104.7378 | 0.022981
87.7939 | 0.023469
75.2879 | 0.023524
64.5065 | 0.024354
55.5123 | 0.025464
48.4434 | 0.026809
42.738 | 0.04383
37.8993 | 0.043763
33.8327 | 0.030187
30.3274 | 0.031024
27.1821 | 0.03505
24.3243 | 0.036713
21.6834 | 0.042881
19.1691 | 0.049197

## BJH Desorption Cumulative Por-1
Flex 6.01 | Flex Version 6.01 | Page 1
3Flex Serial # 1131 Unit 1 Port 1
Sample: | Na-W-28-R
Operator: | ML
Submitter:
File: | C:\Users\Public\Documents\Micromeritics\Flex\data\Valtchev\Ana\TFN2-018.SMP
Started: | 22/06/2023 08:52:29 | Analysis adsorptive: | N2
Completed: |  | Analysis bath temp.: | 77,355 K
Report time: | 23/06/2023 08:41:36 | Thermal correction: | No
Sample mass: | 0,0867 g | Ambient free space: | 14,9695 cm³ Measured
Analysis free space: | 32,9153 cm³ | Equilibration interval: | 5 to 20 s
Low pressure dose: | 12,0000 cm³/g STP | Sample density: | 1,000 g/cm³
Automatic degas: | No
Comments: masse humide: 0.1140 g perte a 300 C: 23.97 % repertoire: Valtchev ; sous repertoire: Ana
BJH Desorption Cumulative Pore Area (Larger)
Harkins and Jura : Faas Correction
TFN2-018 : Na-W-28-R
Pore Width (Å) | Pore Area (m²/g)
835.7503 | 0.0088551
737.0944 | 0.031877
619.2926 | 0.074065
564.7416 | 0.10869
504.0289 | 0.14449
413.9938 | 0.24092
340.2041 | 0.37103
294.2206 | 0.50628
257.3908 | 0.6694
229.448 | 0.8307
207.876 | 0.99447
152.1517 | 1.6575
117.2981 | 2.4563
96.6026 | 3.1962
81.7503 | 3.9714
70.6507 | 4.7634
60.2428 | 5.8086
52.1269 | 6.9617
45.7289 | 8.2206
40.4906 | 10.3881
35.9445 | 12.7771
32.2073 | 14.4787
28.8808 | 16.4161
25.8799 | 18.8736
23.1406 | 21.807
20.5906 | 25.818
18.133 | 31.4848

## BJH Desorption dA-dw Pore Area
Flex 6.01 | Flex Version 6.01 | Page 1
3Flex Serial # 1131 Unit 1 Port 1
Sample: | Na-W-28-R
Operator: | ML
Submitter:
File: | C:\Users\Public\Documents\Micromeritics\Flex\data\Valtchev\Ana\TFN2-018.SMP
Started: | 22/06/2023 08:52:29 | Analysis adsorptive: | N2
Completed: |  | Analysis bath temp.: | 77,355 K
Report time: | 23/06/2023 08:41:36 | Thermal correction: | No
Sample mass: | 0,0867 g | Ambient free space: | 14,9695 cm³ Measured
Analysis free space: | 32,9153 cm³ | Equilibration interval: | 5 to 20 s
Low pressure dose: | 12,0000 cm³/g STP | Sample density: | 1,000 g/cm³
Automatic degas: | No
Comments: masse humide: 0.1140 g perte a 300 C: 23.97 % repertoire: Valtchev ; sous repertoire: Ana
BJH Desorption dA/dw Pore Area
Harkins and Jura : Faas Correction
TFN2-018 : Na-W-28-R
Pore Width (Å) | dA/dw Pore Area (m²/g·Å)
885.1272 | 7.7901e-05
780.0233 | 0.00023336
667.6111 | 0.00035813
589.3912 | 0.00063469
530.7747 | 0.00058967
449.7878 | 0.001071
369.5071 | 0.0017633
313.6682 | 0.0029413
273.1748 | 0.0044289
241.6929 | 0.0057725
217.5105 | 0.0075919
170.8544 | 0.011899
129.8388 | 0.022917
104.7378 | 0.035751
87.7939 | 0.052195
75.2879 | 0.071357
64.5065 | 0.10042
55.5123 | 0.14208
48.4434 | 0.19677
42.738 | 0.41377
37.8993 | 0.5255
33.8327 | 0.45533
30.3274 | 0.58239
27.1821 | 0.81893
24.3243 | 1.0709
21.6834 | 1.573
19.1691 | 2.3058

## BJH Desorption dA-dlog(w) Pore
Flex 6.01 | Flex Version 6.01 | Page 1
3Flex Serial # 1131 Unit 1 Port 1
Sample: | Na-W-28-R
Operator: | ML
Submitter:
File: | C:\Users\Public\Documents\Micromeritics\Flex\data\Valtchev\Ana\TFN2-018.SMP
Started: | 22/06/2023 08:52:29 | Analysis adsorptive: | N2
Completed: |  | Analysis bath temp.: | 77,355 K
Report time: | 23/06/2023 08:41:36 | Thermal correction: | No
Sample mass: | 0,0867 g | Ambient free space: | 14,9695 cm³ Measured
Analysis free space: | 32,9153 cm³ | Equilibration interval: | 5 to 20 s
Low pressure dose: | 12,0000 cm³/g STP | Sample density: | 1,000 g/cm³
Automatic degas: | No
Comments: masse humide: 0.1140 g perte a 300 C: 23.97 % repertoire: Valtchev ; sous repertoire: Ana
BJH Desorption dA/dlog(w) Pore Area
Harkins and Jura : Faas Correction
TFN2-018 : Na-W-28-R
Pore Width (Å) | dA/dlog(w) Pore Area (m²/g)
885.1272 | 0.15989
780.0233 | 0.42201
667.6111 | 0.55784
589.3912 | 0.86458
530.7747 | 0.72478
449.7878 | 1.1283
369.5071 | 1.5262
313.6682 | 2.1446
273.1748 | 2.8085
241.6929 | 3.2319
217.5105 | 3.8193
170.8544 | 4.8926
129.8388 | 7.0695
104.7378 | 8.7767
87.7939 | 10.6927
75.2879 | 12.498
64.5065 | 15.1016
55.5123 | 18.3485
48.4434 | 22.1362
42.738 | 41.022
37.8993 | 46.1892
33.8327 | 35.6903
30.3274 | 40.9194
27.1821 | 51.5785
24.3243 | 60.3726
21.6834 | 79.1044
19.1691 | 102.6592

## DFT Pore Size Pore Table
Flex 6.01 | Flex Version 6.01 | Page 1
3Flex Serial # 1131 Unit 1 Port 1
Sample: | Na-W-28-R
Operator: | ML
Submitter:
File: | C:\Users\Public\Documents\Micromeritics\Flex\data\Valtchev\Ana\TFN2-018.SMP
Started: | 22/06/2023 08:52:29 | Analysis adsorptive: | N2
Completed: |  | Analysis bath temp.: | 77,355 K
Report time: | 23/06/2023 08:41:36 | Thermal correction: | No
Sample mass: | 0,0867 g | Ambient free space: | 14,9695 cm³ Measured
Analysis free space: | 32,9153 cm³ | Equilibration interval: | 5 to 20 s
Low pressure dose: | 12,0000 cm³/g STP | Sample density: | 1,000 g/cm³
Automatic degas: | No
Comments: masse humide: 0.1140 g perte a 300 C: 23.97 % repertoire: Valtchev ; sous repertoire: Ana
Porosity Distribution by
Model: N2 - Cylindrical Pores - Oxide Surface
Method: Non-negative Regularization: 0,20000
Standard Deviation of Fit: 0,59086 cm³/g STP
Volume in Pores | < | 5,58 Å | : | 0,00157 cm³/g
Total Volume in Pores | <= | 248,29 Å | : | 0,21306 cm³/g
Area in Pores | > | 248,29 Å | : | 0,000 m²/g
Total Area in Pores | >= | 5,58 Å | : | 961,617 m²/g
Pore Table
Pore Width (Å) | Cumulative Pore Volume (cm³/g) | Incremental Pore Volume (cm³/g) | Cumulative Pore Area (m²/g) | Incremental Pore Area (m²/g)
5.5764 | 0.0039436 | 0.0023772 | 17.0521 | 17.0521
5.9338 | 0.0081891 | 0.0042456 | 45.6714 | 28.6193
6.2913 | 0.014894 | 0.0067046 | 88.2991 | 42.6276
6.6488 | 0.024536 | 0.0096419 | 146.3066 | 58.0075
7.0062 | 0.037366 | 0.01283 | 219.5582 | 73.2516
7.3637 | 0.053287 | 0.015921 | 306.0419 | 86.4837
7.7211 | 0.071762 | 0.018475 | 401.751 | 95.7091
8.0786 | 0.091868 | 0.020107 | 501.3068 | 99.5558
8.4361 | 0.11249 | 0.020617 | 599.0641 | 97.7572
8.7935 | 0.13246 | 0.019972 | 689.9137 | 90.8496
9.151 | 0.15068 | 0.018218 | 769.5452 | 79.6315
9.5084 | 0.16614 | 0.015468 | 834.6167 | 65.0715
9.8659 | 0.1782 | 0.012056 | 883.4964 | 48.8798
10.2234 | 0.18672 | 0.0085189 | 916.8274 | 33.331
10.5808 | 0.19209 | 0.0053747 | 937.146 | 20.3185
10.9383 | 0.19506 | 0.0029663 | 947.9935 | 10.8476
11.2957 | 0.19639 | 0.0013326 | 952.7126 | 4.7191
11.6532 | 0.19678 | 0.0003837 | 954.0297 | 1.3171
12.0107 | 0.19678 | 2.6453e-06 | 954.0385 | 0.00881
12.3681 | 0.19678 | 0 | 954.0385 | 0
12.7256 | 0.19678 | 0 | 954.0385 | 0
13.083 | 0.19678 | 0 | 954.0385 | 0
13.4405 | 0.19678 | 0 | 954.0385 | 0
13.798 | 0.19678 | 0 | 954.0385 | 0
14.1554 | 0.19678 | 0 | 954.0385 | 0
14.5129 | 0.19678 | 0 | 954.0385 | 0
14.8703 | 0.19678 | 0 | 954.0385 | 0
15.2278 | 0.19678 | 0 | 954.0385 | 0
15.5853 | 0.19678 | 0 | 954.0385 | 0
15.9427 | 0.19678 | 0 | 954.0385 | 0
16.3002 | 0.19678 | 0 | 954.0385 | 0
16.6576 | 0.19678 | 0 | 954.0385 | 0
17.0151 | 0.19678 | 0 | 954.0385 | 0
17.3726 | 0.19678 | 0 | 954.0385 | 0
17.73 | 0.19678 | 0 | 954.0385 | 0
18.0875 | 0.19678 | 0 | 954.0385 | 0
18.4449 | 0.19678 | 0 | 954.0385 | 0
18.8024 | 0.19678 | 0 | 954.0385 | 0
19.1599 | 0.19678 | 0 | 954.0385 | 0
19.5173 | 0.19678 | 0 | 954.0385 | 0
19.8748 | 0.19678 | 0 | 954.0385 | 0
20.2322 | 0.19678 | 0 | 954.0385 | 0
20.5897 | 0.19678 | 0 | 954.0385 | 0
20.9472 | 0.19678 | 0 | 954.0385 | 0
21.3046 | 0.19678 | 0 | 954.0385 | 0
21.6621 | 0.19678 | 0 | 954.0385 | 0
22.377 | 0.19678 | 0 | 954.0385 | 0
23.0919 | 0.19678 | 0 | 954.0385 | 0
23.8068 | 0.19678 | 0 | 954.0385 | 0
24.5218 | 0.19678 | 0 | 954.0385 | 0
25.2367 | 0.19678 | 0 | 954.0385 | 0
25.9516 | 0.19678 | 0 | 954.0385 | 0
26.6665 | 0.19678 | 0 | 954.0385 | 0
27.3814 | 0.19678 | 0 | 954.0385 | 0
28.0964 | 0.19678 | 0 | 954.0385 | 0
28.8113 | 0.19678 | 0 | 954.0385 | 0
29.5262 | 0.19678 | 0 | 954.0385 | 0
30.2411 | 0.19678 | 0 | 954.0385 | 0
30.956 | 0.19678 | 0 | 954.0385 | 0
31.671 | 0.19678 | 0 | 954.0385 | 0
32.3859 | 0.19678 | 0 | 954.0385 | 0
33.1008 | 0.19678 | 0 | 954.0385 | 0
33.8157 | 0.19678 | 0 | 954.0385 | 0
34.5306 | 0.19678 | 0 | 954.0385 | 0
35.2456 | 0.19678 | 0 | 954.0385 | 0
35.9605 | 0.19678 | 0 | 954.0385 | 0
36.6754 | 0.19678 | 0 | 954.0385 | 0
37.3903 | 0.19678 | 0 | 954.0385 | 0
38.1052 | 0.19678 | 0 | 954.0385 | 0
38.8202 | 0.19678 | 0 | 954.0385 | 0
39.5351 | 0.19678 | 0 | 954.0385 | 0
40.25 | 0.19678 | 0 | 954.0385 | 0
40.9649 | 0.19681 | 3.1317e-05 | 954.0691 | 0.03058
41.6798 | 0.19689 | 8.4904e-05 | 954.1505 | 0.081482
42.3948 | 0.19706 | 0.00016685 | 954.308 | 0.15742
43.1097 | 0.19728 | 0.00021434 | 954.5068 | 0.19888
43.8246 | 0.19752 | 0.00024864 | 954.7338 | 0.22694
44.5395 | 0.19776 | 0.00023098 | 954.9412 | 0.20744
45.2544 | 0.19796 | 0.00020158 | 955.1194 | 0.17818
45.9694 | 0.1981 | 0.00013822 | 955.2397 | 0.12027
46.6843 | 0.19819 | 9.1248e-05 | 955.3178 | 0.078183
47.3992 | 0.19824 | 5.7387e-05 | 955.3663 | 0.048429
48.1141 | 0.19835 | 0.00010771 | 955.4558 | 0.089549
48.829 | 0.19854 | 0.00019018 | 955.6116 | 0.15579
49.544 | 0.19878 | 0.00024302 | 955.8078 | 0.19621
50.2589 | 0.19911 | 0.00032049 | 956.0629 | 0.25507
52.0462 | 0.19949 | 0.00038816 | 956.3612 | 0.29832
54.9059 | 0.19991 | 0.00041722 | 956.6652 | 0.30396
57.7655 | 0.20037 | 0.00045632 | 956.9812 | 0.31598
60.9827 | 0.20087 | 0.00050686 | 957.3136 | 0.33246
64.1998 | 0.20138 | 0.00051025 | 957.6315 | 0.31791
67.417 | 0.20188 | 0.0005001 | 957.9283 | 0.29672
70.9916 | 0.20235 | 0.00046718 | 958.1915 | 0.26323
74.5662 | 0.20282 | 0.00046924 | 958.4432 | 0.25172
78.4982 | 0.20333 | 0.00050478 | 958.7004 | 0.25722
82.7877 | 0.2038 | 0.00047397 | 958.9294 | 0.22901
87.0773 | 0.20422 | 0.00041861 | 959.1217 | 0.1923
91.3668 | 0.20464 | 0.00042663 | 959.3085 | 0.18678
96.3712 | 0.20514 | 0.00049225 | 959.5128 | 0.20431
101.3757 | 0.20561 | 0.0004711 | 959.6987 | 0.18588
106.38 | 0.20601 | 0.00040628 | 959.8515 | 0.15277
112.0995 | 0.20644 | 0.0004272 | 960.0039 | 0.15244
117.8188 | 0.20696 | 0.0005224 | 960.1813 | 0.17736
123.8956 | 0.20747 | 0.00050893 | 960.3456 | 0.16431
130.3299 | 0.20788 | 0.00040796 | 960.4708 | 0.12521
136.7642 | 0.20824 | 0.0003561 | 960.5749 | 0.10415
143.9134 | 0.20859 | 0.00035766 | 960.6743 | 0.099411
151.0626 | 0.20901 | 0.00041049 | 960.783 | 0.10869
158.9267 | 0.20954 | 0.00053519 | 960.9177 | 0.1347
167.1483 | 0.21006 | 0.00052059 | 961.0423 | 0.12458
175.7273 | 0.21045 | 0.00039396 | 961.132 | 0.089676
184.6638 | 0.2108 | 0.00034775 | 961.2073 | 0.075327
193.9578 | 0.21115 | 0.00034307 | 961.2781 | 0.070752
203.9667 | 0.21149 | 0.00034857 | 961.3464 | 0.068357
214.333 | 0.21186 | 0.00036445 | 961.4144 | 0.068015
225.0568 | 0.21224 | 0.00038402 | 961.4827 | 0.068253
236.4955 | 0.21265 | 0.00040891 | 961.5519 | 0.069162
248.2917 | 0.21306 | 0.00040545 | 961.6172 | 0.065319

## DFT Pore Size Isotherm Table
Flex 6.01 | Flex Version 6.01 | Page 1
3Flex Serial # 1131 Unit 1 Port 1
Sample: | Na-W-28-R
Operator: | ML
Submitter:
File: | C:\Users\Public\Documents\Micromeritics\Flex\data\Valtchev\Ana\TFN2-018.SMP
Started: | 22/06/2023 08:52:29 | Analysis adsorptive: | N2
Completed: |  | Analysis bath temp.: | 77,355 K
Report time: | 23/06/2023 08:41:36 | Thermal correction: | No
Sample mass: | 0,0867 g | Ambient free space: | 14,9695 cm³ Measured
Analysis free space: | 32,9153 cm³ | Equilibration interval: | 5 to 20 s
Low pressure dose: | 12,0000 cm³/g STP | Sample density: | 1,000 g/cm³
Automatic degas: | No
Comments: masse humide: 0.1140 g perte a 300 C: 23.97 % repertoire: Valtchev ; sous repertoire: Ana
Porosity Distribution by
Model: N2 - Cylindrical Pores - Oxide Surface
Method: Non-negative Regularization: 0,20000
Standard Deviation of Fit: 0,59086 cm³/g STP
Isotherm Table
Relative Pressure (p/p°) | Experimental Quantity Adsorbed (cm³/g STP) | Fitted Quantity Adsorbed (cm³/g STP) | Absolute Residual (cm³/g STP) | Relative Residual
2.5119e-07 | 11.5697 | 14.0232 | -2.4535 | -0.21206
3.1623e-07 | 14.1239 | 15.8909 | -1.7671 | -0.12511
3.9811e-07 | 17.1246 | 18.146 | -1.0214 | -0.059644
5.0119e-07 | 20.4767 | 20.4083 | 0.068395 | 0.0033401
6.3096e-07 | 23.8909 | 23.8805 | 0.010401 | 0.00043535
7.9433e-07 | 27.5805 | 27.0721 | 0.50837 | 0.018432
1e-06 | 31.5939 | 30.2603 | 1.3336 | 0.04221
1.2589e-06 | 35.6214 | 35.7216 | -0.10019 | -0.0028125
1.5849e-06 | 40.1518 | 38.6339 | 1.5178 | 0.037802
1.9953e-06 | 44.9091 | 45.2559 | -0.34683 | -0.0077228
2.5119e-06 | 49.2171 | 48.4591 | 0.75809 | 0.015403
3.1623e-06 | 53.8884 | 55.184 | -1.2956 | -0.024043
3.9811e-06 | 58.2437 | 58.6207 | -0.37704 | -0.0064734
5.0119e-06 | 62.7775 | 64.1462 | -1.3687 | -0.021802
6.3096e-06 | 67.5271 | 68.0356 | -0.50845 | -0.0075296
7.9433e-06 | 71.8655 | 70.7215 | 1.144 | 0.015919
1e-05 | 76.5923 | 75.99 | 0.60219 | 0.0078623
1.2589e-05 | 80.1925 | 78.4873 | 1.7052 | 0.021264
1.5849e-05 | 82.6419 | 82.6271 | 0.014832 | 0.00017947
1.9953e-05 | 85.4445 | 84.9382 | 0.50629 | 0.0059254
2.5119e-05 | 88.3789 | 88.0873 | 0.29156 | 0.0032989
3.1623e-05 | 90.8358 | 90.1405 | 0.69539 | 0.0076555
3.9811e-05 | 92.0269 | 92.5377 | -0.51084 | -0.005551
5.0119e-05 | 93.3087 | 94.3453 | -1.0367 | -0.01111
6.3096e-05 | 94.9558 | 96.1821 | -1.2263 | -0.012914
7.9433e-05 | 96.997 | 97.7474 | -0.75035 | -0.0077358
0.0001 | 99.3449 | 99.2243 | 0.12067 | 0.0012146
0.00012589 | 101.6088 | 100.5752 | 1.0336 | 0.010172
0.00015849 | 102.7529 | 101.8497 | 0.90322 | 0.0087902
0.00019953 | 103.3026 | 103.0563 | 0.24624 | 0.0023837
0.00025119 | 104.018 | 104.2173 | -0.19932 | -0.0019162
0.00031623 | 104.945 | 105.3568 | -0.41172 | -0.0039232
0.00039811 | 106.1325 | 106.5478 | -0.4153 | -0.0039131
0.00050119 | 107.6171 | 107.7398 | -0.12274 | -0.0011405
0.00063096 | 109.3847 | 108.8446 | 0.54011 | 0.0049377
0.00079433 | 111.2793 | 109.8886 | 1.3907 | 0.012497
0.001 | 112.8017 | 110.8938 | 1.9079 | 0.016914
0.0012589 | 113.2342 | 111.8667 | 1.3675 | 0.012077
0.0015849 | 113.5898 | 112.809 | 0.78086 | 0.0068744
0.0019953 | 114.0565 | 113.723 | 0.33358 | 0.0029247
0.0025119 | 114.664 | 114.6112 | 0.052783 | 0.00046033
0.0031623 | 115.4399 | 115.4762 | -0.036296 | -0.00031442
0.0039811 | 116.3942 | 116.32 | 0.074137 | 0.00063694
0.0050119 | 117.4788 | 117.1442 | 0.33468 | 0.0028489
0.0063096 | 118.4983 | 117.9502 | 0.54818 | 0.0046261
0.0079433 | 119.0562 | 118.7394 | 0.31676 | 0.0026606
0.01 | 119.6107 | 119.5132 | 0.09742 | 0.00081447
0.012356 | 120.2503 | 120.211 | 0.039233 | 0.00032626
0.015186 | 120.9066 | 120.8805 | 0.026077 | 0.00021568
0.018486 | 121.3715 | 121.509 | -0.13748 | -0.0011327
0.022295 | 121.8312 | 122.1002 | -0.26902 | -0.0022082
0.026653 | 122.3454 | 122.657 | -0.3116 | -0.0025469
0.031598 | 122.851 | 123.1836 | -0.33254 | -0.0027069
0.037162 | 123.2784 | 123.6813 | -0.40286 | -0.0032679
0.043374 | 123.7185 | 124.153 | -0.43454 | -0.0035123
0.050259 | 124.1194 | 124.6002 | -0.48083 | -0.0038739
0.057835 | 124.5136 | 125.0236 | -0.51 | -0.004096
0.066116 | 124.904 | 125.4247 | -0.52071 | -0.0041689
0.075109 | 125.2691 | 125.8047 | -0.5356 | -0.0042756
0.084816 | 125.636 | 126.1647 | -0.52872 | -0.0042083
0.095232 | 125.9842 | 126.506 | -0.52184 | -0.0041421
0.10635 | 126.3273 | 126.8311 | -0.50385 | -0.0039884
0.11815 | 126.6517 | 127.1428 | -0.49105 | -0.0038771
0.13061 | 126.9726 | 127.444 | -0.47137 | -0.0037124
0.14371 | 127.2906 | 127.7357 | -0.44507 | -0.0034965
0.15741 | 127.5991 | 128.0166 | -0.41757 | -0.0032725
0.17169 | 127.9008 | 128.2861 | -0.38524 | -0.003012
0.18649 | 128.2005 | 128.5445 | -0.34399 | -0.0026833
0.20179 | 128.4757 | 128.7927 | -0.31708 | -0.002468
0.21754 | 128.7438 | 129.0314 | -0.28757 | -0.0022337
0.23369 | 129.0135 | 129.261 | -0.24742 | -0.0019178
0.2502 | 129.2776 | 129.482 | -0.20446 | -0.0015816
0.26701 | 129.5348 | 129.6949 | -0.16009 | -0.0012359
0.28409 | 129.7874 | 129.9002 | -0.11276 | -0.00086883
0.30138 | 130.0347 | 130.0982 | -0.063577 | -0.00048892
0.31884 | 130.2799 | 130.2894 | -0.0095451 | -7.3266e-05
0.33642 | 130.5257 | 130.4742 | 0.051438 | 0.00039408
0.35407 | 130.7712 | 130.653 | 0.11817 | 0.00090366
0.37176 | 131.0167 | 130.8328 | 0.18397 | 0.0014042
0.38944 | 131.26 | 131.0548 | 0.2052 | 0.0015633
0.40707 | 131.4971 | 131.3192 | 0.17795 | 0.0013533
0.42461 | 131.7248 | 131.5728 | 0.15199 | 0.0011538
0.44203 | 131.9452 | 131.7752 | 0.17004 | 0.0012887
0.45931 | 132.1614 | 132.0057 | 0.15564 | 0.0011777
0.47639 | 132.3738 | 132.2853 | 0.088512 | 0.00066865
0.49327 | 132.5839 | 132.5182 | 0.065748 | 0.0004959
0.50991 | 132.793 | 132.6451 | 0.14789 | 0.0011137
0.52629 | 133.0003 | 132.8807 | 0.1196 | 0.00089923
0.54239 | 133.2049 | 133.1269 | 0.07803 | 0.00058579
0.5582 | 133.407 | 133.3884 | 0.018606 | 0.00013946
0.57369 | 133.6086 | 133.4962 | 0.11243 | 0.00084145
0.58885 | 133.8087 | 133.7536 | 0.055175 | 0.00041234
0.60368 | 134.0062 | 134.008 | -0.0017814 | -1.3293e-05
0.61815 | 134.2045 | 134.1022 | 0.1023 | 0.00076225
0.63227 | 134.4048 | 134.3418 | 0.062935 | 0.00046825
0.64603 | 134.6063 | 134.5823 | 0.023936 | 0.00017783
0.65942 | 134.8085 | 134.8355 | -0.026984 | -0.00020016
0.67244 | 135.0107 | 134.9137 | 0.097037 | 0.00071873
0.68508 | 135.212 | 135.1533 | 0.058708 | 0.00043419
0.69736 | 135.4116 | 135.3742 | 0.037423 | 0.00027636
0.70926 | 135.6091 | 135.5983 | 0.010838 | 7.9922e-05
0.72079 | 135.8042 | 135.8481 | -0.043823 | -0.00032269
0.73195 | 135.9972 | 135.91 | 0.087262 | 0.00064165
0.74276 | 136.1911 | 136.1496 | 0.041512 | 0.00030481
0.7532 | 136.3909 | 136.3647 | 0.026157 | 0.00019178
0.76329 | 136.5921 | 136.589 | 0.0030934 | 2.2647e-05
0.77303 | 136.7922 | 136.8527 | -0.060528 | -0.00044248
0.78243 | 136.9899 | 136.901 | 0.088964 | 0.00064942
0.7915 | 137.1869 | 137.1572 | 0.029726 | 0.00021668
0.80023 | 137.383 | 137.3721 | 0.010891 | 7.9277e-05
0.80865 | 137.581 | 137.5655 | 0.015574 | 0.0001132
0.81675 | 137.7805 | 137.7599 | 0.020565 | 0.00014926
0.82455 | 137.9793 | 137.978 | 0.0012755 | 9.244e-06
0.83205 | 138.1782 | 138.2526 | -0.074373 | -0.00053824
0.83927 | 138.3753 | 138.2849 | 0.090421 | 0.00065345
0.8462 | 138.5713 | 138.5519 | 0.01938 | 0.00013985
0.85286 | 138.767 | 138.7619 | 0.0050956 | 3.6721e-05
0.85926 | 138.96 | 138.951 | 0.0090901 | 6.5415e-05
0.8654 | 139.148 | 139.1384 | 0.00958 | 6.8847e-05
0.87129 | 139.3366 | 139.3287 | 0.0079048 | 5.6732e-05
0.87695 | 139.5348 | 139.527 | 0.0078651 | 5.6367e-05
0.88237 | 139.7447 | 139.735 | 0.0097286 | 6.9617e-05
0.88757 | 139.9484 | 139.9557 | -0.007247 | -5.1784e-05
0.89255 | 140.1437 | 140.1749 | -0.031264 | -0.00022308
0.89733 | 140.3307 | 140.1906 | 0.14008 | 0.00099822

## DFT Pore Size Cumulative Area G
Flex 6.01 | Flex Version 6.01 | Page 1
3Flex Serial # 1131 Unit 1 Port 1
Sample: | Na-W-28-R
Operator: | ML
Submitter:
File: | C:\Users\Public\Documents\Micromeritics\Flex\data\Valtchev\Ana\TFN2-018.SMP
Started: | 22/06/2023 08:52:29 | Analysis adsorptive: | N2
Completed: |  | Analysis bath temp.: | 77,355 K
Report time: | 23/06/2023 08:41:36 | Thermal correction: | No
Sample mass: | 0,0867 g | Ambient free space: | 14,9695 cm³ Measured
Analysis free space: | 32,9153 cm³ | Equilibration interval: | 5 to 20 s
Low pressure dose: | 12,0000 cm³/g STP | Sample density: | 1,000 g/cm³
Automatic degas: | No
Comments: masse humide: 0.1140 g perte a 300 C: 23.97 % repertoire: Valtchev ; sous repertoire: Ana
Cumulative Surface Area vs. Pore Width
TFN2-018 : Na-W-28-R
Pore Width (Å) | Cumulative Surface Area (m²/g)
5.5764 | 17.0521
5.9338 | 45.6714
6.2913 | 88.2991
6.6488 | 146.3066
7.0062 | 219.5582
7.3637 | 306.0419
7.7211 | 401.751
8.0786 | 501.3068
8.4361 | 599.0641
8.7935 | 689.9137
9.151 | 769.5452
9.5084 | 834.6167
9.8659 | 883.4964
10.2234 | 916.8274
10.5808 | 937.146
10.9383 | 947.9935
11.2957 | 952.7126
11.6532 | 954.0297
12.0107 | 954.0385
12.3681 | 954.0385
12.7256 | 954.0385
13.083 | 954.0385
13.4405 | 954.0385
13.798 | 954.0385
14.1554 | 954.0385
14.5129 | 954.0385
14.8703 | 954.0385
15.2278 | 954.0385
15.5853 | 954.0385
15.9427 | 954.0385
16.3002 | 954.0385
16.6576 | 954.0385
17.0151 | 954.0385
17.3726 | 954.0385
17.73 | 954.0385
18.0875 | 954.0385
18.4449 | 954.0385
18.8024 | 954.0385
19.1599 | 954.0385
19.5173 | 954.0385
19.8748 | 954.0385
20.2322 | 954.0385
20.5897 | 954.0385
20.9472 | 954.0385
21.3046 | 954.0385
21.6621 | 954.0385
22.377 | 954.0385
23.0919 | 954.0385
23.8068 | 954.0385
24.5218 | 954.0385
25.2367 | 954.0385
25.9516 | 954.0385
26.6665 | 954.0385
27.3814 | 954.0385
28.0964 | 954.0385
28.8113 | 954.0385
29.5262 | 954.0385
30.2411 | 954.0385
30.956 | 954.0385
31.671 | 954.0385
32.3859 | 954.0385
33.1008 | 954.0385
33.8157 | 954.0385
34.5306 | 954.0385
35.2456 | 954.0385
35.9605 | 954.0385
36.6754 | 954.0385
37.3903 | 954.0385
38.1052 | 954.0385
38.8202 | 954.0385
39.5351 | 954.0385
40.25 | 954.0385
40.9649 | 954.0691
41.6798 | 954.1505
42.3948 | 954.308
43.1097 | 954.5068
43.8246 | 954.7338
44.5395 | 954.9412
45.2544 | 955.1194
45.9694 | 955.2397
46.6843 | 955.3178
47.3992 | 955.3663
48.1141 | 955.4558
48.829 | 955.6116
49.544 | 955.8078
50.2589 | 956.0629
52.0462 | 956.3612
54.9059 | 956.6652
57.7655 | 956.9812
60.9827 | 957.3136
64.1998 | 957.6315
67.417 | 957.9283
70.9916 | 958.1915
74.5662 | 958.4432
78.4982 | 958.7004
82.7877 | 958.9294
87.0773 | 959.1217
91.3668 | 959.3085
96.3712 | 959.5128
101.3757 | 959.6987
106.38 | 959.8515
112.0995 | 960.0039
117.8188 | 960.1813
123.8956 | 960.3456
130.3299 | 960.4708
136.7642 | 960.5749
143.9134 | 960.6743
151.0626 | 960.783
158.9267 | 960.9177
167.1483 | 961.0423
175.7273 | 961.132
184.6638 | 961.2073
193.9578 | 961.2781
203.9667 | 961.3464
214.333 | 961.4144
225.0568 | 961.4827
236.4955 | 961.5519
248.2917 | 961.6172

## DFT Pore Size Incremental Area
Flex 6.01 | Flex Version 6.01 | Page 1
3Flex Serial # 1131 Unit 1 Port 1
Sample: | Na-W-28-R
Operator: | ML
Submitter:
File: | C:\Users\Public\Documents\Micromeritics\Flex\data\Valtchev\Ana\TFN2-018.SMP
Started: | 22/06/2023 08:52:29 | Analysis adsorptive: | N2
Completed: |  | Analysis bath temp.: | 77,355 K
Report time: | 23/06/2023 08:41:36 | Thermal correction: | No
Sample mass: | 0,0867 g | Ambient free space: | 14,9695 cm³ Measured
Analysis free space: | 32,9153 cm³ | Equilibration interval: | 5 to 20 s
Low pressure dose: | 12,0000 cm³/g STP | Sample density: | 1,000 g/cm³
Automatic degas: | No
Comments: masse humide: 0.1140 g perte a 300 C: 23.97 % repertoire: Valtchev ; sous repertoire: Ana
Incremental Surface Area vs. Pore Width
TFN2-018 : Na-W-28-R
Pore Width (Å) | Incremental Surface Area (m²/g)
5.5764 | 17.0521
5.9338 | 28.6193
6.2913 | 42.6276
6.6488 | 58.0075
7.0062 | 73.2516
7.3637 | 86.4837
7.7211 | 95.7091
8.0786 | 99.5558
8.4361 | 97.7572
8.7935 | 90.8496
9.151 | 79.6315
9.5084 | 65.0715
9.8659 | 48.8798
10.2234 | 33.331
10.5808 | 20.3185
10.9383 | 10.8476
11.2957 | 4.7191
11.6532 | 1.3171
12.0107 | 0.00881
12.3681 | 0
12.7256 | 0
13.083 | 0
13.4405 | 0
13.798 | 0
14.1554 | 0
14.5129 | 0
14.8703 | 0
15.2278 | 0
15.5853 | 0
15.9427 | 0
16.3002 | 0
16.6576 | 0
17.0151 | 0
17.3726 | 0
17.73 | 0
18.0875 | 0
18.4449 | 0
18.8024 | 0
19.1599 | 0
19.5173 | 0
19.8748 | 0
20.2322 | 0
20.5897 | 0
20.9472 | 0
21.3046 | 0
21.6621 | 0
22.377 | 0
23.0919 | 0
23.8068 | 0
24.5218 | 0
25.2367 | 0
25.9516 | 0
26.6665 | 0
27.3814 | 0
28.0964 | 0
28.8113 | 0
29.5262 | 0
30.2411 | 0
30.956 | 0
31.671 | 0
32.3859 | 0
33.1008 | 0
33.8157 | 0
34.5306 | 0
35.2456 | 0
35.9605 | 0
36.6754 | 0
37.3903 | 0
38.1052 | 0
38.8202 | 0
39.5351 | 0
40.25 | 0
40.9649 | 0.03058
41.6798 | 0.081482
42.3948 | 0.15742
43.1097 | 0.19888
43.8246 | 0.22694
44.5395 | 0.20744
45.2544 | 0.17818
45.9694 | 0.12027
46.6843 | 0.078183
47.3992 | 0.048429
48.1141 | 0.089549
48.829 | 0.15579
49.544 | 0.19621
50.2589 | 0.25507
52.0462 | 0.29832
54.9059 | 0.30396
57.7655 | 0.31598
60.9827 | 0.33246
64.1998 | 0.31791
67.417 | 0.29672
70.9916 | 0.26323
74.5662 | 0.25172
78.4982 | 0.25722
82.7877 | 0.22901
87.0773 | 0.1923
91.3668 | 0.18678
96.3712 | 0.20431
101.3757 | 0.18588
106.38 | 0.15277
112.0995 | 0.15244
117.8188 | 0.17736
123.8956 | 0.16431
130.3299 | 0.12521
136.7642 | 0.10415
143.9134 | 0.099411
151.0626 | 0.10869
158.9267 | 0.1347
167.1483 | 0.12458
175.7273 | 0.089676
184.6638 | 0.075327
193.9578 | 0.070752
203.9667 | 0.068357
214.333 | 0.068015
225.0568 | 0.068253
236.4955 | 0.069162
248.2917 | 0.065319

## DFT Pore Size dA-dlog(W) Area G
Flex 6.01 | Flex Version 6.01 | Page 1
3Flex Serial # 1131 Unit 1 Port 1
Sample: | Na-W-28-R
Operator: | ML
Submitter:
File: | C:\Users\Public\Documents\Micromeritics\Flex\data\Valtchev\Ana\TFN2-018.SMP
Started: | 22/06/2023 08:52:29 | Analysis adsorptive: | N2
Completed: |  | Analysis bath temp.: | 77,355 K
Report time: | 23/06/2023 08:41:36 | Thermal correction: | No
Sample mass: | 0,0867 g | Ambient free space: | 14,9695 cm³ Measured
Analysis free space: | 32,9153 cm³ | Equilibration interval: | 5 to 20 s
Low pressure dose: | 12,0000 cm³/g STP | Sample density: | 1,000 g/cm³
Automatic degas: | No
Comments: masse humide: 0.1140 g perte a 300 C: 23.97 % repertoire: Valtchev ; sous repertoire: Ana
dA/dlog(W) Surface Area vs. Pore Width
TFN2-018 : Na-W-28-R
Pore Width (Å) | dA/dlog(W) Surface Area (m²/g)
5.5764 | 631.947
5.9338 | 1092.5882
6.2913 | 1725.6454
6.6488 | 2481.9544
7.0062 | 3303.0247
7.3637 | 4098.978
7.7211 | 4756.771
8.0786 | 5177.3455
8.4361 | 5309.0456
8.7935 | 5143.2117
9.151 | 4691.5851
9.5084 | 3983.6719
9.8659 | 3105.0145
10.2234 | 2194.0804
10.5808 | 1384.3142
10.9383 | 764.0385
11.2957 | 343.2536
11.6532 | 98.8326
12.0107 | 0.6814
12.3681 | 0
12.7256 | 0
13.083 | 0
13.4405 | 0
13.798 | 0
14.1554 | 0
14.5129 | 0
14.8703 | 0
15.2278 | 0
15.5853 | 0
15.9427 | 0
16.3002 | 0
16.6576 | 0
17.0151 | 0
17.3726 | 0
17.73 | 0
18.0875 | 0
18.4449 | 0
18.8024 | 0
19.1599 | 0
19.5173 | 0
19.8748 | 0
20.2322 | 0
20.5897 | 0
20.9472 | 0
21.3046 | 0
21.6621 | 0
22.377 | 0
23.0919 | 0
23.8068 | 0
24.5218 | 0
25.2367 | 0
25.9516 | 0
26.6665 | 0
27.3814 | 0
28.0964 | 0
28.8113 | 0
29.5262 | 0
30.2411 | 0
30.956 | 0
31.671 | 0
32.3859 | 0
33.1008 | 0
33.8157 | 0
34.5306 | 0
35.2456 | 0
35.9605 | 0
36.6754 | 0
37.3903 | 0
38.1052 | 0
38.8202 | 0
39.5351 | 0
40.25 | 0
40.9649 | 4.0342
41.6798 | 10.9372
42.3948 | 21.4928
43.1097 | 27.6105
43.8246 | 32.0294
44.5395 | 29.7549
45.2544 | 25.9681
45.9694 | 17.805
46.6843 | 11.7546
47.3992 | 7.3926
48.1141 | 13.8759
48.829 | 24.4993
49.544 | 31.3063
50.2589 | 23.8405
52.0462 | 15.5353
54.9059 | 13.4256
57.7655 | 13.8626
60.9827 | 14.4974
64.1998 | 14.5957
67.417 | 13.5884
70.9916 | 12.0273
74.5662 | 11.5325
78.4982 | 11.3252
82.7877 | 10.1679
87.0773 | 8.9811
91.3668 | 8.4816
96.3712 | 9.0513
101.3757 | 8.6633
106.38 | 6.9964
112.0995 | 6.8736
117.8188 | 8.1632
123.8956 | 7.4976
130.3299 | 5.835
136.7642 | 4.8378
143.9134 | 4.604
151.0626 | 5.0443
158.9267 | 6.1305
167.1483 | 5.7092
175.7273 | 4.144
184.6638 | 3.5144
193.9578 | 3.2773
203.9667 | 3.1514
214.333 | 3.1833
225.0568 | 3.1943
236.4955 | 3.2417
248.2917 | 3.0899

## DFT Pore Size Cumulative Volume
Flex 6.01 | Flex Version 6.01 | Page 1
3Flex Serial # 1131 Unit 1 Port 1
Sample: | Na-W-28-R
Operator: | ML
Submitter:
File: | C:\Users\Public\Documents\Micromeritics\Flex\data\Valtchev\Ana\TFN2-018.SMP
Started: | 22/06/2023 08:52:29 | Analysis adsorptive: | N2
Completed: |  | Analysis bath temp.: | 77,355 K
Report time: | 23/06/2023 08:41:36 | Thermal correction: | No
Sample mass: | 0,0867 g | Ambient free space: | 14,9695 cm³ Measured
Analysis free space: | 32,9153 cm³ | Equilibration interval: | 5 to 20 s
Low pressure dose: | 12,0000 cm³/g STP | Sample density: | 1,000 g/cm³
Automatic degas: | No
Comments: masse humide: 0.1140 g perte a 300 C: 23.97 % repertoire: Valtchev ; sous repertoire: Ana
Cumulative Pore Volume vs. Pore Width
TFN2-018 : Na-W-28-R
Pore Width (Å) | Cumulative Pore Volume (cm³/g)
5.5764 | 0.0039436
5.9338 | 0.0081891
6.2913 | 0.014894
6.6488 | 0.024536
7.0062 | 0.037366
7.3637 | 0.053287
7.7211 | 0.071762
8.0786 | 0.091868
8.4361 | 0.11249
8.7935 | 0.13246
9.151 | 0.15068
9.5084 | 0.16614
9.8659 | 0.1782
10.2234 | 0.18672
10.5808 | 0.19209
10.9383 | 0.19506
11.2957 | 0.19639
11.6532 | 0.19678
12.0107 | 0.19678
12.3681 | 0.19678
12.7256 | 0.19678
13.083 | 0.19678
13.4405 | 0.19678
13.798 | 0.19678
14.1554 | 0.19678
14.5129 | 0.19678
14.8703 | 0.19678
15.2278 | 0.19678
15.5853 | 0.19678
15.9427 | 0.19678
16.3002 | 0.19678
16.6576 | 0.19678
17.0151 | 0.19678
17.3726 | 0.19678
17.73 | 0.19678
18.0875 | 0.19678
18.4449 | 0.19678
18.8024 | 0.19678
19.1599 | 0.19678
19.5173 | 0.19678
19.8748 | 0.19678
20.2322 | 0.19678
20.5897 | 0.19678
20.9472 | 0.19678
21.3046 | 0.19678
21.6621 | 0.19678
22.377 | 0.19678
23.0919 | 0.19678
23.8068 | 0.19678
24.5218 | 0.19678
25.2367 | 0.19678
25.9516 | 0.19678
26.6665 | 0.19678
27.3814 | 0.19678
28.0964 | 0.19678
28.8113 | 0.19678
29.5262 | 0.19678
30.2411 | 0.19678
30.956 | 0.19678
31.671 | 0.19678
32.3859 | 0.19678
33.1008 | 0.19678
33.8157 | 0.19678
34.5306 | 0.19678
35.2456 | 0.19678
35.9605 | 0.19678
36.6754 | 0.19678
37.3903 | 0.19678
38.1052 | 0.19678
38.8202 | 0.19678
39.5351 | 0.19678
40.25 | 0.19678
40.9649 | 0.19681
41.6798 | 0.19689
42.3948 | 0.19706
43.1097 | 0.19728
43.8246 | 0.19752
44.5395 | 0.19776
45.2544 | 0.19796
45.9694 | 0.1981
46.6843 | 0.19819
47.3992 | 0.19824
48.1141 | 0.19835
48.829 | 0.19854
49.544 | 0.19878
50.2589 | 0.19911
52.0462 | 0.19949
54.9059 | 0.19991
57.7655 | 0.20037
60.9827 | 0.20087
64.1998 | 0.20138
67.417 | 0.20188
70.9916 | 0.20235
74.5662 | 0.20282
78.4982 | 0.20333
82.7877 | 0.2038
87.0773 | 0.20422
91.3668 | 0.20464
96.3712 | 0.20514
101.3757 | 0.20561
106.38 | 0.20601
112.0995 | 0.20644
117.8188 | 0.20696
123.8956 | 0.20747
130.3299 | 0.20788
136.7642 | 0.20824
143.9134 | 0.20859
151.0626 | 0.20901
158.9267 | 0.20954
167.1483 | 0.21006
175.7273 | 0.21045
184.6638 | 0.2108
193.9578 | 0.21115
203.9667 | 0.21149
214.333 | 0.21186
225.0568 | 0.21224
236.4955 | 0.21265
248.2917 | 0.21306

## DFT Pore Size Incremental Volum
Flex 6.01 | Flex Version 6.01 | Page 1
3Flex Serial # 1131 Unit 1 Port 1
Sample: | Na-W-28-R
Operator: | ML
Submitter:
File: | C:\Users\Public\Documents\Micromeritics\Flex\data\Valtchev\Ana\TFN2-018.SMP
Started: | 22/06/2023 08:52:29 | Analysis adsorptive: | N2
Completed: |  | Analysis bath temp.: | 77,355 K
Report time: | 23/06/2023 08:41:36 | Thermal correction: | No
Sample mass: | 0,0867 g | Ambient free space: | 14,9695 cm³ Measured
Analysis free space: | 32,9153 cm³ | Equilibration interval: | 5 to 20 s
Low pressure dose: | 12,0000 cm³/g STP | Sample density: | 1,000 g/cm³
Automatic degas: | No
Comments: masse humide: 0.1140 g perte a 300 C: 23.97 % repertoire: Valtchev ; sous repertoire: Ana
Incremental Pore Volume vs. Pore Width
TFN2-018 : Na-W-28-R
Pore Width (Å) | Incremental Pore Volume (cm³/g)
5.5764 | 0.0023772
5.9338 | 0.0042456
6.2913 | 0.0067046
6.6488 | 0.0096419
7.0062 | 0.01283
7.3637 | 0.015921
7.7211 | 0.018475
8.0786 | 0.020107
8.4361 | 0.020617
8.7935 | 0.019972
9.151 | 0.018218
9.5084 | 0.015468
9.8659 | 0.012056
10.2234 | 0.0085189
10.5808 | 0.0053747
10.9383 | 0.0029663
11.2957 | 0.0013326
11.6532 | 0.0003837
12.0107 | 2.6453e-06
12.3681 | 0
12.7256 | 0
13.083 | 0
13.4405 | 0
13.798 | 0
14.1554 | 0
14.5129 | 0
14.8703 | 0
15.2278 | 0
15.5853 | 0
15.9427 | 0
16.3002 | 0
16.6576 | 0
17.0151 | 0
17.3726 | 0
17.73 | 0
18.0875 | 0
18.4449 | 0
18.8024 | 0
19.1599 | 0
19.5173 | 0
19.8748 | 0
20.2322 | 0
20.5897 | 0
20.9472 | 0
21.3046 | 0
21.6621 | 0
22.377 | 0
23.0919 | 0
23.8068 | 0
24.5218 | 0
25.2367 | 0
25.9516 | 0
26.6665 | 0
27.3814 | 0
28.0964 | 0
28.8113 | 0
29.5262 | 0
30.2411 | 0
30.956 | 0
31.671 | 0
32.3859 | 0
33.1008 | 0
33.8157 | 0
34.5306 | 0
35.2456 | 0
35.9605 | 0
36.6754 | 0
37.3903 | 0
38.1052 | 0
38.8202 | 0
39.5351 | 0
40.25 | 0
40.9649 | 3.1317e-05
41.6798 | 8.4904e-05
42.3948 | 0.00016685
43.1097 | 0.00021434
43.8246 | 0.00024864
44.5395 | 0.00023098
45.2544 | 0.00020158
45.9694 | 0.00013822
46.6843 | 9.1248e-05
47.3992 | 5.7387e-05
48.1141 | 0.00010771
48.829 | 0.00019018
49.544 | 0.00024302
50.2589 | 0.00032049
52.0462 | 0.00038816
54.9059 | 0.00041722
57.7655 | 0.00045632
60.9827 | 0.00050686
64.1998 | 0.00051025
67.417 | 0.0005001
70.9916 | 0.00046718
74.5662 | 0.00046924
78.4982 | 0.00050478
82.7877 | 0.00047397
87.0773 | 0.00041861
91.3668 | 0.00042663
96.3712 | 0.00049225
101.3757 | 0.0004711
106.38 | 0.00040628
112.0995 | 0.0004272
117.8188 | 0.0005224
123.8956 | 0.00050893
130.3299 | 0.00040796
136.7642 | 0.0003561
143.9134 | 0.00035766
151.0626 | 0.00041049
158.9267 | 0.00053519
167.1483 | 0.00052059
175.7273 | 0.00039396
184.6638 | 0.00034775
193.9578 | 0.00034307
203.9667 | 0.00034857
214.333 | 0.00036445
225.0568 | 0.00038402
236.4955 | 0.00040891
248.2917 | 0.00040545

## DFT Pore Size dV-dlog(W) Volume
Flex 6.01 | Flex Version 6.01 | Page 1
3Flex Serial # 1131 Unit 1 Port 1
Sample: | Na-W-28-R
Operator: | ML
Submitter:
File: | C:\Users\Public\Documents\Micromeritics\Flex\data\Valtchev\Ana\TFN2-018.SMP
Started: | 22/06/2023 08:52:29 | Analysis adsorptive: | N2
Completed: |  | Analysis bath temp.: | 77,355 K
Report time: | 23/06/2023 08:41:36 | Thermal correction: | No
Sample mass: | 0,0867 g | Ambient free space: | 14,9695 cm³ Measured
Analysis free space: | 32,9153 cm³ | Equilibration interval: | 5 to 20 s
Low pressure dose: | 12,0000 cm³/g STP | Sample density: | 1,000 g/cm³
Automatic degas: | No
Comments: masse humide: 0.1140 g perte a 300 C: 23.97 % repertoire: Valtchev ; sous repertoire: Ana
dV/dlog(W) Pore Volume vs. Pore Width
TFN2-018 : Na-W-28-R
Pore Width (Å) | dV/dlog(W) Pore Volume (cm³/g)
5.5764 | 0.088099
5.9338 | 0.16208
6.2913 | 0.27141
6.6488 | 0.41255
7.0062 | 0.57854
7.3637 | 0.75459
7.7211 | 0.91819
8.0786 | 1.0456
8.4361 | 1.1197
8.7935 | 1.1307
9.151 | 1.0733
9.5084 | 0.94696
9.8659 | 0.76584
10.2234 | 0.56077
10.5808 | 0.36618
10.9383 | 0.20893
11.2957 | 0.096933
11.6532 | 0.028793
12.0107 | 0.0002046
12.3681 | 0
12.7256 | 0
13.083 | 0
13.4405 | 0
13.798 | 0
14.1554 | 0
14.5129 | 0
14.8703 | 0
15.2278 | 0
15.5853 | 0
15.9427 | 0
16.3002 | 0
16.6576 | 0
17.0151 | 0
17.3726 | 0
17.73 | 0
18.0875 | 0
18.4449 | 0
18.8024 | 0
19.1599 | 0
19.5173 | 0
19.8748 | 0
20.2322 | 0
20.5897 | 0
20.9472 | 0
21.3046 | 0
21.6621 | 0
22.377 | 0
23.0919 | 0
23.8068 | 0
24.5218 | 0
25.2367 | 0
25.9516 | 0
26.6665 | 0
27.3814 | 0
28.0964 | 0
28.8113 | 0
29.5262 | 0
30.2411 | 0
30.956 | 0
31.671 | 0
32.3859 | 0
33.1008 | 0
33.8157 | 0
34.5306 | 0
35.2456 | 0
35.9605 | 0
36.6754 | 0
37.3903 | 0
38.1052 | 0
38.8202 | 0
39.5351 | 0
40.25 | 0
40.9649 | 0.0041315
41.6798 | 0.011396
42.3948 | 0.02278
43.1097 | 0.029757
43.8246 | 0.035092
44.5395 | 0.033132
45.2544 | 0.029379
45.9694 | 0.020462
46.6843 | 0.013719
47.3992 | 0.0087601
48.1141 | 0.016691
48.829 | 0.029907
49.544 | 0.038776
50.2589 | 0.029955
52.0462 | 0.020214
54.9059 | 0.018429
57.7655 | 0.02002
60.9827 | 0.022102
64.1998 | 0.023426
67.417 | 0.022902
70.9916 | 0.021346
74.5662 | 0.021498
78.4982 | 0.022225
82.7877 | 0.021044
87.0773 | 0.019551
91.3668 | 0.019373
96.3712 | 0.021807
101.3757 | 0.021956
106.38 | 0.018607
112.0995 | 0.019263
117.8188 | 0.024045
123.8956 | 0.023223
130.3299 | 0.019012
136.7642 | 0.016541
143.9134 | 0.016564
151.0626 | 0.01905
158.9267 | 0.024357
167.1483 | 0.023857
175.7273 | 0.018205
184.6638 | 0.016224
193.9578 | 0.015891
203.9667 | 0.01607
214.333 | 0.017057
225.0568 | 0.017973
236.4955 | 0.019166
248.2917 | 0.01918

## DFT Pore Size Log Goodness of F
Flex 6.01 | Flex Version 6.01 | Page 1
3Flex Serial # 1131 Unit 1 Port 1
Sample: | Na-W-28-R
Operator: | ML
Submitter:
File: | C:\Users\Public\Documents\Micromeritics\Flex\data\Valtchev\Ana\TFN2-018.SMP
Started: | 22/06/2023 08:52:29 | Analysis adsorptive: | N2
Completed: |  | Analysis bath temp.: | 77,355 K
Report time: | 23/06/2023 08:41:36 | Thermal correction: | No
Sample mass: | 0,0867 g | Ambient free space: | 14,9695 cm³ Measured
Analysis free space: | 32,9153 cm³ | Equilibration interval: | 5 to 20 s
Low pressure dose: | 12,0000 cm³/g STP | Sample density: | 1,000 g/cm³
Automatic degas: | No
Comments: masse humide: 0.1140 g perte a 300 C: 23.97 % repertoire: Valtchev ; sous repertoire: Ana
Goodness of Fit
Standard Deviation of Fit: 0,59086 cm³/g STP
TFN2-018 : Na-W-28-R : Adsorption |  | TFN2-018 : Na-W-28-R : model fit
Relative Pressure (p/p°) | Quantity Adsorbed (cm³/g STP) | Relative Pressure (p/p°) | Quantity Adsorbed (cm³/g STP)
2.4835e-07 | 11.4555 | 2.5119e-07 | 14.0232
5.9163e-07 | 22.9405 | 3.1623e-07 | 15.8909
1.171e-06 | 34.3502 | 3.9811e-07 | 18.146
2.0969e-06 | 45.8306 | 5.0119e-07 | 20.4083
3.7668e-06 | 57.2562 | 6.3096e-07 | 23.8805
6.7043e-06 | 68.6539 | 7.9433e-07 | 27.0721
1.2405e-05 | 80.0493 | 1e-06 | 30.2603
3.4676e-05 | 91.4073 | 1.2589e-06 | 35.7216
0.00015111 | 102.6561 | 1.5849e-06 | 38.6339
0.0010942 | 113.0607 | 1.9953e-06 | 45.2559
0.0071714 | 118.8617 | 2.5119e-06 | 48.4591
0.017149 | 121.2146 | 3.1623e-06 | 55.184
0.033872 | 123.0362 | 3.9811e-06 | 58.6207
0.048282 | 124.0143 | 5.0119e-06 | 64.1462
0.068147 | 124.9892 | 6.3096e-06 | 68.0356
0.090394 | 125.8272 | 7.9433e-06 | 70.7215
0.1106 | 126.4475 | 1e-05 | 75.99
0.13061 | 126.9726 | 1.2589e-05 | 78.4873
0.1504 | 127.4449 | 1.5849e-05 | 82.6271
0.16975 | 127.8606 | 1.9953e-05 | 84.9382
0.19022 | 128.2716 | 2.5119e-05 | 88.0873
0.20086 | 128.4597 | 3.1623e-05 | 90.1405
0.24879 | 129.2557 | 3.9811e-05 | 92.5377
0.30059 | 130.0235 | 5.0119e-05 | 94.3453
0.35087 | 130.7267 | 6.3096e-05 | 96.1821
0.40052 | 131.4099 | 7.9433e-05 | 97.7474
0.44946 | 132.0384 | 0.0001 | 99.2243
0.49962 | 132.6635 | 0.00012589 | 100.5752
0.54942 | 133.2944 | 0.00015849 | 101.8497
0.59967 | 133.9525 | 0.00019953 | 103.0563
0.64938 | 134.6563 | 0.00025119 | 104.2173
0.6993 | 135.4436 | 0.00031623 | 105.3568
0.71946 | 135.7816 | 0.00039811 | 106.5478
0.73943 | 136.1302 | 0.00050119 | 107.7398
0.75951 | 136.5162 | 0.00063096 | 108.8446
0.77977 | 136.9335 | 0.00079433 | 109.8886
0.79942 | 137.3644 | 0.001 | 110.8938
0.81952 | 137.85 | 0.0012589 | 111.8667
0.83939 | 138.3787 | 0.0015849 | 112.809
0.8596 | 138.9704 | 0.0019953 | 113.723
0.8793 | 139.6246 | 0.0025119 | 114.6112
0.89982 | 140.4283 | 0.0031623 | 115.4762
0.9096 | 140.8872 | 0.0039811 | 116.32
0.91952 | 141.3695 | 0.0050119 | 117.1442
0.93 | 141.9405 | 0.0063096 | 117.9502
0.94008 | 142.5459 | 0.0079433 | 118.7394
0.95015 | 143.198 | 0.01 | 119.5132
0.95927 | 143.9393 | 0.012356 | 120.211
0.96408 | 144.4126 | 0.015186 | 120.8805
0.96797 | 144.791 | 0.018486 | 121.509
0.9714 | 145.1576 | 0.022295 | 122.1002
0.97593 | 145.6057 | 0.026653 | 122.657
0.97935 | 146.0166 | 0.031598 | 123.1836
|  | 0.037162 | 123.6813
|  | 0.043374 | 124.153
|  | 0.050259 | 124.6002
|  | 0.057835 | 125.0236
|  | 0.066116 | 125.4247
|  | 0.075109 | 125.8047
|  | 0.084816 | 126.1647
|  | 0.095232 | 126.506
|  | 0.10635 | 126.8311
|  | 0.11815 | 127.1428
|  | 0.13061 | 127.444
|  | 0.14371 | 127.7357
|  | 0.15741 | 128.0166
|  | 0.17169 | 128.2861
|  | 0.18649 | 128.5445
|  | 0.20179 | 128.7927
|  | 0.21754 | 129.0314
|  | 0.23369 | 129.261
|  | 0.2502 | 129.482
|  | 0.26701 | 129.6949
|  | 0.28409 | 129.9002
|  | 0.30138 | 130.0982
|  | 0.31884 | 130.2894
|  | 0.33642 | 130.4742
|  | 0.35407 | 130.653
|  | 0.37176 | 130.8328
|  | 0.38944 | 131.0548
|  | 0.40707 | 131.3192
|  | 0.42461 | 131.5728
|  | 0.44203 | 131.7752
|  | 0.45931 | 132.0057
|  | 0.47639 | 132.2853
|  | 0.49327 | 132.5182
|  | 0.50991 | 132.6451
|  | 0.52629 | 132.8807
|  | 0.54239 | 133.1269
|  | 0.5582 | 133.3884
|  | 0.57369 | 133.4962
|  | 0.58885 | 133.7536
|  | 0.60368 | 134.008
|  | 0.61815 | 134.1022
|  | 0.63227 | 134.3418
|  | 0.64603 | 134.5823
|  | 0.65942 | 134.8355
|  | 0.67244 | 134.9137
|  | 0.68508 | 135.1533
|  | 0.69736 | 135.3742
|  | 0.70926 | 135.5983
|  | 0.72079 | 135.8481
|  | 0.73195 | 135.91
|  | 0.74276 | 136.1496
|  | 0.7532 | 136.3647
|  | 0.76329 | 136.589
|  | 0.77303 | 136.8527
|  | 0.78243 | 136.901
|  | 0.7915 | 137.1572
|  | 0.80023 | 137.3721
|  | 0.80865 | 137.5655
|  | 0.81675 | 137.7599
|  | 0.82455 | 137.978
|  | 0.83205 | 138.2526
|  | 0.83927 | 138.2849
|  | 0.8462 | 138.5519
|  | 0.85286 | 138.7619
|  | 0.85926 | 138.951
|  | 0.8654 | 139.1384
|  | 0.87129 | 139.3287
|  | 0.87695 | 139.527
|  | 0.88237 | 139.735
|  | 0.88757 | 139.9557
|  | 0.89255 | 140.1749
|  | 0.89733 | 140.1906

## DFT Pore Size Goodness of Fit G
Flex 6.01 | Flex Version 6.01 | Page 1
3Flex Serial # 1131 Unit 1 Port 1
Sample: | Na-W-28-R
Operator: | ML
Submitter:
File: | C:\Users\Public\Documents\Micromeritics\Flex\data\Valtchev\Ana\TFN2-018.SMP
Started: | 22/06/2023 08:52:29 | Analysis adsorptive: | N2
Completed: |  | Analysis bath temp.: | 77,355 K
Report time: | 23/06/2023 08:41:36 | Thermal correction: | No
Sample mass: | 0,0867 g | Ambient free space: | 14,9695 cm³ Measured
Analysis free space: | 32,9153 cm³ | Equilibration interval: | 5 to 20 s
Low pressure dose: | 12,0000 cm³/g STP | Sample density: | 1,000 g/cm³
Automatic degas: | No
Comments: masse humide: 0.1140 g perte a 300 C: 23.97 % repertoire: Valtchev ; sous repertoire: Ana
Goodness of Fit
Standard Deviation of Fit: 0,59086 cm³/g STP
TFN2-018 : Na-W-28-R : Adsorption |  | TFN2-018 : Na-W-28-R : model fit
Relative Pressure (p/p°) | Quantity Adsorbed (cm³/g STP) | Relative Pressure (p/p°) | Quantity Adsorbed (cm³/g STP)
2.4835e-07 | 11.4555 | 2.5119e-07 | 14.0232
5.9163e-07 | 22.9405 | 3.1623e-07 | 15.8909
1.171e-06 | 34.3502 | 3.9811e-07 | 18.146
2.0969e-06 | 45.8306 | 5.0119e-07 | 20.4083
3.7668e-06 | 57.2562 | 6.3096e-07 | 23.8805
6.7043e-06 | 68.6539 | 7.9433e-07 | 27.0721
1.2405e-05 | 80.0493 | 1e-06 | 30.2603
3.4676e-05 | 91.4073 | 1.2589e-06 | 35.7216
0.00015111 | 102.6561 | 1.5849e-06 | 38.6339
0.0010942 | 113.0607 | 1.9953e-06 | 45.2559
0.0071714 | 118.8617 | 2.5119e-06 | 48.4591
0.017149 | 121.2146 | 3.1623e-06 | 55.184
0.033872 | 123.0362 | 3.9811e-06 | 58.6207
0.048282 | 124.0143 | 5.0119e-06 | 64.1462
0.068147 | 124.9892 | 6.3096e-06 | 68.0356
0.090394 | 125.8272 | 7.9433e-06 | 70.7215
0.1106 | 126.4475 | 1e-05 | 75.99
0.13061 | 126.9726 | 1.2589e-05 | 78.4873
0.1504 | 127.4449 | 1.5849e-05 | 82.6271
0.16975 | 127.8606 | 1.9953e-05 | 84.9382
0.19022 | 128.2716 | 2.5119e-05 | 88.0873
0.20086 | 128.4597 | 3.1623e-05 | 90.1405
0.24879 | 129.2557 | 3.9811e-05 | 92.5377
0.30059 | 130.0235 | 5.0119e-05 | 94.3453
0.35087 | 130.7267 | 6.3096e-05 | 96.1821
0.40052 | 131.4099 | 7.9433e-05 | 97.7474
0.44946 | 132.0384 | 0.0001 | 99.2243
0.49962 | 132.6635 | 0.00012589 | 100.5752
0.54942 | 133.2944 | 0.00015849 | 101.8497
0.59967 | 133.9525 | 0.00019953 | 103.0563
0.64938 | 134.6563 | 0.00025119 | 104.2173
0.6993 | 135.4436 | 0.00031623 | 105.3568
0.71946 | 135.7816 | 0.00039811 | 106.5478
0.73943 | 136.1302 | 0.00050119 | 107.7398
0.75951 | 136.5162 | 0.00063096 | 108.8446
0.77977 | 136.9335 | 0.00079433 | 109.8886
0.79942 | 137.3644 | 0.001 | 110.8938
0.81952 | 137.85 | 0.0012589 | 111.8667
0.83939 | 138.3787 | 0.0015849 | 112.809
0.8596 | 138.9704 | 0.0019953 | 113.723
0.8793 | 139.6246 | 0.0025119 | 114.6112
0.89982 | 140.4283 | 0.0031623 | 115.4762
0.9096 | 140.8872 | 0.0039811 | 116.32
0.91952 | 141.3695 | 0.0050119 | 117.1442
0.93 | 141.9405 | 0.0063096 | 117.9502
0.94008 | 142.5459 | 0.0079433 | 118.7394
0.95015 | 143.198 | 0.01 | 119.5132
0.95927 | 143.9393 | 0.012356 | 120.211
0.96408 | 144.4126 | 0.015186 | 120.8805
0.96797 | 144.791 | 0.018486 | 121.509
0.9714 | 145.1576 | 0.022295 | 122.1002
0.97593 | 145.6057 | 0.026653 | 122.657
0.97935 | 146.0166 | 0.031598 | 123.1836
|  | 0.037162 | 123.6813
|  | 0.043374 | 124.153
|  | 0.050259 | 124.6002
|  | 0.057835 | 125.0236
|  | 0.066116 | 125.4247
|  | 0.075109 | 125.8047
|  | 0.084816 | 126.1647
|  | 0.095232 | 126.506
|  | 0.10635 | 126.8311
|  | 0.11815 | 127.1428
|  | 0.13061 | 127.444
|  | 0.14371 | 127.7357
|  | 0.15741 | 128.0166
|  | 0.17169 | 128.2861
|  | 0.18649 | 128.5445
|  | 0.20179 | 128.7927
|  | 0.21754 | 129.0314
|  | 0.23369 | 129.261
|  | 0.2502 | 129.482
|  | 0.26701 | 129.6949
|  | 0.28409 | 129.9002
|  | 0.30138 | 130.0982
|  | 0.31884 | 130.2894
|  | 0.33642 | 130.4742
|  | 0.35407 | 130.653
|  | 0.37176 | 130.8328
|  | 0.38944 | 131.0548
|  | 0.40707 | 131.3192
|  | 0.42461 | 131.5728
|  | 0.44203 | 131.7752
|  | 0.45931 | 132.0057
|  | 0.47639 | 132.2853
|  | 0.49327 | 132.5182
|  | 0.50991 | 132.6451
|  | 0.52629 | 132.8807
|  | 0.54239 | 133.1269
|  | 0.5582 | 133.3884
|  | 0.57369 | 133.4962
|  | 0.58885 | 133.7536
|  | 0.60368 | 134.008
|  | 0.61815 | 134.1022
|  | 0.63227 | 134.3418
|  | 0.64603 | 134.5823
|  | 0.65942 | 134.8355
|  | 0.67244 | 134.9137
|  | 0.68508 | 135.1533
|  | 0.69736 | 135.3742
|  | 0.70926 | 135.5983
|  | 0.72079 | 135.8481
|  | 0.73195 | 135.91
|  | 0.74276 | 136.1496
|  | 0.7532 | 136.3647
|  | 0.76329 | 136.589
|  | 0.77303 | 136.8527
|  | 0.78243 | 136.901
|  | 0.7915 | 137.1572
|  | 0.80023 | 137.3721
|  | 0.80865 | 137.5655
|  | 0.81675 | 137.7599
|  | 0.82455 | 137.978
|  | 0.83205 | 138.2526
|  | 0.83927 | 138.2849
|  | 0.8462 | 138.5519
|  | 0.85286 | 138.7619
|  | 0.85926 | 138.951
|  | 0.8654 | 139.1384
|  | 0.87129 | 139.3287
|  | 0.87695 | 139.527
|  | 0.88237 | 139.735
|  | 0.88757 | 139.9557
|  | 0.89255 | 140.1749
|  | 0.89733 | 140.1906

## Options
Flex 6.01 | Flex Version 6.01 | Page 1
3Flex Serial # 1131 Unit 1 Port 1
Sample: | Na-W-28-R
Operator: | ML
Submitter:
File: | C:\Users\Public\Documents\Micromeritics\Flex\data\Valtchev\Ana\TFN2-018.SMP
Started: | 22/06/2023 08:52:29 | Analysis adsorptive: | N2
Completed: |  | Analysis bath temp.: | 77,355 K
Report time: | 23/06/2023 08:41:36 | Thermal correction: | No
Sample mass: | 0,0867 g | Ambient free space: | 14,9695 cm³ Measured
Analysis free space: | 32,9153 cm³ | Equilibration interval: | 5 to 20 s
Low pressure dose: | 12,0000 cm³/g STP | Sample density: | 1,000 g/cm³
Automatic degas: | No
Comments: masse humide: 0.1140 g perte a 300 C: 23.97 % repertoire: Valtchev ; sous repertoire: Ana
Sample: | Na-W-28-R
Operator: | ML
Submitter:
Mass type: | Entered
Sample mass: | 0,0867 g
Density: | 1,000 g/cm³
Type of data: | Automatically collected
Instrument type: | 3500
Original instrument type: | 3500
Comments: | masse humide: 0.1140 g perte a 300 C: 23.97 % repertoire: Valtchev ; sous repertoire: Ana
Sample tube: | Sample Tube B
Ambient free space: | 1,0000 cm³
Analysis free space: | 1,0000 cm³
Use isothermal jacket: | Yes
Use filler rod: | Yes
Vacuum seal type: | Check Seal
Degas conditions: | Degas Conditions
Smart VacPrep evacuation
Backfill sample tube: | Automatic
Evacuation rate: | 1,0 mmHg/s
Unrest. evacuation from: | 1,0 mmHg
Vacuum level: | 1,000000e-01 mmHg
Evacuation time: | 180 min
Temperature ramp rate: | 1,0 °C/min
Target temperature: | 90 °C
Hold pressure: | 100 mmHg
Heating Phase
Sample prep: Stage | Temperature (°C) | Ramp Rate (°C/min) | Time (min)
1 | 300 | 1,5 | 480
Analysis conditions: | Silica Alumina, nitrogen @77.35 K
Absolute pressure dosing: | No
Set external trigger: | No
Pressure Table
Starting Pressure (p/p°) | Pressure Increment (p/p°) | Dose Amount (cm³/g STP) | Equilibration Interval (s) | Ending Pressure (p/p°)
0,000000000 |  | 12,0000 | 20 | 0,010000000
0,010000000 | 0,020000000 |  | 5 | 0,200000000
0,200000000 | 0,050000000 |  | 5 | 0,700000000
0,700000000 | 0,020000000 |  | 5 | 0,900000000
0,900000000 | 0,010000000 |  | 5 | 0,960000000
0,960000000 | 0,004000000 |  | 5 | 0,980000000
0,980000000 | 0,004000000 |  | 5 | 0,960000000
0,960000000 | 0,010000000 |  | 5 | 0,900000000
0,900000000 | 0,040000000 |  | 5 | 0,700000000
0,700000000 | 0,050000000 |  | 5 | 0,100000000
Preparation
Backfill gas: | Nitrogen
Evacuation rate: | 5,0 mmHg/s
Unrestricted evacuation from: | 5,0 mmHg
Vacuum level: | 5,0e-02 mmHg
Evacuation time: | 0,10 h
Evacuate and hold: | No
Degas in situ: | Yes
Target temperature: | 30 °C
Temperature ramp rate: | 1,0 °C/min
Hold pressure: | 1 mmHg
Sample prep: Stage | Temperature (°C) | Ramp Rate (°C/min) | Time (min)
1 | 300 | 3,0 | 240
Leak test: | Yes
Leak test duration: | 60 s
Elevator operation: | Wait for operator
Free Space
Measured after analysis
Evacuation time: | 0,10 h
Estimated ambient free space: | 14,0000 cm³
Estimated analysis free space: | 29,0000 cm³
p° and Temperature
p° type: | Entered
p°: | 760,000 mmHg
Temperature type: | Calculated from p° or Psat
Dosing
Target tolerance: | 5.0% or 2,000 mmHg
Minimum equilibration delay at p/p° >= 0.995: | 600 s
Minimum equilibration delay: | 0,00 h
Maximum equilibration delay: | 999,00 h
Termination
Backfill at end of analysis: | Yes
Backfill gas: | Nitrogen
Adsorptive: | Nitrogen (N2)
Maximum manifold pressure: | 925,00 mmHg
Therm. tran. hard-sphere diameter: | 3,6810 Å
Molecular cross-sectional area: | 0,162 nm²
Adsorbate molecular weight: | 28,01
Mass flow constant: | 1,000
Relative thermal conductivity: | 1,00
Gas blend: | No
Adsorbed-phase free-space correction: | Yes
Fluid properties: | H:\FPI\fpiv6\nitrogen.fpi
Dosing method: | Normal
Sample Information
Sample Tube
Degas Conditions
Analysis Conditions
Adsorptive Properties

## Sample Log
Flex 6.01 | Flex Version 6.01 | Page 1
3Flex Serial # 1131 Unit 1 Port 1
Sample: | Na-W-28-R
Operator: | ML
Submitter:
File: | C:\Users\Public\Documents\Micromeritics\Flex\data\Valtchev\Ana\TFN2-018.SMP
Started: | 22/06/2023 08:52:29 | Analysis adsorptive: | N2
Completed: |  | Analysis bath temp.: | 77,355 K
Report time: | 23/06/2023 08:41:36 | Thermal correction: | No
Sample mass: | 0,0867 g | Ambient free space: | 14,9695 cm³ Measured
Analysis free space: | 32,9153 cm³ | Equilibration interval: | 5 to 20 s
Low pressure dose: | 12,0000 cm³/g STP | Sample density: | 1,000 g/cm³
Automatic degas: | No
Comments: masse humide: 0.1140 g perte a 300 C: 23.97 % repertoire: Valtchev ; sous repertoire: Ana
Sample Log
Date | Time | Log Message
21/06/2023 | 14:32:00 | Degas operation started on Smart VacPrep 1 - S/N: 391, port 1.
21/06/2023 | 14:32:03 | Started evacuation at 1,00 mmHg/s to 0,1000 mmHg, hold for 180 minutes.
21/06/2023 | 18:38:34 | Started temperature ramp at 1.5 °C/min to 300 °C.
21/06/2023 | 20:57:33 | Started temperature hold at 300 °C for 480 minutes.
22/06/2023 | 04:58:41 | Started cool-down wait.
22/06/2023 | 05:53:51 | Started backfilling.
22/06/2023 | 05:53:58 | Degas operation completed.
22/06/2023 | 08:52:29 | Starting a sample analysis (Serial # 1131) for C:\Users\Public\Documents\Micromeritic...\TFN2-018.SMP on port 1.
22/06/2023 | 08:52:29 | System volume: 25.5716 cm³
22/06/2023 | 14:13:00 | A sample analysis for C:\Users\Public\Documents\Micromeritics\Flex\data\Valtchev\Ana\TFN2-018.SMP on port 1 was skipped.
22/06/2023 | 14:13:01 | Operation skipped by operator.
22/06/2023 | 14:13:01 | Sample degas completed (sample port 1, temperature: 300,0 °C, elapsed: 18588 s).
22/06/2023 | 14:58:36 | Degas in situ is finished. Please remove the heating mantle and support. Properly position the isothermal jackets, dewar lid, and dewar. Unplug the heating mantle before proceeding. 6007- Warning: The shield is not in place.
22/06/2023 | 15:22:20 | Operation skipped by operator.
22/06/2023 | 15:22:20 | 10940- The dewar shield was not present when the analysis was started.
22/06/2023 | 15:23:39 | Leak rate measured on sample port 1 (interval: 60 s, rate: 0,000061 mmHg/min).
22/06/2023 | 15:25:46 | Please raise the elevator. Click Continue when ready to proceed.
22/06/2023 | 15:38:41 | Operation skipped by operator.
22/06/2023 | 15:53:25 | Port 1 vacuum level is 2,37e-05 mmHg.
22/06/2023 | 15:53:30 | Data collection started on sample port 1 (gas: N2).
23/06/2023 | 01:04:49 | Please lower the elevator. Click Continue when ready to proceed. The operator is responsible for using manual control to maintain safe pressure in the sample tubes.
23/06/2023 | 07:31:14 | Operation skipped by operator.
23/06/2023 | 07:42:58 | Ambient free-space measurement on sample port 1 complete (elapsed: 82226 s, qty in free-space: 14,9695 cm³, P1: 802,5388 mmHg, P2: 271,4166 mmHg, Tman: 45,0 °C, Tport: 45,0 °C).
23/06/2023 | 07:44:46 | Please raise the elevator. Click Continue when ready to proceed.
23/06/2023 | 07:59:12 | Operation skipped by operator.
23/06/2023 | 08:27:19 | Analysis free-space measurement on sample port 1 complete (elapsed: 84886 s, qty in free-space: 32,9153 cm³, P3: 191,5047 mmHg, Tport: 45,0 °C).
23/06/2023 | 08:27:20 | Analysis termination started.
23/06/2023 | 08:27:25 | Please lower the elevator. Click Continue when ready to proceed. The operator is responsible for using manual control to maintain safe pressure in the sample tubes.
23/06/2023 | 08:35:45 | Operation skipped by operator.