## Fig6
(a) Experimental and simulated two-pulse echo detected field-swept ESR spectrum of Cu0.1-PCN-223 recorded at T = 80 K. |  |  |  | (b) Temperature dependence of the electron spin–lattice relaxation rate, 1/T1 at g = 2.2 spectral position | [14 empty] | (b) inset: magnetization recovery curves of the inversion recovery experiment detected at 5 K | [5 empty] | (c) temperature dependence of the electron-spin phase-memory relaxation time, Tm, in various MOFs at g = 2.2 spectral position
Cu0.1_PCN-223 |  |  |  | Cu0.1_PCN-223 |  |  |  |  | 0.2C60@Cu0.1_PCN-223 |  |  |  |  | 1.0C60@Cu0.1_PCN-223 |  |  |  |  | Cu0.1_PCN-223 |  | 0.2C60@Cu0.1_PCN-223 |  | 1.0C60@Cu0.1_PCN-223 |  | Cu0.1_MOF-525 |  |  | Cu0.1_PCN-223 |  |  | 0.2C60@Cu0.1_PCN-223 |  |  | 1.0C60@Cu0.1_PCN-223
experiment |  | simulation |  | experiment |  |  | fitting |  | experiment |  |  | fitting |  | experiment |  |  | fitting |  | t (ns) | ESR Intensity (arb. u.) | t (ns) | ESR Intensity (arb. u.) | t (ns) | ESR Intensity (arb. u.) | experiment |  |  | experiment |  |  | experiment |  |  | experiment
B (G) | ESR Absorption (arb. u.) | B (mT) | ESR Absorption (arb. u.) | T(K) | 1/T1 (1/µs) | Error (1/µs) | T(K) | 1/T1 (1/µs) | T(K) | 1/T1 (1/µs) | Error (1/µs) | T(K) | 1/T1 (1/µs) | T(K) | 1/T1 (1/µs) | Error (1/µs) | T(K) | 1/T1 (1/µs) | 0 | -0.6606 | 0 | -1.1254 | 0 | -1.0885 | T(K) | Tm (µs) | Error (µs) | T(K) | Tm (µs) | Error (µs) | T(K) | Tm (µs) | Error (µs) | T(K) | Tm (µs) | Error (µs)
2500 | 84 | 250 | 8.2836e-05 | 5 | 0.00028902 | 3.0839e-06 | 5 | 0.00025387 | 5 | 0.00014951 | 1.3378e-06 | 5 | 0.00014612 | 5 | 0.00018771 | 2.1754e-06 | 5 | 0.00016194 | 50000 | -0.1765 | 50000 | -0.7114 | 50000 | -0.8533 | 80 | 0.277 | 0.007 | 80 | 0.311 | 0.005 | 80 | 0.344 | 0.004 | 80 | 0.362 | 0.005
2501.3685 | 32 | 250.1369 | 8.3203e-05 | 7 | 0.00032588 | 4.137e-06 | 6 | 0.00030531 | 7 | 0.00021169 | 2.2004e-06 | 6 | 0.00017574 | 7 | 0.00021774 | 2.7999e-06 | 6 | 0.00019442 | 100000 | 0.0274 | 100000 | -0.5939 | 100000 | -0.7428 | 70 | 0.333 | 0.007 | 70 | 0.378 | 0.006 | 70 | 0.394 | 0.004 | 70 | 0.436 | 0.005
2502.737 | 24 | 250.2737 | 8.3573e-05 | 10 | 0.00049043 | 6.0783e-06 | 7 | 0.00035815 | 10 | 0.00029231 | 2.522e-06 | 7 | 0.00020626 | 10 | 0.00027861 | 4.5088e-06 | 7 | 0.00022711 | 150000 | 0.1703 | 150000 | -0.5091 | 150000 | -0.6915 | 60 | 0.368 | 0.007 | 60 | 0.389 | 0.005 | 60 | 0.432 | 0.004 | 60 | 0.509 | 0.005
2504.1056 | 8 | 250.4106 | 8.3946e-05 | 12 | 0.00068579 | 1.1474e-05 | 8 | 0.00041382 | 14 | 0.00059755 | 4.5065e-06 | 8 | 0.00023875 | 12 | 0.00040283 | 1.1001e-05 | 8 | 0.00026032 | 200000 | 0.2729 | 200000 | -0.447 | 200000 | -0.6311 | 50 | 0.423 | 0.005 | 50 | 0.46 | 0.006 | 50 | 0.499 | 0.005 | 50 | 0.607 | 0.005
2505.4741 | 164 | 250.5474 | 8.4322e-05 | 14 | 0.00096089 | 1.5052e-05 | 9 | 0.00047409 | 17 | 0.00086992 | 6.0972e-06 | 9 | 0.00027473 | 14 | 0.00051504 | 1.0919e-05 | 9 | 0.00029457 | 250000 | 0.3564 | 250000 | -0.3863 | 250000 | -0.5917 | 40 | 0.496 | 0.004 | 40 | 0.494 | 0.007 | 40 | 0.555 | 0.006 | 40 | 0.701 | 0.006
2506.8426 | 40 | 250.6843 | 8.47e-05 | 17 | 0.00133 | 6.3502e-05 | 10 | 0.00054084 | 20 | 0.0013 | 8.6991e-06 | 10 | 0.00031596 | 17 | 0.00066553 | 2.1821e-05 | 10 | 0.00033052 | 300000 | 0.4172 | 300000 | -0.3405 | 300000 | -0.5375 | 30 | 0.536 | 0.006 | 30 | 0.526 | 0.007 | 30 | 0.585 | 0.006 | 30 | 0.75 | 0.006
2508.2111 | 56 | 250.8211 | 8.5082e-05 | 20 | 0.00199 | 9.2204e-05 | 11 | 0.00061582 | 25 | 0.00226 | 1.7388e-05 | 11 | 0.00036429 | 20 | 0.00107 | 4.3796e-05 | 11 | 0.000369 | 350000 | 0.475 | 350000 | -0.3097 | 350000 | -0.5301 | 25 | 0.555 | 0.019 | 25 | 0.533 | 0.008 | 25 | 0.596 | 0.007 | 25 | 0.76 | 0.006
2509.5797 | 200 | 250.958 | 8.5466e-05 | 22 | 0.00209 | 0.00011897 | 12 | 0.00070053 | 30 | 0.00415 | 1.8961e-05 | 12 | 0.00042142 | 22 | 0.00126 | 7.6455e-05 | 12 | 0.00041085 | 400000 | 0.5109 | 400000 | -0.267 | 400000 | -0.4581 | 22 | 0.549 | 0.019 | 22 | 0.542 | 0.008 | 22 | 0.599 | 0.007 | 22 | 0.763 | 0.008
2510.9482 | 164 | 251.0948 | 8.5853e-05 | 25 | 0.00316 | 0.00018465 | 13 | 0.0007961 | 40 | 0.0094 | 3.2903e-05 | 13 | 0.00048881 | 25 | 0.00156 | 0.00010555 | 13 | 0.0004569 | 450000 | 0.5568 | 450000 | -0.2396 | 450000 | -0.4462 | 20 | 0.564 | 0.018 | 20 | 0.537 | 0.008 | 20 | 0.592 | 0.007 | 20 | 0.777 | 0.009
2512.3167 | -44 | 251.2317 | 8.6243e-05 | 30 | 0.00465 | 0.00013981 | 14 | 0.00090334 | 50 | 0.0266 | 0.00014717 | 14 | 0.00056763 | 30 | 0.00239 | 0.00016119 | 14 | 0.0005079 | 500000 | 0.5808 | 500000 | -0.2035 | 500000 | -0.3918 | 17 | 0.568 | 0.013 | 17 | 0.539 | 0.008 | 17 | 0.599 | 0.008 | 17 | 0.778 | 0.008
2513.6852 | 280 | 251.3685 | 8.6636e-05 | 40 | 0.0108 | 0.00079535 | 15 | 0.00102 | 70 | 0.0789 | 0.00288 | 15 | 0.00065875 | 40 | 0.00563 | 0.0006865 | 15 | 0.0005645 | 550000 | 0.6151 | 550000 | -0.1677 | 550000 | -0.3988 | 14 | 0.604 | 0.011 | 14 | 0.539 | 0.008 | 14 | 0.583 | 0.007 | 14 | 0.776 | 0.007
2515.0538 | 180 | 251.5054 | 8.7033e-05 | 50 | 0.0361 | 0.00028656 | 16 | 0.00115 | 80 | 0.1297 | 0.00922 | 16 | 0.00076281 | 50 | 0.0253 | 0.00018556 | 16 | 0.00062724 | 600000 | 0.6345 | 600000 | -0.1486 | 600000 | -0.3269 | 12 | 0.595 | 0.01 | 12 | 0.542 | 0.008 | 12 | 0.568 | 0.007 | 12 | 0.779 | 0.007
2516.4223 | -8 | 251.6422 | 8.7432e-05 | 60 | 0.0763 | 0.00116 | 17 | 0.0013 |  |  |  | 17 | 0.00088021 | 60 | 0.0563 | 0.00052371 | 17 | 0.00069658 | 650000 | 0.6615 | 650000 | -0.135 | 650000 | -0.359 | 10 | 0.591 | 0.01 | 10 | 0.539 | 0.008 | 10 | 0.586 | 0.007 | 10 | 0.771 | 0.007
2517.7908 | 252 | 251.7791 | 8.7834e-05 | 70 | 0.1338 | 0.00213 | 18 | 0.00146 |  |  |  | 18 | 0.00101 | 70 | 0.1061 | 0.00184 | 18 | 0.00077291 | 700000 | 0.6742 | 700000 | -0.1071 | 700000 | -0.2809 | 7 | 0.602 | 0.007 | 7 | 0.542 | 0.008 | 7 | 0.572 | 0.007 | 7 | 0.771 | 0.007
2519.1593 | 16 | 251.9159 | 8.824e-05 | 80 | 0.2132 | 0.00586 | 19 | 0.00163 |  |  |  | 19 | 0.00116 | 80 | 0.1782 | 0.00505 | 19 | 0.00085666 | 750000 | 0.6983 | 750000 | -0.0906 | 750000 | -0.2987 | 5 | 0.596 | 0.006 | 5 | 0.538 | 0.008 | 5 | 0.571 | 0.006 | 5 | 0.78 | 0.007
2520.5279 | 0 | 252.0528 | 8.8649e-05 |  |  |  | 20 | 0.00181 |  |  |  | 20 | 0.00132 |  |  |  | 20 | 0.00094829 | 800000 | 0.7075 | 800000 | -0.0602 | 800000 | -0.2519
2521.8964 | 192 | 252.1896 | 8.9061e-05 |  |  |  | 21 | 0.00201 |  |  |  | 21 | 0.00149 |  |  |  | 21 | 0.00105 | 850000 | 0.7255 | 850000 | -0.0482 | 850000 | -0.2628
2523.2649 | -24 | 252.3265 | 8.9476e-05 |  |  |  | 22 | 0.00223 |  |  |  | 22 | 0.00168 |  |  |  | 22 | 0.00116 | 900000 | 0.7361 | 900000 | -0.0207 | 900000 | -0.2004
2524.6334 | 80 | 252.4633 | 8.9895e-05 |  |  |  | 23 | 0.00246 |  |  |  | 23 | 0.00188 |  |  |  | 23 | 0.00128 | 950000 | 0.7479 | 950000 | -0.0156 | 950000 | -0.2184
2526.002 | -76 | 252.6002 | 9.0317e-05 |  |  |  | 24 | 0.00271 |  |  |  | 24 | 0.0021 |  |  |  | 24 | 0.00141 | 1000000 | 0.7565 | 1000000 | 0.0012 | 1000000 | -0.1851
2527.3705 | 52 | 252.7371 | 9.0742e-05 |  |  |  | 25 | 0.00299 |  |  |  | 25 | 0.00234 |  |  |  | 25 | 0.00156 | 1050000 | 0.7675 | 1050000 | 0.0212 | 1050000 | -0.1714
2528.739 | 80 | 252.8739 | 9.1171e-05 |  |  |  | 26 | 0.00329 |  |  |  | 26 | 0.0026 |  |  |  | 26 | 0.00172 | 1100000 | 0.7786 | 1100000 | 0.0414 | 1100000 | -0.1341
2530.1075 | 60 | 253.0108 | 9.1603e-05 |  |  |  | 27 | 0.00362 |  |  |  | 27 | 0.00288 |  |  |  | 27 | 0.0019 | 1150000 | 0.788 | 1150000 | 0.0464 | 1150000 | -0.1359
2531.4761 | 16 | 253.1476 | 9.2039e-05 |  |  |  | 28 | 0.00399 |  |  |  | 28 | 0.00319 |  |  |  | 28 | 0.00211 | 1200000 | 0.7898 | 1200000 | 0.0696 | 1200000 | -0.1113
2532.8446 | 80 | 253.2845 | 9.2478e-05 |  |  |  | 29 | 0.00439 |  |  |  | 29 | 0.00352 |  |  |  | 29 | 0.00234 | 1250000 | 0.8004 | 1250000 | 0.0754 | 1250000 | -0.1154
2534.2131 | 96 | 253.4213 | 9.2921e-05 |  |  |  | 30 | 0.00485 |  |  |  | 30 | 0.00389 |  |  |  | 30 | 0.0026 | 1300000 | 0.8047 | 1300000 | 0.0977 | 1300000 | -0.0892
2535.5816 | 8 | 253.5582 | 9.3368e-05 |  |  |  | 31 | 0.00535 |  |  |  | 31 | 0.00429 |  |  |  | 31 | 0.00291 | 1350000 | 0.8162 | 1350000 | 0.1069 | 1350000 | -0.08
2536.9501 | 52 | 253.695 | 9.3818e-05 |  |  |  | 32 | 0.00592 |  |  |  | 32 | 0.00472 |  |  |  | 32 | 0.00325 | 1400000 | 0.8171 | 1400000 | 0.118 | 1400000 | -0.0388
2538.3187 | 144 | 253.8319 | 9.4273e-05 |  |  |  | 33 | 0.00655 |  |  |  | 33 | 0.0052 |  |  |  | 33 | 0.00364 | 1450000 | 0.8215 | 1450000 | 0.1287 | 1450000 | -0.0463
2539.6872 | -68 | 253.9687 | 9.473e-05 |  |  |  | 34 | 0.00726 |  |  |  | 34 | 0.00573 |  |  |  | 34 | 0.00409 | 1500000 | 0.8264 | 1500000 | 0.1459 | 1500000 | -0.0126
2541.0557 | 44 | 254.1056 | 9.5192e-05 |  |  |  | 35 | 0.00805 |  |  |  | 35 | 0.00631 |  |  |  | 35 | 0.0046 | 1550000 | 0.8328 | 1550000 | 0.152 | 1550000 | -0.0221
2542.4242 | -52 | 254.2424 | 9.5658e-05 |  |  |  | 36 | 0.00894 |  |  |  | 36 | 0.00694 |  |  |  | 36 | 0.00518 | 1600000 | 0.8424 | 1600000 | 0.1661 | 1600000 | 0.0239
2543.7928 | -40 | 254.3793 | 9.6127e-05 |  |  |  | 37 | 0.00992 |  |  |  | 37 | 0.00764 |  |  |  | 37 | 0.00583 | 1650000 | 0.8475 | 1650000 | 0.1667 | 1650000 | 9.9012e-05
2545.1613 | 48 | 254.5161 | 9.6601e-05 |  |  |  | 38 | 0.01101 |  |  |  | 38 | 0.00839 |  |  |  | 38 | 0.00657 | 1700000 | 0.8506 | 1700000 | 0.2005 | 1700000 | 0.0307
2546.5298 | 0 | 254.653 | 9.7078e-05 |  |  |  | 39 | 0.01221 |  |  |  | 39 | 0.00922 |  |  |  | 39 | 0.0074 | 1750000 | 0.8495 | 1750000 | 0.1981 | 1750000 | 0.0304
2547.8983 | 88 | 254.7898 | 9.756e-05 |  |  |  | 40 | 0.01353 |  |  |  | 40 | 0.01013 |  |  |  | 40 | 0.00832 | 1800000 | 0.8497 | 1800000 | 0.2133 | 1800000 | 0.0728
2549.2669 | 208 | 254.9267 | 9.8046e-05 |  |  |  | 41 | 0.01499 |  |  |  | 41 | 0.01111 |  |  |  | 41 | 0.00935 | 1850000 | 0.8549 | 1850000 | 0.2125 | 1850000 | 0.0579
2550.6354 | -24 | 255.0635 | 9.8536e-05 |  |  |  | 42 | 0.01658 |  |  |  | 42 | 0.01218 |  |  |  | 42 | 0.01049 | 1900000 | 0.858 | 1900000 | 0.2269 | 1900000 | 0.089
2552.0039 | 148 | 255.2004 | 9.903e-05 |  |  |  | 43 | 0.01832 |  |  |  | 43 | 0.01334 |  |  |  | 43 | 0.01175 | 1950000 | 0.8641 | 1950000 | 0.2268 | 1950000 | 0.0895
2553.3724 | 128 | 255.3372 | 9.9529e-05 |  |  |  | 44 | 0.0202 |  |  |  | 44 | 0.01459 |  |  |  | 44 | 0.01313 | 2000000 | 0.8682 | 2000000 | 0.248 | 2000000 | 0.0983
2554.741 | 68 | 255.4741 | 0.00010003 |  |  |  | 45 | 0.02225 |  |  |  | 45 | 0.01593 |  |  |  | 45 | 0.01465 | 2050000 | 0.869 | 2050000 | 0.2502 | 2050000 | 0.1032
2556.1095 | 128 | 255.611 | 0.00010054 |  |  |  | 46 | 0.02446 |  |  |  | 46 | 0.01738 |  |  |  | 46 | 0.0163 | 2100000 | 0.873 | 2100000 | 0.2613 | 2100000 | 0.1187
2557.478 | 96 | 255.7478 | 0.00010105 |  |  |  | 47 | 0.02683 |  |  |  | 47 | 0.01893 |  |  |  | 47 | 0.01809 | 2150000 | 0.8707 | 2150000 | 0.2715 | 2150000 | 0.126
2558.8465 | 0 | 255.8846 | 0.00010157 |  |  |  | 48 | 0.02939 |  |  |  | 48 | 0.02059 |  |  |  | 48 | 0.02004 | 2200000 | 0.8784 | 2200000 | 0.282 | 2200000 | 0.1452
2560.2151 | -12 | 256.0215 | 0.00010209 |  |  |  | 49 | 0.03212 |  |  |  | 49 | 0.02236 |  |  |  | 49 | 0.02214 | 2250000 | 0.8791 | 2250000 | 0.2916 | 2250000 | 0.1523
2561.5836 | 128 | 256.1584 | 0.00010262 |  |  |  | 50 | 0.03503 |  |  |  | 50 | 0.02424 |  |  |  | 50 | 0.0244 | 2300000 | 0.8827 | 2300000 | 0.301 | 2300000 | 0.1524
2562.9521 | -52 | 256.2952 | 0.00010315 |  |  |  | 51 | 0.03814 |  |  |  | 51 | 0.02624 |  |  |  | 51 | 0.02682 | 2350000 | 0.8834 | 2350000 | 0.3085 | 2350000 | 0.1744
2564.3206 | 8 | 256.4321 | 0.00010368 |  |  |  | 52 | 0.04144 |  |  |  | 52 | 0.02836 |  |  |  | 52 | 0.02942 | 2400000 | 0.8841 | 2400000 | 0.314 | 2400000 | 0.1842
2565.6891 | -76 | 256.5689 | 0.00010422 |  |  |  | 53 | 0.04493 |  |  |  | 53 | 0.0306 |  |  |  | 53 | 0.03218 | 2450000 | 0.888 | 2450000 | 0.3229 | 2450000 | 0.1858
2567.0577 | 84 | 256.7058 | 0.00010477 |  |  |  | 54 | 0.04862 |  |  |  | 54 | 0.03296 |  |  |  | 54 | 0.03512 | 2500000 | 0.8892 | 2500000 | 0.3244 | 2500000 | 0.198
2568.4262 | -72 | 256.8426 | 0.00010532 |  |  |  | 55 | 0.05251 |  |  |  | 55 | 0.03545 |  |  |  | 55 | 0.03825 | 2550000 | 0.8885 | 2550000 | 0.3348 | 2550000 | 0.1929
2569.7947 | 16 | 256.9795 | 0.00010587 |  |  |  | 56 | 0.05661 |  |  |  | 56 | 0.03807 |  |  |  | 56 | 0.04155 | 2600000 | 0.8925 | 2600000 | 0.3386 | 2600000 | 0.2366
2571.1632 | 24 | 257.1163 | 0.00010643 |  |  |  | 57 | 0.06092 |  |  |  | 57 | 0.04082 |  |  |  | 57 | 0.04504 | 2650000 | 0.8912 | 2650000 | 0.353 | 2650000 | 0.2118
2572.5318 | 108 | 257.2532 | 0.000107 |  |  |  | 58 | 0.06543 |  |  |  | 58 | 0.0437 |  |  |  | 58 | 0.04872 | 2700000 | 0.8922 | 2700000 | 0.3643 | 2700000 | 0.2354
2573.9003 | 104 | 257.39 | 0.00010757 |  |  |  | 59 | 0.07015 |  |  |  | 59 | 0.04671 |  |  |  | 59 | 0.0526 | 2750000 | 0.8984 | 2750000 | 0.3646 | 2750000 | 0.2314
2575.2688 | 112 | 257.5269 | 0.00010815 |  |  |  | 60 | 0.07509 |  |  |  | 60 | 0.04985 |  |  |  | 60 | 0.05666 | 2800000 | 0.9023 | 2800000 | 0.3817 | 2800000 | 0.2587
2576.6373 | 84 | 257.6637 | 0.00010873 |  |  |  | 61 | 0.08024 |  |  |  | 61 | 0.05313 |  |  |  | 61 | 0.06092 | 2850000 | 0.9025 | 2850000 | 0.3833 | 2850000 | 0.2481
2578.0059 | 20 | 257.8006 | 0.00010932 |  |  |  | 62 | 0.0856 |  |  |  | 62 | 0.05655 |  |  |  | 62 | 0.06538 | 2900000 | 0.9043 | 2900000 | 0.3825 | 2900000 | 0.2726
2579.3744 | 88 | 257.9374 | 0.00010991 |  |  |  | 63 | 0.09118 |  |  |  | 63 | 0.0601 |  |  |  | 63 | 0.07003 | 2950000 | 0.9039 | 2950000 | 0.399 | 2950000 | 0.27
2580.7429 | 108 | 258.0743 | 0.00011051 |  |  |  | 64 | 0.09697 |  |  |  | 64 | 0.06378 |  |  |  | 64 | 0.07489 | 3000000 | 0.9031 | 3000000 | 0.3979 | 3000000 | 0.2887
2582.1114 | 128 | 258.2111 | 0.00011112 |  |  |  | 65 | 0.10298 |  |  |  | 65 | 0.0676 |  |  |  | 65 | 0.07994 | 3050000 | 0.9062 | 3050000 | 0.4108 | 3050000 | 0.2716
2583.48 | 40 | 258.348 | 0.00011173 |  |  |  | 66 | 0.1092 |  |  |  | 66 | 0.07156 |  |  |  | 66 | 0.0852 | 3100000 | 0.91 | 3100000 | 0.404 | 3100000 | 0.2851
2584.8485 | 80 | 258.4848 | 0.00011234 |  |  |  | 67 | 0.11565 |  |  |  | 67 | 0.07566 |  |  |  | 67 | 0.09065 | 3150000 | 0.9047 | 3150000 | 0.4255 | 3150000 | 0.3008
2586.217 | -112 | 258.6217 | 0.00011297 |  |  |  | 68 | 0.1223 |  |  |  | 68 | 0.07989 |  |  |  | 68 | 0.09631 | 3200000 | 0.9077 | 3200000 | 0.4255 | 3200000 | 0.3069
2587.5855 | 8 | 258.7586 | 0.0001136 |  |  |  | 69 | 0.12918 |  |  |  | 69 | 0.08427 |  |  |  | 69 | 0.10218 | 3250000 | 0.9099 | 3250000 | 0.4346 | 3250000 | 0.3009
2588.9541 | -16 | 258.8954 | 0.00011423 |  |  |  | 70 | 0.13627 |  |  |  | 70 | 0.08877 |  |  |  | 70 | 0.10824 | 3300000 | 0.9154 | 3300000 | 0.4294 | 3300000 | 0.3353
2590.3226 | 8 | 259.0323 | 0.00011487 |  |  |  | 71 | 0.14358 |  |  |  | 71 | 0.09342 |  |  |  | 71 | 0.11451 | 3350000 | 0.9186 | 3350000 | 0.4376 | 3350000 | 0.3303
2591.6911 | 44 | 259.1691 | 0.00011552 |  |  |  | 72 | 0.1511 |  |  |  | 72 | 0.09821 |  |  |  | 72 | 0.12098 | 3400000 | 0.9127 | 3400000 | 0.4427 | 3400000 | 0.3401
2593.0596 | 56 | 259.306 | 0.00011618 |  |  |  | 73 | 0.15884 |  |  |  | 73 | 0.10313 |  |  |  | 73 | 0.12766 | 3450000 | 0.9164 | 3450000 | 0.4528 | 3450000 | 0.3316
2594.4282 | 76 | 259.4428 | 0.00011684 |  |  |  | 74 | 0.16679 |  |  |  | 74 | 0.10819 |  |  |  | 74 | 0.13454 | 3500000 | 0.9166 | 3500000 | 0.4594 | 3500000 | 0.3656
2595.7967 | 104 | 259.5797 | 0.00011751 |  |  |  | 75 | 0.17495 |  |  |  | 75 | 0.11338 |  |  |  | 75 | 0.14162 | 3550000 | 0.9168 | 3550000 | 0.4669 | 3550000 | 0.3553
2597.1652 | 136 | 259.7165 | 0.00011818 |  |  |  | 76 | 0.18333 |  |  |  | 76 | 0.11871 |  |  |  | 76 | 0.1489 | 3600000 | 0.9266 | 3600000 | 0.4689 | 3600000 | 0.3634
2598.5337 | -108 | 259.8534 | 0.00011887 |  |  |  | 77 | 0.19192 |  |  |  | 77 | 0.12418 |  |  |  | 77 | 0.15639 | 3650000 | 0.9223 | 3650000 | 0.465 | 3650000 | 0.361
2599.9022 | 12 | 259.9902 | 0.00011956 |  |  |  | 78 | 0.20073 |  |  |  | 78 | 0.12978 |  |  |  | 78 | 0.16407 | 3700000 | 0.9217 | 3700000 | 0.4811 | 3700000 | 0.3696
2601.2708 | 32 | 260.1271 | 0.00012025 |  |  |  | 79 | 0.20974 |  |  |  | 79 | 0.13552 |  |  |  | 79 | 0.17196 | 3750000 | 0.924 | 3750000 | 0.4893 | 3750000 | 0.3655
2602.6393 | 72 | 260.2639 | 0.00012096 |  |  |  | 80 | 0.21896 |  |  |  | 80 | 0.14139 |  |  |  | 80 | 0.18005 | 3800000 | 0.9222 | 3800000 | 0.4921 | 3800000 | 0.3856
2604.0078 | -40 | 260.4008 | 0.00012167 | [15 empty] | 3850000 | 0.9252 | 3850000 | 0.49 | 3850000 | 0.3882
2605.3763 | 24 | 260.5376 | 0.00012239 | [15 empty] | 3900000 | 0.9244 | 3900000 | 0.4964 | 3900000 | 0.3936
2606.7449 | 44 | 260.6745 | 0.00012312 | [15 empty] | 3950000 | 0.9271 | 3950000 | 0.5086 | 3950000 | 0.3868
2608.1134 | -32 | 260.8113 | 0.00012385 | [15 empty] | 4000000 | 0.9233 | 4000000 | 0.5079 | 4000000 | 0.4111
2609.4819 | 100 | 260.9482 | 0.0001246 | [15 empty] | 4050000 | 0.9352 | 4050000 | 0.5212 | 4050000 | 0.4129
2610.8504 | 72 | 261.085 | 0.00012535 | [15 empty] | 4100000 | 0.9318 | 4100000 | 0.5145 | 4100000 | 0.4265
2612.219 | 112 | 261.2219 | 0.00012611 | [15 empty] | 4150000 | 0.9307 | 4150000 | 0.5298 | 4150000 | 0.4166
2613.5875 | 156 | 261.3587 | 0.00012688 | [15 empty] | 4200000 | 0.9263 | 4200000 | 0.528 | 4200000 | 0.434
2614.956 | 100 | 261.4956 | 0.00012766 | [15 empty] | 4250000 | 0.9389 | 4250000 | 0.531 | 4250000 | 0.4358
2616.3245 | 64 | 261.6325 | 0.00012844 | [15 empty] | 4300000 | 0.9377 | 4300000 | 0.5322 | 4300000 | 0.4466
2617.6931 | 24 | 261.7693 | 0.00012924 | [15 empty] | 4350000 | 0.9331 | 4350000 | 0.5435 | 4350000 | 0.4422
2619.0616 | 8 | 261.9062 | 0.00013004 | [15 empty] | 4400000 | 0.9326 | 4400000 | 0.5378 | 4400000 | 0.4529
2620.4301 | -104 | 262.043 | 0.00013086 | [15 empty] | 4450000 | 0.936 | 4450000 | 0.551 | 4450000 | 0.4515
2621.7986 | 124 | 262.1799 | 0.00013168 | [15 empty] | 4500000 | 0.9375 | 4500000 | 0.5604 | 4500000 | 0.4615
2623.1672 | 52 | 262.3167 | 0.00013251 | [15 empty] | 4550000 | 0.9375 | 4550000 | 0.5613 | 4550000 | 0.4636
2624.5357 | 164 | 262.4536 | 0.00013336 | [15 empty] | 4600000 | 0.935 | 4600000 | 0.5568 | 4600000 | 0.4691
2625.9042 | -28 | 262.5904 | 0.00013421 | [15 empty] | 4650000 | 0.9331 | 4650000 | 0.5698 | 4650000 | 0.4631
2627.2727 | 176 | 262.7273 | 0.00013507 | [15 empty] | 4700000 | 0.9365 | 4700000 | 0.5654 | 4700000 | 0.4673
2628.6413 | 64 | 262.8641 | 0.00013595 | [15 empty] | 4750000 | 0.9409 | 4750000 | 0.5822 | 4750000 | 0.4917
2630.0098 | 80 | 263.001 | 0.00013683 | [15 empty] | 4800000 | 0.933 | 4800000 | 0.5737 | 4800000 | 0.4935
2631.3783 | 72 | 263.1378 | 0.00013773 | [15 empty] | 4850000 | 0.9358 | 4850000 | 0.5825 | 4850000 | 0.4875
2632.7468 | 64 | 263.2747 | 0.00013863 | [15 empty] | 4900000 | 0.9456 | 4900000 | 0.583 | 4900000 | 0.4919
2634.1153 | 36 | 263.4115 | 0.00013955 | [15 empty] | 4950000 | 0.9392 | 4950000 | 0.5938 | 4950000 | 0.4978
2635.4839 | -68 | 263.5484 | 0.00014048 | [15 empty] | 5000000 | 0.9404 | 5000000 | 0.588 | 5000000 | 0.5159
2636.8524 | -4 | 263.6852 | 0.00014142 | [15 empty] | 5050000 | 0.9421 | 5050000 | 0.6082 | 5050000 | 0.5023
2638.2209 | 44 | 263.8221 | 0.00014238 | [15 empty] | 5100000 | 0.9438 | 5100000 | 0.6018 | 5100000 | 0.5137
2639.5894 | 40 | 263.9589 | 0.00014334 | [15 empty] | 5150000 | 0.944 | 5150000 | 0.6109 | 5150000 | 0.5269
2640.958 | -52 | 264.0958 | 0.00014432 | [15 empty] | 5200000 | 0.939 | 5200000 | 0.6085 | 5200000 | 0.5083
2642.3265 | -52 | 264.2326 | 0.00014531 | [15 empty] | 5250000 | 0.941 | 5250000 | 0.615 | 5250000 | 0.5403
2643.695 | 36 | 264.3695 | 0.00014632 | [15 empty] | 5300000 | 0.9476 | 5300000 | 0.6185 | 5300000 | 0.5282
2645.0635 | 152 | 264.5063 | 0.00014733 | [15 empty] | 5350000 | 0.9465 | 5350000 | 0.6241 | 5350000 | 0.5432
2646.4321 | 84 | 264.6432 | 0.00014836 | [15 empty] | 5400000 | 0.9481 | 5400000 | 0.6306 | 5400000 | 0.5473
2647.8006 | 24 | 264.7801 | 0.00014941 | [15 empty] | 5450000 | 0.945 | 5450000 | 0.6331 | 5450000 | 0.5472
2649.1691 | 8 | 264.9169 | 0.00015047 | [15 empty] | 5500000 | 0.9486 | 5500000 | 0.6392 | 5500000 | 0.5567
2650.5376 | 104 | 265.0538 | 0.00015155 | [15 empty] | 5550000 | 0.9475 | 5550000 | 0.6299 | 5550000 | 0.5618
2651.9062 | 96 | 265.1906 | 0.00015264 | [15 empty] | 5600000 | 0.948 | 5600000 | 0.6451 | 5600000 | 0.5459
2653.2747 | 188 | 265.3275 | 0.00015374 | [15 empty] | 5650000 | 0.9475 | 5650000 | 0.6389 | 5650000 | 0.5749
2654.6432 | 128 | 265.4643 | 0.00015486 | [15 empty] | 5700000 | 0.9499 | 5700000 | 0.6431 | 5700000 | 0.5545
2656.0117 | 12 | 265.6012 | 0.000156 | [15 empty] | 5750000 | 0.9497 | 5750000 | 0.6489 | 5750000 | 0.5819
2657.3803 | 128 | 265.738 | 0.00015715 | [15 empty] | 5800000 | 0.9504 | 5800000 | 0.6469 | 5800000 | 0.5703
2658.7488 | 48 | 265.8749 | 0.00015832 | [15 empty] | 5850000 | 0.9537 | 5850000 | 0.6491 | 5850000 | 0.5792
2660.1173 | 184 | 266.0117 | 0.00015951 | [15 empty] | 5900000 | 0.9476 | 5900000 | 0.6588 | 5900000 | 0.5805
2661.4858 | 64 | 266.1486 | 0.00016072 | [15 empty] | 5950000 | 0.9517 | 5950000 | 0.6502 | 5950000 | 0.5975
2662.8543 | 164 | 266.2854 | 0.00016194 | [15 empty] | 6000000 | 0.9504 | 6000000 | 0.6619 | 6000000 | 0.5836
2664.2229 | 92 | 266.4223 | 0.00016318 | [15 empty] | 6050000 | 0.9521 | 6050000 | 0.6622 | 6050000 | 0.5951
2665.5914 | -60 | 266.5591 | 0.00016444 | [15 empty] | 6100000 | 0.9558 | 6100000 | 0.6751 | 6100000 | 0.5862
2666.9599 | 216 | 266.696 | 0.00016573 | [15 empty] | 6150000 | 0.9487 | 6150000 | 0.6721 | 6150000 | 0.604
2668.3284 | -32 | 266.8328 | 0.00016703 | [15 empty] | 6200000 | 0.9534 | 6200000 | 0.6778 | 6200000 | 0.5999
2669.697 | -20 | 266.9697 | 0.00016835 | [15 empty] | 6250000 | 0.9538 | 6250000 | 0.6784 | 6250000 | 0.6087
2671.0655 | 4 | 267.1066 | 0.00016969 | [15 empty] | 6300000 | 0.9508 | 6300000 | 0.674 | 6300000 | 0.6017
2672.434 | -52 | 267.2434 | 0.00017106 | [15 empty] | 6350000 | 0.9534 | 6350000 | 0.6844 | 6350000 | 0.604
2673.8025 | 8 | 267.3802 | 0.00017245 | [15 empty] | 6400000 | 0.9494 | 6400000 | 0.6895 | 6400000 | 0.5993
2675.1711 | 12 | 267.5171 | 0.00017386 | [15 empty] | 6450000 | 0.9539 | 6450000 | 0.6915 | 6450000 | 0.6274
2676.5396 | 44 | 267.654 | 0.00017529 | [15 empty] | 6500000 | 0.9564 | 6500000 | 0.6999 | 6500000 | 0.6113
2677.9081 | 92 | 267.7908 | 0.00017675 | [15 empty] | 6550000 | 0.9539 | 6550000 | 0.706 | 6550000 | 0.6174
2679.2766 | 44 | 267.9277 | 0.00017824 | [15 empty] | 6600000 | 0.9569 | 6600000 | 0.6908 | 6600000 | 0.6171
2680.6452 | 72 | 268.0645 | 0.00017975 | [15 empty] | 6650000 | 0.9579 | 6650000 | 0.7036 | 6650000 | 0.6286
2682.0137 | 120 | 268.2014 | 0.00018128 | [15 empty] | 6700000 | 0.9569 | 6700000 | 0.7027 | 6700000 | 0.6269
2683.3822 | 96 | 268.3382 | 0.00018285 | [15 empty] | 6750000 | 0.9607 | 6750000 | 0.7099 | 6750000 | 0.6412
2684.7507 | 80 | 268.4751 | 0.00018444 | [15 empty] | 6800000 | 0.9566 | 6800000 | 0.707 | 6800000 | 0.6326
2686.1193 | -52 | 268.6119 | 0.00018606 | [15 empty] | 6850000 | 0.9571 | 6850000 | 0.722 | 6850000 | 0.6445
2687.4878 | 28 | 268.7488 | 0.00018772 | [15 empty] | 6900000 | 0.956 | 6900000 | 0.7162 | 6900000 | 0.6537
2688.8563 | 56 | 268.8856 | 0.0001894 | [15 empty] | 6950000 | 0.9579 | 6950000 | 0.7197 | 6950000 | 0.6466
2690.2248 | -64 | 269.0225 | 0.00019112 | [15 empty] | 7000000 | 0.9586 | 7000000 | 0.7244 | 7000000 | 0.6596
2691.5934 | -28 | 269.1593 | 0.00019287 | [15 empty] | 7050000 | 0.9629 | 7050000 | 0.7222 | 7050000 | 0.6513
2692.9619 | 136 | 269.2962 | 0.00019465 | [15 empty] | 7100000 | 0.9564 | 7100000 | 0.715 | 7100000 | 0.6661
2694.3304 | 228 | 269.433 | 0.00019647 | [15 empty] | 7150000 | 0.9609 | 7150000 | 0.7271 | 7150000 | 0.6687
2695.6989 | 60 | 269.5699 | 0.00019833 | [15 empty] | 7200000 | 0.9605 | 7200000 | 0.7335 | 7200000 | 0.6804
2697.0674 | 92 | 269.7067 | 0.00020023 | [15 empty] | 7250000 | 0.9631 | 7250000 | 0.7327 | 7250000 | 0.6701
2698.436 | 148 | 269.8436 | 0.00020216 | [15 empty] | 7300000 | 0.9583 | 7300000 | 0.7333 | 7300000 | 0.6835
2699.8045 | 64 | 269.9805 | 0.00020414 | [15 empty] | 7350000 | 0.966 | 7350000 | 0.7361 | 7350000 | 0.6627
2701.173 | 44 | 270.1173 | 0.00020616 | [15 empty] | 7400000 | 0.962 | 7400000 | 0.7431 | 7400000 | 0.6915
2702.5415 | 136 | 270.2541 | 0.00020822 | [15 empty] | 7450000 | 0.9696 | 7450000 | 0.7471 | 7450000 | 0.674
2703.9101 | 148 | 270.391 | 0.00021033 | [15 empty] | 7500000 | 0.9549 | 7500000 | 0.7466 | 7500000 | 0.6887
2705.2786 | 112 | 270.5279 | 0.00021249 | [15 empty] | 7550000 | 0.9607 | 7550000 | 0.7539 | 7550000 | 0.6832
2706.6471 | 88 | 270.6647 | 0.0002147 | [15 empty] | 7600000 | 0.958 | 7600000 | 0.7487 | 7600000 | 0.7078
2708.0156 | 56 | 270.8016 | 0.00021696 | [15 empty] | 7650000 | 0.9694 | 7650000 | 0.7508 | 7650000 | 0.6814
2709.3842 | 156 | 270.9384 | 0.00021928 | [15 empty] | 7700000 | 0.9609 | 7700000 | 0.7551 | 7700000 | 0.7104
2710.7527 | 100 | 271.0753 | 0.00022165 | [15 empty] | 7750000 | 0.968 | 7750000 | 0.7557 | 7750000 | 0.6912
2712.1212 | 0 | 271.2121 | 0.00022408 | [15 empty] | 7800000 | 0.9649 | 7800000 | 0.7566 | 7800000 | 0.7135
2713.4897 | -92 | 271.349 | 0.00022658 | [15 empty] | 7850000 | 0.9685 | 7850000 | 0.7619 | 7850000 | 0.6888
2714.8583 | 16 | 271.4858 | 0.00022914 | [15 empty] | 7900000 | 0.962 | 7900000 | 0.7574 | 7900000 | 0.7131
2716.2268 | 60 | 271.6227 | 0.00023176 | [15 empty] | 7950000 | 0.9614 | 7950000 | 0.7643 | 7950000 | 0.6937
2717.5953 | 56 | 271.7595 | 0.00023446 | [15 empty] | 8000000 | 0.9647 | 8000000 | 0.7629 | 8000000 | 0.7333
2718.9638 | 80 | 271.8964 | 0.00023724 | [15 empty] | 8050000 | 0.9661 | 8050000 | 0.7691 | 8050000 | 0.7017
2720.3324 | 60 | 272.0332 | 0.00024009 | [15 empty] | 8100000 | 0.9666 | 8100000 | 0.77 | 8100000 | 0.7118
2721.7009 | -12 | 272.1701 | 0.00024303 | [15 empty] | 8150000 | 0.9676 | 8150000 | 0.7785 | 8150000 | 0.7204
2723.0694 | -8 | 272.3069 | 0.00024606 | [15 empty] | 8200000 | 0.9665 | 8200000 | 0.7694 | 8200000 | 0.7213
2724.4379 | 44 | 272.4438 | 0.00024918 | [15 empty] | 8250000 | 0.9676 | 8250000 | 0.7742 | 8250000 | 0.7263
2725.8065 | 132 | 272.5806 | 0.0002524 | [15 empty] | 8300000 | 0.9672 | 8300000 | 0.7835 | 8300000 | 0.7151
2727.175 | 96 | 272.7175 | 0.00025573 | [15 empty] | 8350000 | 0.9648 | 8350000 | 0.7747 | 8350000 | 0.7347
2728.5435 | -64 | 272.8544 | 0.00025917 | [15 empty] | 8400000 | 0.9719 | 8400000 | 0.7796 | 8400000 | 0.7436
2729.912 | 188 | 272.9912 | 0.00026274 | [15 empty] | 8450000 | 0.9682 | 8450000 | 0.7834 | 8450000 | 0.7556
2731.2805 | 204 | 273.128 | 0.00026643 | [15 empty] | 8500000 | 0.9627 | 8500000 | 0.7867 | 8500000 | 0.7407
2732.6491 | 84 | 273.2649 | 0.00027026 | [15 empty] | 8550000 | 0.9711 | 8550000 | 0.7882 | 8550000 | 0.7477
2734.0176 | 8 | 273.4018 | 0.00027425 | [15 empty] | 8600000 | 0.968 | 8600000 | 0.7963 | 8600000 | 0.7426
2735.3861 | 64 | 273.5386 | 0.0002784 | [15 empty] | 8650000 | 0.9706 | 8650000 | 0.791 | 8650000 | 0.7333
2736.7546 | 48 | 273.6755 | 0.00028272 | [15 empty] | 8700000 | 0.9644 | 8700000 | 0.8036 | 8700000 | 0.7412
2738.1232 | -16 | 273.8123 | 0.00028725 | [15 empty] | 8750000 | 0.9665 | 8750000 | 0.7916 | 8750000 | 0.7528
2739.4917 | 52 | 273.9492 | 0.00029199 | [15 empty] | 8800000 | 0.9658 | 8800000 | 0.8007 | 8800000 | 0.7449
2740.8602 | -84 | 274.086 | 0.00029697 | [15 empty] | 8850000 | 0.9662 | 8850000 | 0.7976 | 8850000 | 0.7588
2742.2287 | 4 | 274.2229 | 0.00030222 | [15 empty] | 8900000 | 0.9637 | 8900000 | 0.7945 | 8900000 | 0.743
2743.5973 | -8 | 274.3597 | 0.00030777 | [15 empty] | 8950000 | 0.9693 | 8950000 | 0.8001 | 8950000 | 0.7728
2744.9658 | 32 | 274.4966 | 0.00031366 | [15 empty] | 9000000 | 0.9692 | 9000000 | 0.8119 | 9000000 | 0.7612
2746.3343 | 88 | 274.6334 | 0.00031993 | [15 empty] | 9050000 | 0.9743 | 9050000 | 0.8055 | 9050000 | 0.7584
2747.7028 | 68 | 274.7703 | 0.00032664 | [15 empty] | 9100000 | 0.9709 | 9100000 | 0.8053 | 9100000 | 0.761
2749.0714 | 52 | 274.9071 | 0.00033382 | [15 empty] | 9150000 | 0.97 | 9150000 | 0.8077 | 9150000 | 0.7654
2750.4399 | 140 | 275.044 | 0.00034149 | [15 empty] | 9200000 | 0.9726 | 9200000 | 0.8163 | 9200000 | 0.7675
2751.8084 | 52 | 275.1808 | 0.00034969 | [15 empty] | 9250000 | 0.9741 | 9250000 | 0.8103 | 9250000 | 0.7769
2753.1769 | 116 | 275.3177 | 0.00035837 | [15 empty] | 9300000 | 0.9679 | 9300000 | 0.8205 | 9300000 | 0.7607
2754.5455 | 56 | 275.4545 | 0.00036754 | [15 empty] | 9350000 | 0.9755 | 9350000 | 0.8141 | 9350000 | 0.7738
2755.914 | 24 | 275.5914 | 0.00037718 | [15 empty] | 9400000 | 0.9703 | 9400000 | 0.8222 | 9400000 | 0.7725
2757.2825 | 0 | 275.7283 | 0.00038736 | [15 empty] | 9450000 | 0.9694 | 9450000 | 0.8085 | 9450000 | 0.7825
2758.651 | -12 | 275.8651 | 0.00039817 | [15 empty] | 9500000 | 0.9707 | 9500000 | 0.8224 | 9500000 | 0.7709
2760.0196 | 52 | 276.002 | 0.00040974 | [15 empty] | 9550000 | 0.9733 | 9550000 | 0.8234 | 9550000 | 0.7813
2761.3881 | -56 | 276.1388 | 0.00042226 | [15 empty] | 9600000 | 0.9736 | 9600000 | 0.8315 | 9600000 | 0.7837
2762.7566 | 120 | 276.2757 | 0.00043589 | [15 empty] | 9650000 | 0.9721 | 9650000 | 0.8194 | 9650000 | 0.7772
2764.1251 | 68 | 276.4125 | 0.00045082 | [15 empty] | 9700000 | 0.9683 | 9700000 | 0.8383 | 9700000 | 0.7905
2765.4936 | 72 | 276.5494 | 0.00046715 | [15 empty] | 9750000 | 0.9795 | 9750000 | 0.827 | 9750000 | 0.8016
2766.8622 | 36 | 276.6862 | 0.00048492 | [15 empty] | 9800000 | 0.975 | 9800000 | 0.8326 | 9800000 | 0.7909
2768.2307 | 52 | 276.8231 | 0.00050405 | [15 empty] | 9850000 | 0.9749 | 9850000 | 0.8304 | 9850000 | 0.7838
2769.5992 | -8 | 276.9599 | 0.00052441 | [15 empty] | 9900000 | 0.9727 | 9900000 | 0.8325 | 9900000 | 0.7748
2770.9677 | 32 | 277.0968 | 0.00054589 | [15 empty] | 9950000 | 0.9779 | 9950000 | 0.83 | 9950000 | 0.8016
2772.3363 | 8 | 277.2336 | 0.00056847 | [15 empty] | 10000000 | 0.9747 | 10000000 | 0.8411 | 10000000 | 0.7789
2773.7048 | -88 | 277.3705 | 0.00059222 | [15 empty] | 10050000 | 0.9774 | 10050000 | 0.8384 | 10050000 | 0.7993
2775.0733 | 96 | 277.5073 | 0.00061732 | [15 empty] | 10100000 | 0.9754 | 10100000 | 0.8378 | 10100000 | 0.7876
2776.4418 | 220 | 277.6442 | 0.00064401 | [15 empty] | 10150000 | 0.9813 | 10150000 | 0.8402 | 10150000 | 0.8024
2777.8104 | -52 | 277.781 | 0.00067264 | [15 empty] | 10200000 | 0.978 | 10200000 | 0.8445 | 10200000 | 0.7829
2779.1789 | 64 | 277.9179 | 0.00070362 | [15 empty] | 10250000 | 0.9761 | 10250000 | 0.8361 | 10250000 | 0.802
2780.5474 | -20 | 278.0547 | 0.00073728 | [15 empty] | 10300000 | 0.9719 | 10300000 | 0.8482 | 10300000 | 0.8
2781.9159 | 184 | 278.1916 | 0.0007738 | [15 empty] | 10350000 | 0.9778 | 10350000 | 0.8536 | 10350000 | 0.8071
2783.2845 | 236 | 278.3284 | 0.00081304 | [15 empty] | 10400000 | 0.9704 | 10400000 | 0.842 | 10400000 | 0.821
2784.653 | 108 | 278.4653 | 0.00085472 | [15 empty] | 10450000 | 0.9772 | 10450000 | 0.842 | 10450000 | 0.8198
2786.0215 | 184 | 278.6021 | 0.00089846 | [15 empty] | 10500000 | 0.9722 | 10500000 | 0.854 | 10500000 | 0.8086
2787.39 | 200 | 278.739 | 0.00094401 | [15 empty] | 10550000 | 0.9794 | 10550000 | 0.8502 | 10550000 | 0.8057
2788.7586 | 144 | 278.8759 | 0.00099118 | [15 empty] | 10600000 | 0.972 | 10600000 | 0.8643 | 10600000 | 0.8145
2790.1271 | 104 | 279.0127 | 0.00104 | [15 empty] | 10650000 | 0.9843 | 10650000 | 0.8488 | 10650000 | 0.8107
2791.4956 | 68 | 279.1496 | 0.00109 | [15 empty] | 10700000 | 0.9771 | 10700000 | 0.869 | 10700000 | 0.8112
2792.8641 | 304 | 279.2864 | 0.00114 | [15 empty] | 10750000 | 0.9828 | 10750000 | 0.8544 | 10750000 | 0.8035
2794.2326 | 340 | 279.4233 | 0.0012 | [15 empty] | 10800000 | 0.9807 | 10800000 | 0.8568 | 10800000 | 0.8066
2795.6012 | 352 | 279.5601 | 0.00126 | [15 empty] | 10850000 | 0.9788 | 10850000 | 0.8614 | 10850000 | 0.8118
2796.9697 | 300 | 279.697 | 0.00132 | [15 empty] | 10900000 | 0.9802 | 10900000 | 0.8593 | 10900000 | 0.8203
2798.3382 | 268 | 279.8338 | 0.00138 | [15 empty] | 10950000 | 0.9808 | 10950000 | 0.8636 | 10950000 | 0.8156
2799.7067 | 268 | 279.9707 | 0.00145 | [15 empty] | 11000000 | 0.9817 | 11000000 | 0.8632 | 11000000 | 0.831
2801.0753 | 240 | 280.1075 | 0.00153 | [15 empty] | 11050000 | 0.9827 | 11050000 | 0.8651 | 11050000 | 0.8306
2802.4438 | 352 | 280.2444 | 0.0016 | [15 empty] | 11100000 | 0.9809 | 11100000 | 0.8646 | 11100000 | 0.8454
2803.8123 | 384 | 280.3812 | 0.00168 | [15 empty] | 11150000 | 0.9765 | 11150000 | 0.866 | 11150000 | 0.8197
2805.1808 | 400 | 280.5181 | 0.00176 | [15 empty] | 11200000 | 0.9798 | 11200000 | 0.8731 | 11200000 | 0.8367
2806.5494 | 384 | 280.6549 | 0.00184 | [15 empty] | 11250000 | 0.9828 | 11250000 | 0.8727 | 11250000 | 0.8217
2807.9179 | 392 | 280.7918 | 0.00192 | [15 empty] | 11300000 | 0.9815 | 11300000 | 0.8757 | 11300000 | 0.8245
2809.2864 | 500 | 280.9286 | 0.002 | [15 empty] | 11350000 | 0.9847 | 11350000 | 0.8827 | 11350000 | 0.8187
2810.6549 | 444 | 281.0655 | 0.00209 | [15 empty] | 11400000 | 0.9787 | 11400000 | 0.8734 | 11400000 | 0.837
2812.0235 | 476 | 281.2024 | 0.00218 | [15 empty] | 11450000 | 0.9833 | 11450000 | 0.8789 | 11450000 | 0.842
2813.392 | 528 | 281.3392 | 0.00227 | [15 empty] | 11500000 | 0.9753 | 11500000 | 0.8747 | 11500000 | 0.8448
2814.7605 | 484 | 281.476 | 0.00236 | [15 empty] | 11550000 | 0.986 | 11550000 | 0.8832 | 11550000 | 0.8317
2816.129 | 696 | 281.6129 | 0.00246 | [15 empty] | 11600000 | 0.9832 | 11600000 | 0.8755 | 11600000 | 0.8644
2817.4976 | 592 | 281.7498 | 0.00256 | [15 empty] | 11650000 | 0.9832 | 11650000 | 0.8812 | 11650000 | 0.8363
2818.8661 | 712 | 281.8866 | 0.00266 | [15 empty] | 11700000 | 0.9828 | 11700000 | 0.8837 | 11700000 | 0.8518
2820.2346 | 732 | 282.0235 | 0.00277 | [15 empty] | 11750000 | 0.9851 | 11750000 | 0.8855 | 11750000 | 0.8411
2821.6031 | 724 | 282.1603 | 0.00287 | [15 empty] | 11800000 | 0.9843 | 11800000 | 0.8895 | 11800000 | 0.8542
2822.9717 | 752 | 282.2972 | 0.00297 | [15 empty] | 11850000 | 0.9851 | 11850000 | 0.8832 | 11850000 | 0.8547
2824.3402 | 892 | 282.434 | 0.00307 | [15 empty] | 11900000 | 0.9773 | 11900000 | 0.8934 | 11900000 | 0.8536
2825.7087 | 832 | 282.5709 | 0.00317 | [15 empty] | 11950000 | 0.9843 | 11950000 | 0.8895 | 11950000 | 0.8532
2827.0772 | 880 | 282.7077 | 0.00327 | [15 empty] | 12000000 | 0.9823 | 12000000 | 0.8983 | 12000000 | 0.8558
2828.4457 | 1020 | 282.8446 | 0.00337 | [15 empty] | 12050000 | 0.9818 | 12050000 | 0.892 | 12050000 | 0.8548
2829.8143 | 1052 | 282.9814 | 0.00347 | [15 empty] | 12100000 | 0.9794 | 12100000 | 0.8933 | 12100000 | 0.8608
2831.1828 | 952 | 283.1183 | 0.00357 | [15 empty] | 12150000 | 0.9857 | 12150000 | 0.8851 | 12150000 | 0.8528
2832.5513 | 1040 | 283.2551 | 0.00368 | [15 empty] | 12200000 | 0.9887 | 12200000 | 0.8919 | 12200000 | 0.8435
2833.9198 | 1092 | 283.392 | 0.00379 | [15 empty] | 12250000 | 0.9837 | 12250000 | 0.8949 | 12250000 | 0.8816
2835.2884 | 1052 | 283.5288 | 0.0039 | [15 empty] | 12300000 | 0.9785 | 12300000 | 0.906 | 12300000 | 0.855
2836.6569 | 1208 | 283.6657 | 0.00401 | [15 empty] | 12350000 | 0.9824 | 12350000 | 0.8998 | 12350000 | 0.8731
2838.0254 | 1208 | 283.8025 | 0.00411 | [15 empty] | 12400000 | 0.983 | 12400000 | 0.9043 | 12400000 | 0.8614
2839.3939 | 1292 | 283.9394 | 0.00421 | [15 empty] | 12450000 | 0.9849 | 12450000 | 0.9008 | 12450000 | 0.8646
2840.7625 | 1356 | 284.0763 | 0.0043 | [15 empty] | 12500000 | 0.9867 | 12500000 | 0.9019 | 12500000 | 0.8617
2842.131 | 1276 | 284.2131 | 0.00439 | [15 empty] | 12550000 | 0.9893 | 12550000 | 0.9073 | 12550000 | 0.8759
2843.4995 | 1356 | 284.3499 | 0.00448 | [15 empty] | 12600000 | 0.9802 | 12600000 | 0.9039 | 12600000 | 0.8761
2844.868 | 1492 | 284.4868 | 0.00457 | [15 empty] | 12650000 | 0.9861 | 12650000 | 0.9062 | 12650000 | 0.8685
2846.2366 | 1452 | 284.6237 | 0.00466 | [15 empty] | 12700000 | 0.9794 | 12700000 | 0.8984 | 12700000 | 0.8787
2847.6051 | 1496 | 284.7605 | 0.00475 | [15 empty] | 12750000 | 0.9887 | 12750000 | 0.8998 | 12750000 | 0.8628
2848.9736 | 1624 | 284.8974 | 0.00485 | [15 empty] | 12800000 | 0.9779 | 12800000 | 0.9049 | 12800000 | 0.8666
2850.3421 | 1516 | 285.0342 | 0.00494 | [15 empty] | 12850000 | 0.9877 | 12850000 | 0.9097 | 12850000 | 0.8763
2851.7107 | 1544 | 285.1711 | 0.00502 | [15 empty] | 12900000 | 0.9817 | 12900000 | 0.9115 | 12900000 | 0.8778
2853.0792 | 1588 | 285.3079 | 0.00511 | [15 empty] | 12950000 | 0.9858 | 12950000 | 0.905 | 12950000 | 0.897
2854.4477 | 1532 | 285.4448 | 0.00519 | [15 empty] | 13000000 | 0.9847 | 13000000 | 0.9145 | 13000000 | 0.8745
2855.8162 | 1592 | 285.5816 | 0.00526 | [15 empty] | 13050000 | 0.9839 | 13050000 | 0.9148 | 13050000 | 0.8872
2857.1848 | 1508 | 285.7185 | 0.00533 | [15 empty] | 13100000 | 0.9786 | 13100000 | 0.9221 | 13100000 | 0.8746
2858.5533 | 1568 | 285.8553 | 0.00539 | [15 empty] | 13150000 | 0.9852 | 13150000 | 0.9103 | 13150000 | 0.8743
2859.9218 | 1584 | 285.9922 | 0.00546 | [15 empty] | 13200000 | 0.9867 | 13200000 | 0.9231 | 13200000 | 0.8881
2861.2903 | 1640 | 286.129 | 0.00552 | [15 empty] | 13250000 | 0.9885 | 13250000 | 0.9082 | 13250000 | 0.879
2862.6588 | 1580 | 286.2659 | 0.00558 | [15 empty] | 13300000 | 0.981 | 13300000 | 0.9197 | 13300000 | 0.8822
2864.0274 | 1700 | 286.4027 | 0.00565 | [15 empty] | 13350000 | 0.9871 | 13350000 | 0.9234 | 13350000 | 0.8885
2865.3959 | 1760 | 286.5396 | 0.00571 | [15 empty] | 13400000 | 0.9843 | 13400000 | 0.9257 | 13400000 | 0.9051
2866.7644 | 1712 | 286.6764 | 0.00577 | [15 empty] | 13450000 | 0.9912 | 13450000 | 0.9204 | 13450000 | 0.8715
2868.1329 | 1852 | 286.8133 | 0.00582 | [15 empty] | 13500000 | 0.9772 | 13500000 | 0.9281 | 13500000 | 0.8928
2869.5015 | 1856 | 286.9502 | 0.00588 | [15 empty] | 13550000 | 0.987 | 13550000 | 0.9211 | 13550000 | 0.8772
2870.87 | 1852 | 287.087 | 0.00592 | [15 empty] | 13600000 | 0.9835 | 13600000 | 0.9385 | 13600000 | 0.9018
2872.2385 | 1860 | 287.2239 | 0.00597 | [15 empty] | 13650000 | 0.9895 | 13650000 | 0.9211 | 13650000 | 0.8694
2873.607 | 1956 | 287.3607 | 0.00601 | [15 empty] | 13700000 | 0.9823 | 13700000 | 0.9241 | 13700000 | 0.9052
2874.9756 | 1784 | 287.4976 | 0.00605 | [15 empty] | 13750000 | 0.9894 | 13750000 | 0.9215 | 13750000 | 0.8856
2876.3441 | 1844 | 287.6344 | 0.00609 | [15 empty] | 13800000 | 0.9825 | 13800000 | 0.9274 | 13800000 | 0.8982
2877.7126 | 1860 | 287.7713 | 0.00612 | [15 empty] | 13850000 | 0.9927 | 13850000 | 0.9274 | 13850000 | 0.8828
2879.0811 | 1824 | 287.9081 | 0.00616 | [15 empty] | 13900000 | 0.9821 | 13900000 | 0.9373 | 13900000 | 0.8925
2880.4497 | 1736 | 288.045 | 0.0062 | [15 empty] | 13950000 | 0.9887 | 13950000 | 0.9336 | 13950000 | 0.8961
2881.8182 | 1956 | 288.1818 | 0.00623 | [15 empty] | 14000000 | 0.985 | 14000000 | 0.9333 | 14000000 | 0.8998
2883.1867 | 1860 | 288.3187 | 0.00626 | [15 empty] | 14050000 | 0.9892 | 14050000 | 0.9254 | 14050000 | 0.8967
2884.5552 | 1932 | 288.4555 | 0.00629 | [15 empty] | 14100000 | 0.981 | 14100000 | 0.9314 | 14100000 | 0.8985
2885.9238 | 1804 | 288.5924 | 0.00632 | [15 empty] | 14150000 | 0.9881 | 14150000 | 0.9353 | 14150000 | 0.9047
2887.2923 | 1836 | 288.7292 | 0.00634 | [15 empty] | 14200000 | 0.9837 | 14200000 | 0.9396 | 14200000 | 0.8991
2888.6608 | 1920 | 288.8661 | 0.00637 | [15 empty] | 14250000 | 0.9888 | 14250000 | 0.9303 | 14250000 | 0.911
2890.0293 | 1848 | 289.0029 | 0.00639 | [15 empty] | 14300000 | 0.979 | 14300000 | 0.9442 | 14300000 | 0.91
2891.3978 | 1896 | 289.1398 | 0.00641 | [15 empty] | 14350000 | 0.9859 | 14350000 | 0.9378 | 14350000 | 0.9104
2892.7664 | 1912 | 289.2766 | 0.00644 | [15 empty] | 14400000 | 0.9843 | 14400000 | 0.934 | 14400000 | 0.921
2894.1349 | 2044 | 289.4135 | 0.00646 | [15 empty] | 14450000 | 0.9884 | 14450000 | 0.9381 | 14450000 | 0.9051
2895.5034 | 1808 | 289.5503 | 0.00648 | [15 empty] | 14500000 | 0.9821 | 14500000 | 0.9345 | 14500000 | 0.9064
2896.8719 | 1948 | 289.6872 | 0.0065 | [15 empty] | 14550000 | 0.993 | 14550000 | 0.9449 | 14550000 | 0.8963
2898.2405 | 2024 | 289.824 | 0.00651 | [15 empty] | 14600000 | 0.9789 | 14600000 | 0.9346 | 14600000 | 0.9172
2899.609 | 1972 | 289.9609 | 0.00653 | [15 empty] | 14650000 | 0.9928 | 14650000 | 0.9388 | 14650000 | 0.923
2900.9775 | 1944 | 290.0978 | 0.00655 | [15 empty] | 14700000 | 0.9849 | 14700000 | 0.9453 | 14700000 | 0.9052
2902.346 | 1936 | 290.2346 | 0.00657 | [15 empty] | 14750000 | 0.99 | 14750000 | 0.9407 | 14750000 | 0.9151
2903.7146 | 1908 | 290.3715 | 0.00658 | [15 empty] | 14800000 | 0.987 | 14800000 | 0.942 | 14800000 | 0.9216
2905.0831 | 1872 | 290.5083 | 0.0066 | [15 empty] | 14850000 | 0.9904 | 14850000 | 0.9455 | 14850000 | 0.9147
2906.4516 | 1988 | 290.6452 | 0.00661 | [15 empty] | 14900000 | 0.985 | 14900000 | 0.9425 | 14900000 | 0.9179
2907.8201 | 1928 | 290.782 | 0.00663 | [15 empty] | 14950000 | 0.9925 | 14950000 | 0.9493 | 14950000 | 0.9226
2909.1887 | 1820 | 290.9189 | 0.00664 | [15 empty] | 15000000 | 0.9845 | 15000000 | 0.9435 | 15000000 | 0.9098
2910.5572 | 1964 | 291.0557 | 0.00666 | [15 empty] | 15050000 | 0.9906 | 15050000 | 0.9543 | 15050000 | 0.9206
2911.9257 | 1932 | 291.1926 | 0.00667 | [15 empty] | 15100000 | 0.9824 | 15100000 | 0.9494 | 15100000 | 0.9059
2913.2942 | 1840 | 291.3294 | 0.00668 | [15 empty] | 15150000 | 0.9892 | 15150000 | 0.9516 | 15150000 | 0.9162
2914.6628 | 1936 | 291.4663 | 0.0067 | [15 empty] | 15200000 | 0.9869 | 15200000 | 0.952 | 15200000 | 0.9168
2916.0313 | 1856 | 291.6031 | 0.00671 | [15 empty] | 15250000 | 0.9973 | 15250000 | 0.9467 | 15250000 | 0.9251
2917.3998 | 1904 | 291.74 | 0.00672 | [15 empty] | 15300000 | 0.9843 | 15300000 | 0.9567 | 15300000 | 0.9186
2918.7683 | 1876 | 291.8768 | 0.00674 | [15 empty] | 15350000 | 0.9874 | 15350000 | 0.9561 | 15350000 | 0.9447
2920.1369 | 1972 | 292.0137 | 0.00675 | [15 empty] | 15400000 | 0.9831 | 15400000 | 0.9597 | 15400000 | 0.9159
2921.5054 | 1844 | 292.1505 | 0.00676 | [15 empty] | 15450000 | 0.9935 | 15450000 | 0.9417 | 15450000 | 0.9473
2922.8739 | 1900 | 292.2874 | 0.00678 | [15 empty] | 15500000 | 0.9829 | 15500000 | 0.9517 | 15500000 | 0.9194
2924.2424 | 1908 | 292.4242 | 0.00679 | [15 empty] | 15550000 | 0.9941 | 15550000 | 0.9585 | 15550000 | 0.9381
2925.6109 | 1864 | 292.5611 | 0.0068 | [15 empty] | 15600000 | 0.9817 | 15600000 | 0.9614 | 15600000 | 0.9201
2926.9795 | 1852 | 292.6979 | 0.00682 | [15 empty] | 15650000 | 0.9937 | 15650000 | 0.9589 | 15650000 | 0.9435
2928.348 | 1992 | 292.8348 | 0.00683 | [15 empty] | 15700000 | 0.9871 | 15700000 | 0.9521 | 15700000 | 0.9257
2929.7165 | 1880 | 292.9717 | 0.00684 | [15 empty] | 15750000 | 0.9977 | 15750000 | 0.9545 | 15750000 | 0.9276
2931.085 | 1976 | 293.1085 | 0.00686 | [15 empty] | 15800000 | 0.9867 | 15800000 | 0.9553 | 15800000 | 0.9247
2932.4536 | 1892 | 293.2454 | 0.00687 | [15 empty] | 15850000 | 0.9917 | 15850000 | 0.9618 | 15850000 | 0.945
2933.8221 | 1876 | 293.3822 | 0.00688 | [15 empty] | 15900000 | 0.9867 | 15900000 | 0.9641 | 15900000 | 0.9368
2935.1906 | 1920 | 293.5191 | 0.0069 | [15 empty] | 15950000 | 0.9949 | 15950000 | 0.9664 | 15950000 | 0.9355
2936.5591 | 1908 | 293.6559 | 0.00691 | [15 empty] | 16000000 | 0.9863 | 16000000 | 0.9626 | 16000000 | 0.9317
2937.9277 | 1944 | 293.7928 | 0.00692 | [15 empty] | 16050000 | 0.9937 | 16050000 | 0.9624 | 16050000 | 0.9362
2939.2962 | 1904 | 293.9296 | 0.00694 | [15 empty] | 16100000 | 0.9873 | 16100000 | 0.9677 | 16100000 | 0.9408
2940.6647 | 2048 | 294.0665 | 0.00695 | [15 empty] | 16150000 | 0.9893 | 16150000 | 0.9631 | 16150000 | 0.9519
2942.0332 | 1976 | 294.2033 | 0.00697 | [15 empty] | 16200000 | 0.9856 | 16200000 | 0.9675 | 16200000 | 0.9252
2943.4018 | 1996 | 294.3402 | 0.00698 | [15 empty] | 16250000 | 0.9924 | 16250000 | 0.9617 | 16250000 | 0.9397
2944.7703 | 1928 | 294.477 | 0.007 | [15 empty] | 16300000 | 0.9855 | 16300000 | 0.9667 | 16300000 | 0.9401
2946.1388 | 1904 | 294.6139 | 0.00701 | [15 empty] | 16350000 | 0.9922 | 16350000 | 0.9648 | 16350000 | 0.9354
2947.5073 | 1872 | 294.7507 | 0.00703 | [15 empty] | 16400000 | 0.9854 | 16400000 | 0.9672 | 16400000 | 0.935
2948.8759 | 1792 | 294.8876 | 0.00704 | [15 empty] | 16450000 | 0.9916 | 16450000 | 0.9737 | 16450000 | 0.9397
2950.2444 | 1912 | 295.0244 | 0.00706 | [15 empty] | 16500000 | 0.9855 | 16500000 | 0.9649 | 16500000 | 0.9433
2951.6129 | 1912 | 295.1613 | 0.00708 | [15 empty] | 16550000 | 0.9957 | 16550000 | 0.9646 | 16550000 | 0.9347
2952.9814 | 1836 | 295.2981 | 0.00709 | [15 empty] | 16600000 | 0.9885 | 16600000 | 0.9669 | 16600000 | 0.9659
2954.35 | 1760 | 295.435 | 0.00711 | [15 empty] | 16650000 | 0.9928 | 16650000 | 0.9647 | 16650000 | 0.9417
2955.7185 | 1952 | 295.5718 | 0.00713 | [15 empty] | 16700000 | 0.9879 | 16700000 | 0.9737 | 16700000 | 0.9604
2957.087 | 1988 | 295.7087 | 0.00715 | [15 empty] | 16750000 | 0.9892 | 16750000 | 0.9637 | 16750000 | 0.9314
2958.4555 | 1984 | 295.8456 | 0.00717 | [15 empty] | 16800000 | 0.9903 | 16800000 | 0.9665 | 16800000 | 0.9441
2959.824 | 1840 | 295.9824 | 0.00719 | [15 empty] | 16850000 | 0.9957 | 16850000 | 0.9575 | 16850000 | 0.9306
2961.1926 | 2044 | 296.1193 | 0.00721 | [15 empty] | 16900000 | 0.992 | 16900000 | 0.9729 | 16900000 | 0.963
2962.5611 | 2008 | 296.2561 | 0.00723 | [15 empty] | 16950000 | 0.9907 | 16950000 | 0.9778 | 16950000 | 0.9392
2963.9296 | 1912 | 296.393 | 0.00726 | [15 empty] | 17000000 | 0.9862 | 17000000 | 0.969 | 17000000 | 0.9435
2965.2981 | 1852 | 296.5298 | 0.00728 | [15 empty] | 17050000 | 0.9926 | 17050000 | 0.9757 | 17050000 | 0.9385
2966.6667 | 1816 | 296.6667 | 0.00731 | [15 empty] | 17100000 | 0.9887 | 17100000 | 0.9793 | 17100000 | 0.946
2968.0352 | 1784 | 296.8035 | 0.00734 | [15 empty] | 17150000 | 0.9913 | 17150000 | 0.9759 | 17150000 | 0.9439
2969.4037 | 1852 | 296.9404 | 0.00737 | [15 empty] | 17200000 | 0.9878 | 17200000 | 0.9804 | 17200000 | 0.9641
2970.7722 | 1796 | 297.0772 | 0.0074 | [15 empty] | 17250000 | 0.9924 | 17250000 | 0.9792 | 17250000 | 0.9381
2972.1408 | 1840 | 297.2141 | 0.00743 | [15 empty] | 17300000 | 0.9872 | 17300000 | 0.977 | 17300000 | 0.9494
2973.5093 | 1896 | 297.3509 | 0.00747 | [15 empty] | 17350000 | 0.9944 | 17350000 | 0.9755 | 17350000 | 0.9396
2974.8778 | 2024 | 297.4878 | 0.0075 | [15 empty] | 17400000 | 0.991 | 17400000 | 0.9835 | 17400000 | 0.9447
2976.2463 | 1896 | 297.6246 | 0.00754 | [15 empty] | 17450000 | 0.9844 | 17450000 | 0.9745 | 17450000 | 0.9532
2977.6149 | 1928 | 297.7615 | 0.00758 | [15 empty] | 17500000 | 0.9907 | 17500000 | 0.9739 | 17500000 | 0.9429
2978.9834 | 1872 | 297.8983 | 0.00763 | [15 empty] | 17550000 | 0.993 | 17550000 | 0.9786 | 17550000 | 0.9392
2980.3519 | 2024 | 298.0352 | 0.00767 | [15 empty] | 17600000 | 0.9941 | 17600000 | 0.9829 | 17600000 | 0.954
2981.7204 | 2044 | 298.172 | 0.00772 | [15 empty] | 17650000 | 0.9909 | 17650000 | 0.9772 | 17650000 | 0.9523
2983.089 | 1976 | 298.3089 | 0.00777 | [15 empty] | 17700000 | 0.9888 | 17700000 | 0.9751 | 17700000 | 0.9645
2984.4575 | 2040 | 298.4457 | 0.00783 | [15 empty] | 17750000 | 0.9894 | 17750000 | 0.9859 | 17750000 | 0.9579
2985.826 | 1892 | 298.5826 | 0.00789 | [15 empty] | 17800000 | 0.9931 | 17800000 | 0.9835 | 17800000 | 0.9439
2987.1945 | 1920 | 298.7194 | 0.00795 | [15 empty] | 17850000 | 0.9888 | 17850000 | 0.9731 | 17850000 | 0.9378
2988.563 | 2036 | 298.8563 | 0.00801 | [15 empty] | 17900000 | 0.9947 | 17900000 | 0.986 | 17900000 | 0.9599
2989.9316 | 1984 | 298.9932 | 0.00808 | [15 empty] | 17950000 | 0.9945 | 17950000 | 0.9924 | 17950000 | 0.9547
2991.3001 | 2132 | 299.13 | 0.00815 | [15 empty] | 18000000 | 0.9937 | 18000000 | 0.9917 | 18000000 | 0.9443
2992.6686 | 2148 | 299.2669 | 0.00822 | [15 empty] | 18050000 | 0.9928 | 18050000 | 0.98 | 18050000 | 0.9621
2994.0371 | 2016 | 299.4037 | 0.0083 | [15 empty] | 18100000 | 0.9949 | 18100000 | 0.9904 | 18100000 | 0.9589
2995.4057 | 2116 | 299.5406 | 0.00838 | [15 empty] | 18150000 | 0.9894 | 18150000 | 0.9853 | 18150000 | 0.9547
2996.7742 | 2032 | 299.6774 | 0.00847 | [15 empty] | 18200000 | 0.9984 | 18200000 | 0.9881 | 18200000 | 0.9416
2998.1427 | 2024 | 299.8143 | 0.00856 | [15 empty] | 18250000 | 0.9898 | 18250000 | 0.9938 | 18250000 | 0.9577
2999.5112 | 2116 | 299.9511 | 0.00866 | [15 empty] | 18300000 | 0.9952 | 18300000 | 0.9937 | 18300000 | 0.9459
3000.8798 | 2084 | 300.088 | 0.00876 | [15 empty] | 18350000 | 0.9974 | 18350000 | 0.9896 | 18350000 | 0.9664
3002.2483 | 2164 | 300.2248 | 0.00886 | [15 empty] | 18400000 | 0.9929 | 18400000 | 0.9862 | 18400000 | 0.9499
3003.6168 | 2068 | 300.3617 | 0.00896 | [15 empty] | 18450000 | 0.9931 | 18450000 | 0.9993 | 18450000 | 0.9455
3004.9853 | 2156 | 300.4985 | 0.00907 | [15 empty] | 18500000 | 0.9948 | 18500000 | 0.9899 | 18500000 | 0.9547
3006.3539 | 2244 | 300.6354 | 0.00918 | [15 empty] | 18550000 | 0.9947 | 18550000 | 0.9975 | 18550000 | 0.9738
3007.7224 | 2188 | 300.7722 | 0.0093 | [15 empty] | 18600000 | 0.9942 | 18600000 | 0.9858 | 18600000 | 0.9511
3009.0909 | 2180 | 300.9091 | 0.00941 | [15 empty] | 18650000 | 0.9897 | 18650000 | 0.9991 | 18650000 | 0.9638
3010.4594 | 2288 | 301.0459 | 0.00953 | [15 empty] | 18700000 | 0.9931 | 18700000 | 0.9957 | 18700000 | 0.9524
3011.828 | 2388 | 301.1828 | 0.00966 | [15 empty] | 18750000 | 0.9922 | 18750000 | 0.9912 | 18750000 | 0.9815
3013.1965 | 2304 | 301.3197 | 0.00979 | [15 empty] | 18800000 | 0.9937 | 18800000 | 0.9939 | 18800000 | 0.9547
3014.565 | 2320 | 301.4565 | 0.00992 | [15 empty] | 18850000 | 0.9957 | 18850000 | 1.0039 | 18850000 | 0.9822
3015.9335 | 2348 | 301.5933 | 0.01006 | [15 empty] | 18900000 | 0.9926 | 18900000 | 0.9969 | 18900000 | 0.9565
3017.3021 | 2376 | 301.7302 | 0.01021 | [15 empty] | 18950000 | 0.9962 | 18950000 | 0.992 | 18950000 | 0.9801
3018.6706 | 2384 | 301.8671 | 0.01035 | [15 empty] | 19000000 | 0.9906 | 19000000 | 0.9946 | 19000000 | 0.955
3020.0391 | 2380 | 302.0039 | 0.01049 | [15 empty] | 19050000 | 0.9947 | 19050000 | 0.9974 | 19050000 | 0.9836
3021.4076 | 2308 | 302.1408 | 0.01064 | [15 empty] | 19100000 | 0.9931 | 19100000 | 0.9966 | 19100000 | 0.9524
3022.7761 | 2300 | 302.2776 | 0.01078 | [15 empty] | 19150000 | 0.9966 | 19150000 | 0.998 | 19150000 | 0.9735
3024.1447 | 2480 | 302.4145 | 0.01092 | [15 empty] | 19200000 | 0.9904 | 19200000 | 1.0018 | 19200000 | 0.9496
3025.5132 | 2400 | 302.5513 | 0.01107 | [15 empty] | 19250000 | 0.9994 | 19250000 | 1 | 19250000 | 0.9851
3026.8817 | 2500 | 302.6882 | 0.01121 | [15 empty] | 19300000 | 0.9938 | 19300000 | 0.9985 | 19300000 | 0.9493
3028.2502 | 2552 | 302.825 | 0.01137 | [15 empty] | 19350000 | 0.9983 | 19350000 | 1.0075 | 19350000 | 0.9712
3029.6188 | 2608 | 302.9619 | 0.01152 | [15 empty] | 19400000 | 0.9932 | 19400000 | 1.0081 | 19400000 | 0.9668
3030.9873 | 2544 | 303.0987 | 0.01168 | [15 empty] | 19450000 | 0.9975 | 19450000 | 1.0015 | 19450000 | 0.9917
3032.3558 | 2532 | 303.2356 | 0.01184 | [15 empty] | 19500000 | 0.9991 | 19500000 | 1.0033 | 19500000 | 0.9563
3033.7243 | 2660 | 303.3724 | 0.012 | [15 empty] | 19550000 | 0.9952 | 19550000 | 0.9984 | 19550000 | 1
3035.0929 | 2644 | 303.5093 | 0.01215 | [15 empty] | 19600000 | 0.9939 | 19600000 | 1.0037 | 19600000 | 0.9487
3036.4614 | 2744 | 303.6461 | 0.0123 | [15 empty] | 19650000 | 1 | 19650000 | 0.9983 | 19650000 | 0.9756
3037.8299 | 2772 | 303.783 | 0.01244 | [15 empty] | 19700000 | 0.9897 | 19700000 | 1.0083 | 19700000 | 0.9606
3039.1984 | 2712 | 303.9198 | 0.01259 | [15 empty] | 19750000 | 0.997 | 19750000 | 1.0043 | 19750000 | 0.9869
3040.567 | 2736 | 304.0567 | 0.01273 | [15 empty] | 19800000 | 0.9923 | 19800000 | 1.0079 | 19800000 | 0.9419
3041.9355 | 2800 | 304.1936 | 0.01287 | [15 empty] | 19850000 | 0.9948 | 19850000 | 1.0082 | 19850000 | 0.9997
3043.304 | 2808 | 304.3304 | 0.01301 | [15 empty] | 19900000 | 0.9938 | 19900000 | 1.0068 | 19900000 | 0.9635
3044.6725 | 2780 | 304.4672 | 0.01315 | [15 empty] | 19950000 | 0.9936 | 19950000 | 1 | 19950000 | 0.9785
3046.0411 | 2836 | 304.6041 | 0.01329
3047.4096 | 2932 | 304.741 | 0.01343
3048.7781 | 2884 | 304.8778 | 0.01357
3050.1466 | 2980 | 305.0147 | 0.01371
3051.5152 | 2908 | 305.1515 | 0.01383
3052.8837 | 2980 | 305.2884 | 0.01396
3054.2522 | 2924 | 305.4252 | 0.01407
3055.6207 | 3016 | 305.5621 | 0.01419
3056.9892 | 3040 | 305.6989 | 0.0143
3058.3578 | 3036 | 305.8358 | 0.01441
3059.7263 | 3068 | 305.9726 | 0.01452
3061.0948 | 3120 | 306.1095 | 0.01463
3062.4633 | 3184 | 306.2463 | 0.01473
3063.8319 | 3200 | 306.3832 | 0.01484
3065.2004 | 3148 | 306.52 | 0.01494
3066.5689 | 3252 | 306.6569 | 0.01503
3067.9374 | 3276 | 306.7937 | 0.01512
3069.306 | 3220 | 306.9306 | 0.0152
3070.6745 | 3240 | 307.0675 | 0.01529
3072.043 | 3268 | 307.2043 | 0.01536
3073.4115 | 3304 | 307.3412 | 0.01544
3074.7801 | 3252 | 307.478 | 0.01551
3076.1486 | 3228 | 307.6149 | 0.01559
3077.5171 | 3264 | 307.7517 | 0.01566
3078.8856 | 3236 | 307.8886 | 0.01573
3080.2542 | 3364 | 308.0254 | 0.0158
3081.6227 | 3280 | 308.1623 | 0.01586
3082.9912 | 3392 | 308.2991 | 0.01592
3084.3597 | 3360 | 308.436 | 0.01598
3085.7283 | 3372 | 308.5728 | 0.01604
3087.0968 | 3368 | 308.7097 | 0.0161
3088.4653 | 3476 | 308.8465 | 0.01615
3089.8338 | 3324 | 308.9834 | 0.0162
3091.2023 | 3368 | 309.1202 | 0.01626
3092.5709 | 3396 | 309.2571 | 0.01631
3093.9394 | 3328 | 309.3939 | 0.01636
3095.3079 | 3464 | 309.5308 | 0.01641
3096.6764 | 3452 | 309.6676 | 0.01646
3098.045 | 3344 | 309.8045 | 0.01651
3099.4135 | 3560 | 309.9413 | 0.01656
3100.782 | 3536 | 310.0782 | 0.01661
3102.1505 | 3556 | 310.2151 | 0.01665
3103.5191 | 3560 | 310.3519 | 0.0167
3104.8876 | 3608 | 310.4888 | 0.01674
3106.2561 | 3532 | 310.6256 | 0.01679
3107.6246 | 3508 | 310.7625 | 0.01684
3108.9932 | 3616 | 310.8993 | 0.01688
3110.3617 | 3532 | 311.0362 | 0.01693
3111.7302 | 3576 | 311.173 | 0.01697
3113.0987 | 3624 | 311.3099 | 0.01702
3114.4673 | 3540 | 311.4467 | 0.01707
3115.8358 | 3600 | 311.5836 | 0.01711
3117.2043 | 3500 | 311.7204 | 0.01716
3118.5728 | 3580 | 311.8573 | 0.01721
3119.9413 | 3728 | 311.9941 | 0.01725
3121.3099 | 3668 | 312.131 | 0.0173
3122.6784 | 3796 | 312.2678 | 0.01735
3124.0469 | 3564 | 312.4047 | 0.01739
3125.4154 | 3596 | 312.5415 | 0.01744
3126.784 | 3680 | 312.6784 | 0.01749
3128.1525 | 3752 | 312.8152 | 0.01754
3129.521 | 3664 | 312.9521 | 0.01759
3130.8895 | 3788 | 313.089 | 0.01764
3132.2581 | 3800 | 313.2258 | 0.01769
3133.6266 | 3740 | 313.3627 | 0.01774
3134.9951 | 3776 | 313.4995 | 0.01779
3136.3636 | 3788 | 313.6364 | 0.01784
3137.7322 | 3704 | 313.7732 | 0.01789
3139.1007 | 3768 | 313.9101 | 0.01795
3140.4692 | 3820 | 314.0469 | 0.018
3141.8377 | 3760 | 314.1838 | 0.01805
3143.2063 | 3892 | 314.3206 | 0.01811
3144.5748 | 3812 | 314.4575 | 0.01816
3145.9433 | 3868 | 314.5943 | 0.01822
3147.3118 | 3860 | 314.7312 | 0.01827
3148.6804 | 3756 | 314.868 | 0.01833
3150.0489 | 3820 | 315.0049 | 0.01839
3151.4174 | 3812 | 315.1417 | 0.01845
3152.7859 | 3976 | 315.2786 | 0.01851
3154.1544 | 3928 | 315.4154 | 0.01857
3155.523 | 3932 | 315.5523 | 0.01863
3156.8915 | 3892 | 315.6891 | 0.0187
3158.26 | 3936 | 315.826 | 0.01876
3159.6285 | 3884 | 315.9629 | 0.01883
3160.9971 | 4044 | 316.0997 | 0.0189
3162.3656 | 4000 | 316.2366 | 0.01897
3163.7341 | 4068 | 316.3734 | 0.01904
3165.1026 | 4000 | 316.5103 | 0.01912
3166.4712 | 4128 | 316.6471 | 0.0192
3167.8397 | 4084 | 316.784 | 0.01928
3169.2082 | 4124 | 316.9208 | 0.01936
3170.5767 | 4144 | 317.0577 | 0.01945
3171.9453 | 4048 | 317.1945 | 0.01953
3173.3138 | 4100 | 317.3314 | 0.01962
3174.6823 | 4172 | 317.4682 | 0.01972
3176.0508 | 4196 | 317.6051 | 0.01981
3177.4194 | 4384 | 317.7419 | 0.01992
3178.7879 | 4260 | 317.8788 | 0.02002
3180.1564 | 4204 | 318.0156 | 0.02013
3181.5249 | 4332 | 318.1525 | 0.02025
3182.8935 | 4272 | 318.2894 | 0.02037
3184.262 | 4236 | 318.4262 | 0.0205
3185.6305 | 4292 | 318.563 | 0.02063
3186.999 | 4408 | 318.6999 | 0.02076
3188.3675 | 4396 | 318.8367 | 0.0209
3189.7361 | 4332 | 318.9736 | 0.02104
3191.1046 | 4432 | 319.1105 | 0.02119
3192.4731 | 4532 | 319.2473 | 0.02135
3193.8416 | 4604 | 319.3842 | 0.02151
3195.2102 | 4548 | 319.521 | 0.02168
3196.5787 | 4560 | 319.6579 | 0.02186
3197.9472 | 4688 | 319.7947 | 0.02205
3199.3157 | 4644 | 319.9316 | 0.02225
3200.6843 | 4680 | 320.0684 | 0.02245
3202.0528 | 4832 | 320.2053 | 0.02266
3203.4213 | 4776 | 320.3421 | 0.02287
3204.7898 | 4800 | 320.479 | 0.02309
3206.1584 | 4888 | 320.6158 | 0.02331
3207.5269 | 4932 | 320.7527 | 0.02353
3208.8954 | 5028 | 320.8895 | 0.02377
3210.2639 | 4944 | 321.0264 | 0.02401
3211.6325 | 5012 | 321.1633 | 0.02427
3213.001 | 5120 | 321.3001 | 0.02453
3214.3695 | 5192 | 321.437 | 0.02481
3215.738 | 5260 | 321.5738 | 0.02509
3217.1065 | 5420 | 321.7106 | 0.02537
3218.4751 | 5360 | 321.8475 | 0.02565
3219.8436 | 5424 | 321.9844 | 0.02594
3221.2121 | 5532 | 322.1212 | 0.02623
3222.5806 | 5656 | 322.2581 | 0.02652
3223.9492 | 5736 | 322.3949 | 0.02682
3225.3177 | 5752 | 322.5318 | 0.02713
3226.6862 | 5864 | 322.6686 | 0.02744
3228.0547 | 5912 | 322.8055 | 0.02777
3229.4233 | 6008 | 322.9423 | 0.0281
3230.7918 | 6072 | 323.0792 | 0.02843
3232.1603 | 6100 | 323.216 | 0.02877
3233.5288 | 6168 | 323.3529 | 0.0291
3234.8974 | 6192 | 323.4897 | 0.02944
3236.2659 | 6368 | 323.6266 | 0.02977
3237.6344 | 6412 | 323.7634 | 0.0301
3239.0029 | 6480 | 323.9003 | 0.03044
3240.3715 | 6532 | 324.0371 | 0.03078
3241.74 | 6612 | 324.174 | 0.03112
3243.1085 | 6716 | 324.3109 | 0.03147
3244.477 | 6736 | 324.4477 | 0.03182
3245.8456 | 6844 | 324.5846 | 0.03217
3247.2141 | 6852 | 324.7214 | 0.03253
3248.5826 | 6928 | 324.8583 | 0.03288
3249.9511 | 7040 | 324.9951 | 0.03323
3251.3196 | 7104 | 325.132 | 0.03358
3252.6882 | 7208 | 325.2688 | 0.03393
3254.0567 | 7236 | 325.4057 | 0.03428
3255.4252 | 7352 | 325.5425 | 0.03463
3256.7937 | 7416 | 325.6794 | 0.03498
3258.1623 | 7456 | 325.8162 | 0.03533
3259.5308 | 7500 | 325.9531 | 0.03568
3260.8993 | 7616 | 326.0899 | 0.03604
3262.2678 | 7704 | 326.2268 | 0.0364
3263.6364 | 7808 | 326.3636 | 0.03675
3265.0049 | 7796 | 326.5005 | 0.03709
3266.3734 | 7844 | 326.6373 | 0.03743
3267.7419 | 7976 | 326.7742 | 0.03777
3269.1105 | 8024 | 326.911 | 0.03811
3270.479 | 8180 | 327.0479 | 0.03845
3271.8475 | 8128 | 327.1848 | 0.03881
3273.216 | 8228 | 327.3216 | 0.03917
3274.5846 | 8276 | 327.4585 | 0.03955
3275.9531 | 8344 | 327.5953 | 0.03993
3277.3216 | 8456 | 327.7322 | 0.04032
3278.6901 | 8668 | 327.869 | 0.04072
3280.0587 | 8604 | 328.0059 | 0.04112
3281.4272 | 8684 | 328.1427 | 0.04152
3282.7957 | 8796 | 328.2796 | 0.0419
3284.1642 | 8892 | 328.4164 | 0.04225
3285.5327 | 8976 | 328.5533 | 0.04259
3286.9013 | 8984 | 328.6901 | 0.04293
3288.2698 | 9004 | 328.827 | 0.04328
3289.6383 | 9172 | 328.9638 | 0.04366
3291.0068 | 9084 | 329.1007 | 0.04407
3292.3754 | 9184 | 329.2375 | 0.04449
3293.7439 | 9180 | 329.3744 | 0.04493
3295.1124 | 9252 | 329.5112 | 0.04538
3296.4809 | 9384 | 329.6481 | 0.04584
3297.8495 | 9528 | 329.7849 | 0.04629
3299.218 | 9592 | 329.9218 | 0.04674
3300.5865 | 9812 | 330.0587 | 0.04717
3301.955 | 9924 | 330.1955 | 0.04754
3303.3236 | 9952 | 330.3324 | 0.04787
3304.6921 | 9944 | 330.4692 | 0.04817
3306.0606 | 9868 | 330.6061 | 0.04847
3307.4291 | 9840 | 330.7429 | 0.04881
3308.7977 | 9912 | 330.8798 | 0.0492
3310.1662 | 9940 | 331.0166 | 0.04964
3311.5347 | 10040 | 331.1535 | 0.0501
3312.9032 | 10044 | 331.2903 | 0.05055
3314.2717 | 10184 | 331.4272 | 0.05099
3315.6403 | 10292 | 331.564 | 0.05142
3317.0088 | 10484 | 331.7009 | 0.05183
3318.3773 | 10632 | 331.8377 | 0.05221
3319.7458 | 10532 | 331.9746 | 0.05256
3321.1144 | 10664 | 332.1114 | 0.05284
3322.4829 | 10504 | 332.2483 | 0.05306
3323.8514 | 10476 | 332.3851 | 0.05326
3325.2199 | 10424 | 332.522 | 0.05349
3326.5885 | 10344 | 332.6588 | 0.0538
3327.957 | 10344 | 332.7957 | 0.05417
3329.3255 | 10540 | 332.9325 | 0.05457
3330.694 | 10656 | 333.0694 | 0.05493
3332.0626 | 10852 | 333.2063 | 0.05522
3333.4311 | 10892 | 333.3431 | 0.05541
3334.7996 | 10968 | 333.48 | 0.05552
3336.1681 | 11092 | 333.6168 | 0.05558
3337.5367 | 10980 | 333.7537 | 0.05561
3338.9052 | 10960 | 333.8905 | 0.05559
3340.2737 | 10904 | 334.0274 | 0.05554
3341.6422 | 10784 | 334.1642 | 0.05546
3343.0108 | 10752 | 334.3011 | 0.05541
3344.3793 | 10596 | 334.4379 | 0.05545
3345.7478 | 10764 | 334.5748 | 0.05558
3347.1163 | 10804 | 334.7116 | 0.05576
3348.4848 | 10940 | 334.8485 | 0.05591
3349.8534 | 10884 | 334.9853 | 0.05594
3351.2219 | 11080 | 335.1222 | 0.05581
3352.5904 | 10876 | 335.259 | 0.05554
3353.9589 | 10864 | 335.3959 | 0.05517
3355.3275 | 10720 | 335.5328 | 0.05477
3356.696 | 10644 | 335.6696 | 0.05436
3358.0645 | 10564 | 335.8064 | 0.05396
3359.433 | 10444 | 335.9433 | 0.05358
3360.8016 | 10328 | 336.0802 | 0.05326
3362.1701 | 10356 | 336.217 | 0.05302
3363.5386 | 10508 | 336.3539 | 0.0529
3364.9071 | 10476 | 336.4907 | 0.05286
3366.2757 | 10384 | 336.6276 | 0.05281
3367.6442 | 10364 | 336.7644 | 0.05266
3369.0127 | 10376 | 336.9013 | 0.0523
3370.3812 | 10264 | 337.0381 | 0.05172
3371.7498 | 10032 | 337.175 | 0.05099
3373.1183 | 9880 | 337.3118 | 0.05019
3374.4868 | 9912 | 337.4487 | 0.04941
3375.8553 | 9764 | 337.5855 | 0.04869
3377.2239 | 9596 | 337.7224 | 0.04807
3378.5924 | 9728 | 337.8592 | 0.04754
3379.9609 | 9684 | 337.9961 | 0.04714
3381.3294 | 9612 | 338.1329 | 0.04685
3382.6979 | 9508 | 338.2698 | 0.04668
3384.0665 | 9396 | 338.4067 | 0.04656
3385.435 | 9332 | 338.5435 | 0.04641
3386.8035 | 9232 | 338.6803 | 0.04614
3388.172 | 9188 | 338.8172 | 0.0457
3389.5406 | 9056 | 338.9541 | 0.04511
3390.9091 | 9080 | 339.0909 | 0.04445
3392.2776 | 8932 | 339.2278 | 0.04378
3393.6461 | 8880 | 339.3646 | 0.04319
3395.0147 | 9028 | 339.5015 | 0.04269
3396.3832 | 8992 | 339.6383 | 0.04231
3397.7517 | 8932 | 339.7752 | 0.04206
3399.1202 | 8984 | 339.912 | 0.04192
3400.4888 | 8864 | 340.0489 | 0.04187
3401.8573 | 8880 | 340.1857 | 0.04187
3403.2258 | 8760 | 340.3226 | 0.04185
3404.5943 | 8676 | 340.4594 | 0.04174
3405.9629 | 8760 | 340.5963 | 0.0415
3407.3314 | 8832 | 340.7331 | 0.04116
3408.6999 | 8812 | 340.87 | 0.04077
3410.0684 | 9072 | 341.0068 | 0.04043
3411.437 | 9056 | 341.1437 | 0.04018
3412.8055 | 9004 | 341.2806 | 0.04004
3414.174 | 9092 | 341.4174 | 0.04
3415.5425 | 9132 | 341.5543 | 0.04006
3416.911 | 9172 | 341.6911 | 0.04017
3418.2796 | 9232 | 341.828 | 0.04029
3419.6481 | 9248 | 341.9648 | 0.04037
3421.0166 | 9292 | 342.1017 | 0.04036
3422.3851 | 9352 | 342.2385 | 0.04026
3423.7537 | 9392 | 342.3754 | 0.04008
3425.1222 | 9568 | 342.5122 | 0.03987
3426.4907 | 9584 | 342.6491 | 0.0397
3427.8592 | 9600 | 342.7859 | 0.03963
3429.2278 | 9728 | 342.9228 | 0.03967
3430.5963 | 9780 | 343.0596 | 0.03982
3431.9648 | 9764 | 343.1965 | 0.04005
3433.3333 | 9932 | 343.3333 | 0.0403
3434.7019 | 10008 | 343.4702 | 0.0405
3436.0704 | 10044 | 343.607 | 0.04058
3437.4389 | 10216 | 343.7439 | 0.04046
3438.8074 | 10140 | 343.8807 | 0.04014
3440.176 | 10224 | 344.0176 | 0.03965
3441.5445 | 9996 | 344.1544 | 0.03909
3442.913 | 10084 | 344.2913 | 0.03859
3444.2815 | 9996 | 344.4282 | 0.03822
3445.65 | 10032 | 344.565 | 0.03802
3447.0186 | 10136 | 344.7019 | 0.03797
3448.3871 | 9940 | 344.8387 | 0.03804
3449.7556 | 9952 | 344.9756 | 0.03816
3451.1241 | 9924 | 345.1124 | 0.03824
3452.4927 | 9864 | 345.2493 | 0.03818
3453.8612 | 9828 | 345.3861 | 0.03789
3455.2297 | 9812 | 345.523 | 0.03732
3456.5982 | 9772 | 345.6598 | 0.03649
3457.9668 | 9696 | 345.7967 | 0.03549
3459.3353 | 9412 | 345.9335 | 0.03447
3460.7038 | 9436 | 346.0704 | 0.03355
3462.0723 | 9248 | 346.2072 | 0.03282
3463.4409 | 9056 | 346.3441 | 0.03229
3464.8094 | 8888 | 346.4809 | 0.03193
3466.1779 | 8744 | 346.6178 | 0.03167
3467.5464 | 8596 | 346.7546 | 0.03143
3468.915 | 8436 | 346.8915 | 0.03111
3470.2835 | 8252 | 347.0283 | 0.0306
3471.652 | 8060 | 347.1652 | 0.02987
3473.0205 | 7924 | 347.3021 | 0.02889
3474.3891 | 7672 | 347.4389 | 0.02775
3475.7576 | 7392 | 347.5758 | 0.02653
3477.1261 | 7212 | 347.7126 | 0.02536
3478.4946 | 7100 | 347.8495 | 0.02432
3479.8631 | 6828 | 347.9863 | 0.02346
3481.2317 | 6596 | 348.1232 | 0.02277
3482.6002 | 6432 | 348.26 | 0.02222
3483.9687 | 6240 | 348.3969 | 0.02174
3485.3372 | 6088 | 348.5337 | 0.02126
3486.7058 | 5908 | 348.6706 | 0.02072
3488.0743 | 5736 | 348.8074 | 0.02004
3489.4428 | 5564 | 348.9443 | 0.01921
3490.8113 | 5252 | 349.0811 | 0.01825
3492.1799 | 5068 | 349.218 | 0.0172
3493.5484 | 4752 | 349.3548 | 0.01616
3494.9169 | 4384 | 349.4917 | 0.01519
3496.2854 | 4284 | 349.6285 | 0.01435
3497.654 | 4048 | 349.7654 | 0.01364
3499.0225 | 3772 | 349.9022 | 0.01304
3500.391 | 3556 | 350.0391 | 0.01253
3501.7595 | 3448 | 350.176 | 0.01206
3503.1281 | 3264 | 350.3128 | 0.01159
3504.4966 | 3096 | 350.4497 | 0.01108
3505.8651 | 2876 | 350.5865 | 0.01052
3507.2336 | 2644 | 350.7234 | 0.00991
3508.6022 | 2632 | 350.8602 | 0.00927
3509.9707 | 2436 | 350.9971 | 0.00864
3511.3392 | 2332 | 351.1339 | 0.00804
3512.7077 | 2152 | 351.2708 | 0.0075
3514.0762 | 1984 | 351.4076 | 0.00703
3515.4448 | 1944 | 351.5445 | 0.00662
3516.8133 | 1864 | 351.6813 | 0.00627
3518.1818 | 1700 | 351.8182 | 0.00596
3519.5503 | 1740 | 351.955 | 0.00567
3520.9189 | 1528 | 352.0919 | 0.00538
3522.2874 | 1568 | 352.2287 | 0.0051
3523.6559 | 1340 | 352.3656 | 0.0048
3525.0244 | 1336 | 352.5024 | 0.00451
3526.393 | 1172 | 352.6393 | 0.00422
3527.7615 | 1064 | 352.7761 | 0.00394
3529.13 | 904 | 352.913 | 0.00369
3530.4985 | 800 | 353.0498 | 0.00346
3531.8671 | 752 | 353.1867 | 0.00326
3533.2356 | 688 | 353.3236 | 0.00308
3534.6041 | 664 | 353.4604 | 0.00292
3535.9726 | 568 | 353.5973 | 0.00278
3537.3412 | 448 | 353.7341 | 0.00264
3538.7097 | 484 | 353.871 | 0.00252
3540.0782 | 596 | 354.0078 | 0.00239
3541.4467 | 556 | 354.1447 | 0.00228
3542.8152 | 320 | 354.2815 | 0.00217
3544.1838 | 340 | 354.4184 | 0.00207
3545.5523 | 392 | 354.5552 | 0.00198
3546.9208 | 360 | 354.6921 | 0.0019
3548.2893 | 332 | 354.8289 | 0.00182
3549.6579 | 336 | 354.9658 | 0.00175
3551.0264 | 180 | 355.1026 | 0.00169
3552.3949 | 200 | 355.2395 | 0.00163
3553.7634 | 148 | 355.3763 | 0.00158
3555.132 | 92 | 355.5132 | 0.00153
3556.5005 | 44 | 355.6501 | 0.00149
3557.869 | 140 | 355.7869 | 0.00144
3559.2375 | 172 | 355.9237 | 0.0014
3560.6061 | 80 | 356.0606 | 0.00137
3561.9746 | 132 | 356.1975 | 0.00133
3563.3431 | 100 | 356.3343 | 0.0013
3564.7116 | 144 | 356.4712 | 0.00126
3566.0802 | 72 | 356.608 | 0.00123
3567.4487 | 128 | 356.7449 | 0.0012
3568.8172 | 96 | 356.8817 | 0.00118
3570.1857 | 24 | 357.0186 | 0.00115
3571.5543 | 184 | 357.1554 | 0.00113
3572.9228 | -76 | 357.2923 | 0.0011
3574.2913 | 120 | 357.4291 | 0.00108
3575.6598 | 208 | 357.566 | 0.00106
3577.0283 | 80 | 357.7028 | 0.00103
3578.3969 | 0 | 357.8397 | 0.00101
3579.7654 | 144 | 357.9765 | 0.00099326
3581.1339 | 52 | 358.1134 | 0.00097408
3582.5024 | 288 | 358.2502 | 0.00095558
3583.871 | 216 | 358.3871 | 0.00093773
3585.2395 | 188 | 358.524 | 0.00092047
3586.608 | -52 | 358.6608 | 0.0009038
3587.9765 | 68 | 358.7976 | 0.00088767
3589.3451 | 112 | 358.9345 | 0.00087205
3590.7136 | 88 | 359.0714 | 0.00085693
3592.0821 | 20 | 359.2082 | 0.00084227
3593.4506 | 116 | 359.3451 | 0.00082806
3594.8192 | -12 | 359.4819 | 0.00081428
3596.1877 | -32 | 359.6188 | 0.0008009
3597.5562 | 80 | 359.7556 | 0.0007879
3598.9247 | 112 | 359.8925 | 0.00077528
3600.2933 | 60 | 360.0293 | 0.00076302
3601.6618 | 196 | 360.1662 | 0.00075109
3603.0303 | 180 | 360.303 | 0.00073949
3604.3988 | 100 | 360.4399 | 0.0007282
3605.7674 | 24 | 360.5767 | 0.00071721
3607.1359 | 100 | 360.7136 | 0.0007065
3608.5044 | -4 | 360.8504 | 0.00069608
3609.8729 | 104 | 360.9873 | 0.00068592
3611.2414 | 4 | 361.1241 | 0.00067601
3612.61 | 128 | 361.261 | 0.00066635
3613.9785 | 216 | 361.3979 | 0.00065693
3615.347 | 260 | 361.5347 | 0.00064773
3616.7155 | 24 | 361.6716 | 0.00063876
3618.0841 | -44 | 361.8084 | 0.00063
3619.4526 | 8 | 361.9453 | 0.00062144
3620.8211 | -72 | 362.0821 | 0.00061308
3622.1896 | 100 | 362.219 | 0.00060491
3623.5582 | 92 | 362.3558 | 0.00059693
3624.9267 | 20 | 362.4927 | 0.00058912
3626.2952 | 136 | 362.6295 | 0.00058149
3627.6637 | 124 | 362.7664 | 0.00057403
3629.0323 | 72 | 362.9032 | 0.00056672
3630.4008 | 28 | 363.0401 | 0.00055957
3631.7693 | 128 | 363.1769 | 0.00055258
3633.1378 | 196 | 363.3138 | 0.00054573
3634.5064 | 64 | 363.4506 | 0.00053903
3635.8749 | 112 | 363.5875 | 0.00053246
3637.2434 | 68 | 363.7243 | 0.00052602
3638.6119 | 48 | 363.8612 | 0.00051972
3639.9804 | 84 | 363.998 | 0.00051354
3641.349 | 24 | 364.1349 | 0.00050749
3642.7175 | 84 | 364.2717 | 0.00050155
3644.086 | 60 | 364.4086 | 0.00049573
3645.4545 | 164 | 364.5455 | 0.00049002
3646.8231 | 108 | 364.6823 | 0.00048442
3648.1916 | 168 | 364.8192 | 0.00047893
3649.5601 | 112 | 364.956 | 0.00047354
3650.9286 | 52 | 365.0929 | 0.00046825
3652.2972 | 104 | 365.2297 | 0.00046306
3653.6657 | 64 | 365.3666 | 0.00045796
3655.0342 | 52 | 365.5034 | 0.00045296
3656.4027 | 112 | 365.6403 | 0.00044804
3657.7713 | 124 | 365.7771 | 0.00044322
3659.1398 | 84 | 365.914 | 0.00043848
3660.5083 | 96 | 366.0508 | 0.00043382
3661.8768 | 136 | 366.1877 | 0.00042925
3663.2454 | 64 | 366.3245 | 0.00042475
3664.6139 | -100 | 366.4614 | 0.00042033
3665.9824 | 12 | 366.5982 | 0.00041599
3667.3509 | 40 | 366.7351 | 0.00041172
3668.7195 | 92 | 366.872 | 0.00040752
3670.088 | 4 | 367.0088 | 0.00040339
3671.4565 | 12 | 367.1456 | 0.00039933
3672.825 | 28 | 367.2825 | 0.00039534
3674.1935 | 4 | 367.4194 | 0.00039141
3675.5621 | -20 | 367.5562 | 0.00038755
3676.9306 | 48 | 367.6931 | 0.00038375
3678.2991 | 128 | 367.8299 | 0.00038001
3679.6676 | 80 | 367.9668 | 0.00037633
3681.0362 | 40 | 368.1036 | 0.0003727
3682.4047 | -8 | 368.2405 | 0.00036914
3683.7732 | -136 | 368.3773 | 0.00036562
3685.1417 | 52 | 368.5142 | 0.00036217
3686.5103 | 60 | 368.651 | 0.00035876
3687.8788 | 52 | 368.7879 | 0.00035541
3689.2473 | 68 | 368.9247 | 0.00035211
3690.6158 | 108 | 369.0616 | 0.00034886
3691.9844 | -80 | 369.1984 | 0.00034566
3693.3529 | 148 | 369.3353 | 0.0003425
3694.7214 | 164 | 369.4721 | 0.00033939
3696.0899 | 108 | 369.609 | 0.00033633
3697.4585 | 104 | 369.7459 | 0.00033331
3698.827 | 128 | 369.8827 | 0.00033034
3700.1955 | 140 | 370.0195 | 0.0003274
3701.564 | -16 | 370.1564 | 0.00032451
3702.9326 | 148 | 370.2933 | 0.00032167
3704.3011 | 0 | 370.4301 | 0.00031886
3705.6696 | 0 | 370.567 | 0.00031609
3707.0381 | 0 | 370.7038 | 0.00031336
3708.4066 | -68 | 370.8407 | 0.00031067
3709.7752 | 36 | 370.9775 | 0.00030801
3711.1437 | 128 | 371.1144 | 0.00030539
3712.5122 | 156 | 371.2512 | 0.00030281
3713.8807 | 164 | 371.3881 | 0.00030026
3715.2493 | 196 | 371.5249 | 0.00029775
3716.6178 | 96 | 371.6618 | 0.00029527
3717.9863 | 36 | 371.7986 | 0.00029282
3719.3548 | -56 | 371.9355 | 0.00029041
3720.7234 | -76 | 372.0723 | 0.00028803
3722.0919 | 24 | 372.2092 | 0.00028567
3723.4604 | 8 | 372.346 | 0.00028335
3724.8289 | 144 | 372.4829 | 0.00028106
3726.1975 | 0 | 372.6198 | 0.0002788
3727.566 | -116 | 372.7566 | 0.00027657
3728.9345 | 32 | 372.8934 | 0.00027437
3730.303 | 12 | 373.0303 | 0.00027219
3731.6716 | 172 | 373.1672 | 0.00027005
3733.0401 | -8 | 373.304 | 0.00026793
3734.4086 | 88 | 373.4409 | 0.00026583
3735.7771 | 156 | 373.5777 | 0.00026377
3737.1457 | 160 | 373.7146 | 0.00026172
3738.5142 | 96 | 373.8514 | 0.00025971
3739.8827 | 112 | 373.9883 | 0.00025772
3741.2512 | 112 | 374.1251 | 0.00025575
3742.6197 | 140 | 374.262 | 0.00025381
3743.9883 | 12 | 374.3988 | 0.00025188
3745.3568 | 116 | 374.5357 | 0.00024999
3746.7253 | 112 | 374.6725 | 0.00024811
3748.0938 | 56 | 374.8094 | 0.00024626
3749.4624 | 8 | 374.9462 | 0.00024443
3750.8309 | 88 | 375.0831 | 0.00024262
3752.1994 | -36 | 375.2199 | 0.00024084
3753.5679 | 80 | 375.3568 | 0.00023907
3754.9365 | 152 | 375.4937 | 0.00023732
3756.305 | 52 | 375.6305 | 0.0002356
3757.6735 | 220 | 375.7674 | 0.00023389
3759.042 | 8 | 375.9042 | 0.00023221
3760.4106 | 168 | 376.0411 | 0.00023054
3761.7791 | 80 | 376.1779 | 0.00022889
3763.1476 | -40 | 376.3148 | 0.00022726
3764.5161 | 44 | 376.4516 | 0.00022565
3765.8847 | 60 | 376.5885 | 0.00022406
3767.2532 | -8 | 376.7253 | 0.00022248
3768.6217 | 72 | 376.8622 | 0.00022092
3769.9902 | -20 | 376.999 | 0.00021939
3771.3587 | -4 | 377.1359 | 0.00021786
3772.7273 | 124 | 377.2727 | 0.00021635
3774.0958 | 80 | 377.4096 | 0.00021487
3775.4643 | 136 | 377.5464 | 0.00021339
3776.8328 | 20 | 377.6833 | 0.00021193
3778.2014 | 192 | 377.8201 | 0.00021049
3779.5699 | 84 | 377.957 | 0.00020906
3780.9384 | 116 | 378.0938 | 0.00020765
3782.3069 | 68 | 378.2307 | 0.00020626
3783.6755 | 156 | 378.3675 | 0.00020488
3785.044 | -80 | 378.5044 | 0.00020351
3786.4125 | -96 | 378.6413 | 0.00020216
3787.781 | -80 | 378.7781 | 0.00020082
3789.1496 | -76 | 378.915 | 0.00019949
3790.5181 | 60 | 379.0518 | 0.00019818
3791.8866 | 32 | 379.1887 | 0.00019688
3793.2551 | -44 | 379.3255 | 0.0001956
3794.6237 | 36 | 379.4624 | 0.00019433
3795.9922 | -4 | 379.5992 | 0.00019307
3797.3607 | 48 | 379.7361 | 0.00019183
3798.7292 | 68 | 379.8729 | 0.0001906
3800.0978 | 56 | 380.0098 | 0.00018938
3801.4663 | 0 | 380.1466 | 0.00018817
3802.8348 | 12 | 380.2835 | 0.00018697
3804.2033 | -44 | 380.4203 | 0.00018579
3805.5718 | 96 | 380.5572 | 0.00018462
3806.9404 | 48 | 380.694 | 0.00018346
3808.3089 | 8 | 380.8309 | 0.00018231
3809.6774 | 52 | 380.9677 | 0.00018117
3811.0459 | 96 | 381.1046 | 0.00018004
3812.4145 | 96 | 381.2414 | 0.00017893
3813.783 | -20 | 381.3783 | 0.00017782
3815.1515 | -40 | 381.5152 | 0.00017673
3816.52 | -4 | 381.652 | 0.00017565
3817.8886 | 192 | 381.7889 | 0.00017457
3819.2571 | 52 | 381.9257 | 0.00017351
3820.6256 | 112 | 382.0626 | 0.00017246
3821.9941 | 116 | 382.1994 | 0.00017142
3823.3627 | 184 | 382.3363 | 0.00017038
3824.7312 | 132 | 382.4731 | 0.00016936
3826.0997 | 172 | 382.61 | 0.00016835
3827.4682 | -16 | 382.7468 | 0.00016734
3828.8368 | 180 | 382.8837 | 0.00016635
3830.2053 | 80 | 383.0205 | 0.00016536
3831.5738 | 288 | 383.1574 | 0.00016439
3832.9423 | -168 | 383.2942 | 0.00016342
3834.3109 | 32 | 383.4311 | 0.00016246
3835.6794 | 44 | 383.5679 | 0.00016151
3837.0479 | 8 | 383.7048 | 0.00016057
3838.4164 | 28 | 383.8416 | 0.00015964
3839.7849 | 92 | 383.9785 | 0.00015872
3841.1535 | -112 | 384.1153 | 0.0001578
3842.522 | 136 | 384.2522 | 0.00015689
3843.8905 | 224 | 384.389 | 0.000156
3845.259 | 176 | 384.5259 | 0.0001551
3846.6276 | 92 | 384.6628 | 0.00015422
3847.9961 | 80 | 384.7996 | 0.00015335
3849.3646 | 164 | 384.9365 | 0.00015248
3850.7331 | 92 | 385.0733 | 0.00015162
3852.1017 | 96 | 385.2102 | 0.00015077
3853.4702 | -88 | 385.347 | 0.00014992
3854.8387 | -16 | 385.4839 | 0.00014909
3856.2072 | -8 | 385.6207 | 0.00014826
3857.5758 | -44 | 385.7576 | 0.00014743
3858.9443 | 40 | 385.8944 | 0.00014662
3860.3128 | 80 | 386.0313 | 0.00014581
3861.6813 | -4 | 386.1681 | 0.00014501
3863.0499 | -28 | 386.305 | 0.00014421
3864.4184 | 44 | 386.4418 | 0.00014342
3865.7869 | 108 | 386.5787 | 0.00014264
3867.1554 | 76 | 386.7155 | 0.00014187
3868.5239 | 344 | 386.8524 | 0.0001411
3869.8925 | 36 | 386.9893 | 0.00014034
3871.261 | -16 | 387.1261 | 0.00013958
3872.6295 | 100 | 387.2629 | 0.00013883
3873.998 | -12 | 387.3998 | 0.00013809
3875.3666 | 24 | 387.5367 | 0.00013736
3876.7351 | 100 | 387.6735 | 0.00013662
3878.1036 | 40 | 387.8104 | 0.0001359
3879.4721 | 48 | 387.9472 | 0.00013518
3880.8407 | 108 | 388.0841 | 0.00013447
3882.2092 | 108 | 388.2209 | 0.00013376
3883.5777 | 48 | 388.3578 | 0.00013306
3884.9462 | 244 | 388.4946 | 0.00013237
3886.3148 | 192 | 388.6315 | 0.00013168
3887.6833 | -40 | 388.7683 | 0.00013099
3889.0518 | -4 | 388.9052 | 0.00013031
3890.4203 | 56 | 389.042 | 0.00012964
3891.7889 | 88 | 389.1789 | 0.00012897
3893.1574 | 172 | 389.3157 | 0.00012831
3894.5259 | -68 | 389.4526 | 0.00012765
3895.8944 | -16 | 389.5894 | 0.000127
3897.263 | 204 | 389.7263 | 0.00012636
3898.6315 | -144 | 389.8632 | 0.00012571
3900 | 76 | 390 | 0.00012508