## Temperature 80 K
Magnetic Field (G) | Magnetic field (mT) | Intensity (arb.u.) | Intensity corrected (arb.u.)
2500 | 250 | -0.20218 | 89.7978
2501.3685 | 250.1369 | -0.18204 | 89.818
2502.7371 | 250.2737 | -0.18997 | 89.81
2504.1056 | 250.4106 | -0.19669 | 89.8033
2505.4741 | 250.5474 | -0.21637 | 89.7836
2506.8426 | 250.6843 | -0.20859 | 89.7914
2508.2111 | 250.8211 | -0.18097 | 89.819
2509.5797 | 250.958 | -0.19333 | 89.8067
2510.9482 | 251.0948 | -0.19226 | 89.8077
2512.3167 | 251.2317 | -0.18463 | 89.8154
2513.6852 | 251.3685 | -0.20325 | 89.7968
2515.0538 | 251.5054 | -0.19791 | 89.8021
2516.4223 | 251.6422 | -0.17822 | 89.8218
2517.7908 | 251.7791 | -0.1828 | 89.8172
2519.1593 | 251.9159 | -0.17731 | 89.8227
2520.5279 | 252.0528 | -0.20218 | 89.7978
2521.8964 | 252.1896 | -0.18631 | 89.8137
2523.2649 | 252.3265 | -0.19608 | 89.8039
2524.6334 | 252.4633 | -0.18936 | 89.8106
2526.002 | 252.6002 | -0.18478 | 89.8152
2527.3705 | 252.7371 | -0.17654 | 89.8235
2528.739 | 252.8739 | -0.18875 | 89.8113
2530.1075 | 253.0108 | -0.19791 | 89.8021
2531.4761 | 253.1476 | -0.18723 | 89.8128
2532.8446 | 253.2845 | -0.19348 | 89.8065
2534.2131 | 253.4213 | -0.1741 | 89.8259
2535.5816 | 253.5582 | -0.18875 | 89.8113
2536.9502 | 253.695 | -0.19699 | 89.803
2538.3187 | 253.8319 | -0.20828 | 89.7917
2539.6872 | 253.9687 | -0.20386 | 89.7961
2541.0557 | 254.1056 | -0.1918 | 89.8082
2542.4242 | 254.2424 | -0.21317 | 89.7868
2543.7928 | 254.3793 | -0.19791 | 89.8021
2545.1613 | 254.5161 | -0.19424 | 89.8058
2546.5298 | 254.653 | -0.18021 | 89.8198
2547.8983 | 254.7898 | -0.16006 | 89.8399
2549.2669 | 254.9267 | -0.19684 | 89.8032
2550.6354 | 255.0635 | -0.18265 | 89.8174
2552.0039 | 255.2004 | -0.17792 | 89.8221
2553.3724 | 255.3372 | -0.20279 | 89.7972
2554.741 | 255.4741 | -0.18646 | 89.8135
2556.1095 | 255.611 | -0.17929 | 89.8207
2557.478 | 255.7478 | -0.19287 | 89.8071
2558.8465 | 255.8846 | -0.19241 | 89.8076
2560.215 | 256.0215 | -0.17319 | 89.8268
2561.5836 | 256.1584 | -0.18036 | 89.8196
2562.9521 | 256.2952 | -0.16983 | 89.8302
2564.3206 | 256.4321 | -0.16098 | 89.839
2565.6892 | 256.5689 | -0.18036 | 89.8196
2567.0577 | 256.7058 | -0.18692 | 89.8131
2568.4262 | 256.8426 | -0.17899 | 89.821
2569.7947 | 256.9795 | -0.1799 | 89.8201
2571.1633 | 257.1163 | -0.18753 | 89.8125
2572.5318 | 257.2532 | -0.18173 | 89.8183
2573.9003 | 257.39 | -0.20187 | 89.7981
2575.2688 | 257.5269 | -0.18524 | 89.8148
2576.6373 | 257.6637 | -0.17151 | 89.8285
2578.0059 | 257.8006 | -0.18021 | 89.8198
2579.3744 | 257.9374 | -0.17227 | 89.8277
2580.7429 | 258.0743 | -0.18463 | 89.8154
2582.1114 | 258.2111 | -0.16251 | 89.8375
2583.48 | 258.348 | -0.17426 | 89.8257
2584.8485 | 258.4848 | -0.159 | 89.841
2586.217 | 258.6217 | -0.18234 | 89.8177
2587.5855 | 258.7586 | -0.17853 | 89.8215
2588.9541 | 258.8954 | -0.18692 | 89.8131
2590.3226 | 259.0323 | -0.1738 | 89.8262
2591.6911 | 259.1691 | -0.20935 | 89.7906
2593.0596 | 259.306 | -0.18723 | 89.8128
2594.4282 | 259.4428 | -0.18814 | 89.8119
2595.7967 | 259.5797 | -0.16891 | 89.8311
2597.1652 | 259.7165 | -0.19379 | 89.8062
2598.5337 | 259.8534 | -0.18875 | 89.8113
2599.9023 | 259.9902 | -0.18799 | 89.812
2601.2708 | 260.1271 | -0.19196 | 89.808
2602.6393 | 260.2639 | -0.16556 | 89.8344
2604.0078 | 260.4008 | -0.18051 | 89.8195
2605.3763 | 260.5376 | -0.17227 | 89.8277
2606.7449 | 260.6745 | -0.19348 | 89.8065
2608.1134 | 260.8113 | -0.17181 | 89.8282
2609.4819 | 260.9482 | -0.18433 | 89.8157
2610.8504 | 261.085 | -0.18829 | 89.8117
2612.219 | 261.2219 | -0.16617 | 89.8338
2613.5875 | 261.3587 | -0.18448 | 89.8155
2614.956 | 261.4956 | -0.19394 | 89.8061
2616.3245 | 261.6325 | -0.16693 | 89.8331
2617.6931 | 261.7693 | -0.18372 | 89.8163
2619.0616 | 261.9062 | -0.1796 | 89.8204
2620.4301 | 262.043 | -0.19608 | 89.8039
2621.7986 | 262.1799 | -0.1857 | 89.8143
2623.1672 | 262.3167 | -0.17883 | 89.8212
2624.5357 | 262.4536 | -0.19608 | 89.8039
2625.9042 | 262.5904 | -0.17731 | 89.8227
2627.2727 | 262.7273 | -0.19012 | 89.8099
2628.6413 | 262.8641 | -0.18555 | 89.8144
2630.0098 | 263.001 | -0.17441 | 89.8256
2631.3783 | 263.1378 | -0.18372 | 89.8163
2632.7468 | 263.2747 | -0.18219 | 89.8178
2634.1154 | 263.4115 | -0.18875 | 89.8113
2635.4839 | 263.5484 | -0.16296 | 89.837
2636.8524 | 263.6852 | -0.18143 | 89.8186
2638.2209 | 263.8221 | -0.18585 | 89.8141
2639.5894 | 263.9589 | -0.16418 | 89.8358
2640.958 | 264.0958 | -0.18311 | 89.8169
2642.3265 | 264.2326 | -0.19104 | 89.809
2643.695 | 264.3695 | -0.17273 | 89.8273
2645.0635 | 264.5063 | -0.17792 | 89.8221
2646.4321 | 264.6432 | -0.16464 | 89.8354
2647.8006 | 264.7801 | -0.15549 | 89.8445
2649.1691 | 264.9169 | -0.16388 | 89.8361
2650.5376 | 265.0538 | -0.15808 | 89.8419
2651.9062 | 265.1906 | -0.18524 | 89.8148
2653.2747 | 265.3275 | -0.14954 | 89.8505
2654.6432 | 265.4643 | -0.18051 | 89.8195
2656.0117 | 265.6012 | -0.17471 | 89.8253
2657.3803 | 265.738 | -0.16937 | 89.8306
2658.7488 | 265.8749 | -0.17166 | 89.8283
2660.1173 | 266.0117 | -0.16449 | 89.8355
2661.4858 | 266.1486 | -0.16937 | 89.8306
2662.8544 | 266.2854 | -0.17044 | 89.8296
2664.2229 | 266.4223 | -0.17334 | 89.8267
2665.5914 | 266.5591 | -0.16251 | 89.8375
2666.9599 | 266.696 | -0.168 | 89.832
2668.3284 | 266.8328 | -0.17517 | 89.8248
2669.697 | 266.9697 | -0.18387 | 89.8161
2671.0655 | 267.1066 | -0.1712 | 89.8288
2672.434 | 267.2434 | -0.15549 | 89.8445
2673.8025 | 267.3802 | -0.16037 | 89.8396
2675.1711 | 267.5171 | -0.15778 | 89.8422
2676.5396 | 267.654 | -0.16479 | 89.8352
2677.9081 | 267.7908 | -0.18341 | 89.8166
2679.2766 | 267.9277 | -0.16327 | 89.8367
2680.6452 | 268.0645 | -0.16586 | 89.8341
2682.0137 | 268.2014 | -0.16479 | 89.8352
2683.3822 | 268.3382 | -0.17319 | 89.8268
2684.7507 | 268.4751 | -0.16098 | 89.839
2686.1193 | 268.6119 | -0.17853 | 89.8215
2687.4878 | 268.7488 | -0.16174 | 89.8383
2688.8563 | 268.8856 | -0.17136 | 89.8286
2690.2248 | 269.0225 | -0.168 | 89.832
2691.5934 | 269.1593 | -0.17288 | 89.8271
2692.9619 | 269.2962 | -0.16312 | 89.8369
2694.3304 | 269.433 | -0.15656 | 89.8434
2695.6989 | 269.5699 | -0.15381 | 89.8462
2697.0675 | 269.7067 | -0.16693 | 89.8331
2698.436 | 269.8436 | -0.16876 | 89.8312
2699.8045 | 269.9805 | -0.15823 | 89.8418
2701.173 | 270.1173 | -0.17303 | 89.827
2702.5415 | 270.2541 | -0.15625 | 89.8438
2703.9101 | 270.391 | -0.1796 | 89.8204
2705.2786 | 270.5279 | -0.15747 | 89.8425
2706.6471 | 270.6647 | -0.16098 | 89.839
2708.0156 | 270.8016 | -0.17166 | 89.8283
2709.3842 | 270.9384 | -0.16541 | 89.8346
2710.7527 | 271.0753 | -0.15625 | 89.8438
2712.1212 | 271.2121 | -0.17166 | 89.8283
2713.4897 | 271.349 | -0.15869 | 89.8413
2714.8583 | 271.4858 | -0.16571 | 89.8343
2716.2268 | 271.6227 | -0.15808 | 89.8419
2717.5953 | 271.7595 | -0.16312 | 89.8369
2718.9638 | 271.8964 | -0.17807 | 89.8219
2720.3324 | 272.0332 | -0.14969 | 89.8503
2721.7009 | 272.1701 | -0.16357 | 89.8364
2723.0694 | 272.3069 | -0.18188 | 89.8181
2724.4379 | 272.4438 | -0.17746 | 89.8225
2725.8065 | 272.5806 | -0.1738 | 89.8262
2727.175 | 272.7175 | -0.16876 | 89.8312
2728.5435 | 272.8544 | -0.16632 | 89.8337
2729.912 | 272.9912 | -0.17197 | 89.828
2731.2805 | 273.128 | -0.16174 | 89.8383
2732.6491 | 273.2649 | -0.15717 | 89.8428
2734.0176 | 273.4018 | -0.16296 | 89.837
2735.3861 | 273.5386 | -0.16129 | 89.8387
2736.7546 | 273.6755 | -0.16418 | 89.8358
2738.1232 | 273.8123 | -0.17441 | 89.8256
2739.4917 | 273.9492 | -0.16083 | 89.8392
2740.8602 | 274.086 | -0.1532 | 89.8468
2742.2287 | 274.2229 | -0.16953 | 89.8305
2743.5973 | 274.3597 | -0.15564 | 89.8444
2744.9658 | 274.4966 | -0.16022 | 89.8398
2746.3343 | 274.6334 | -0.16617 | 89.8338
2747.7028 | 274.7703 | -0.14481 | 89.8552
2749.0714 | 274.9071 | -0.17899 | 89.821
2750.4399 | 275.044 | -0.15793 | 89.8421
2751.8084 | 275.1808 | -0.17868 | 89.8213
2753.1769 | 275.3177 | -0.15274 | 89.8473
2754.5455 | 275.4545 | -0.16479 | 89.8352
2755.914 | 275.5914 | -0.14648 | 89.8535
2757.2825 | 275.7283 | -0.13336 | 89.8666
2758.651 | 275.8651 | -0.16251 | 89.8375
2760.0195 | 276.002 | -0.16785 | 89.8321
2761.3881 | 276.1388 | -0.14069 | 89.8593
2762.7566 | 276.2757 | -0.16556 | 89.8344
2764.1251 | 276.4125 | -0.15259 | 89.8474
2765.4936 | 276.5494 | -0.15274 | 89.8473
2766.8622 | 276.6862 | -0.14832 | 89.8517
2768.2307 | 276.8231 | -0.15091 | 89.8491
2769.5992 | 276.9599 | -0.14191 | 89.8581
2770.9677 | 277.0968 | -0.1207 | 89.8793
2772.3363 | 277.2336 | -0.12497 | 89.875
2773.7048 | 277.3705 | -0.13016 | 89.8698
2775.0733 | 277.5073 | -0.10941 | 89.8906
2776.4418 | 277.6442 | -0.12756 | 89.8724
2777.8104 | 277.781 | -0.11734 | 89.8827
2779.1789 | 277.9179 | -0.11993 | 89.8801
2780.5474 | 278.0547 | -0.1265 | 89.8735
2781.9159 | 278.1916 | -0.12787 | 89.8721
2783.2845 | 278.3284 | -0.11444 | 89.8856
2784.653 | 278.4653 | -0.11826 | 89.8817
2786.0215 | 278.6021 | -0.09781 | 89.9022
2787.39 | 278.739 | -0.10239 | 89.8976
2788.7586 | 278.8759 | -0.08713 | 89.9129
2790.1271 | 279.0127 | -0.09415 | 89.9059
2791.4956 | 279.1496 | -0.08057 | 89.9194
2792.8641 | 279.2864 | -0.04761 | 89.9524
2794.2326 | 279.4233 | -0.05234 | 89.9477
2795.6012 | 279.5601 | -0.03113 | 89.9689
2796.9697 | 279.697 | -0.04562 | 89.9544
2798.3382 | 279.8338 | -0.0119 | 89.9881
2799.7067 | 279.9707 | 0.02518 | 90.0252
2801.0753 | 280.1075 | 0.01007 | 90.0101
2802.4438 | 280.2444 | 0.06027 | 90.0603
2803.8123 | 280.3812 | 0.0705 | 90.0705
2805.1808 | 280.5181 | 0.08942 | 90.0894
2806.5494 | 280.6549 | 0.12131 | 90.1213
2807.9179 | 280.7918 | 0.13367 | 90.1337
2809.2864 | 280.9286 | 0.16083 | 90.1608
2810.6549 | 281.0655 | 0.17334 | 90.1733
2812.0235 | 281.2024 | 0.19455 | 90.1946
2813.392 | 281.3392 | 0.24307 | 90.2431
2814.7605 | 281.476 | 0.31906 | 90.3191
2816.129 | 281.6129 | 0.34805 | 90.3481
2817.4976 | 281.7498 | 0.35583 | 90.3558
2818.8661 | 281.8866 | 0.39124 | 90.3912
2820.2346 | 282.0235 | 0.41656 | 90.4166
2821.6031 | 282.1603 | 0.44876 | 90.4488
2822.9716 | 282.2972 | 0.48401 | 90.484
2824.3402 | 282.434 | 0.50537 | 90.5054
2825.7087 | 282.5709 | 0.55649 | 90.5565
2827.0772 | 282.7077 | 0.62515 | 90.6252
2828.4457 | 282.8446 | 0.68604 | 90.686
2829.8143 | 282.9814 | 0.71838 | 90.7184
2831.1828 | 283.1183 | 0.72891 | 90.7289
2832.5513 | 283.2551 | 0.72159 | 90.7216
2833.9198 | 283.392 | 0.78644 | 90.7864
2835.2884 | 283.5288 | 0.84442 | 90.8444
2836.6569 | 283.6657 | 0.93155 | 90.9316
2838.0254 | 283.8025 | 0.95993 | 90.9599
2839.3939 | 283.9394 | 0.98434 | 90.9843
2840.7625 | 284.0763 | 0.98236 | 90.9824
2842.131 | 284.2131 | 1.0323 | 91.0323
2843.4995 | 284.3499 | 1.0141 | 91.0141
2844.868 | 284.4868 | 1.0164 | 91.0164
2846.2366 | 284.6237 | 0.99426 | 90.9943
2847.6051 | 284.7605 | 1.0309 | 91.0309
2848.9736 | 284.8974 | 1.1308 | 91.1308
2850.3421 | 285.0342 | 1.2813 | 91.2813
2851.7106 | 285.1711 | 1.3217 | 91.3217
2853.0792 | 285.3079 | 1.302 | 91.302
2854.4477 | 285.4448 | 1.2213 | 91.2213
2855.8162 | 285.5816 | 1.1827 | 91.1827
2857.1847 | 285.7185 | 1.1244 | 91.1244
2858.5533 | 285.8553 | 1.0672 | 91.0672
2859.9218 | 285.9922 | 1.0303 | 91.0303
2861.2903 | 286.129 | 1.0544 | 91.0544
2862.6588 | 286.2659 | 1.1418 | 91.1418
2864.0274 | 286.4027 | 1.2932 | 91.2932
2865.3959 | 286.5396 | 1.3725 | 91.3725
2866.7644 | 286.6764 | 1.3507 | 91.3507
2868.1329 | 286.8133 | 1.2297 | 91.2297
2869.5015 | 286.9502 | 1.1032 | 91.1032
2870.87 | 287.087 | 0.97595 | 90.9759
2872.2385 | 287.2239 | 0.89294 | 90.8929
2873.607 | 287.3607 | 0.83206 | 90.8321
2874.9756 | 287.4976 | 0.82764 | 90.8276
2876.3441 | 287.6344 | 0.91522 | 90.9152
2877.7126 | 287.7713 | 1.0088 | 91.0088
2879.0811 | 287.9081 | 1.0953 | 91.0953
2880.4497 | 288.045 | 1.0818 | 91.0819
2881.8182 | 288.1818 | 0.96085 | 90.9608
2883.1867 | 288.3187 | 0.84747 | 90.8475
2884.5552 | 288.4555 | 0.7103 | 90.7103
2885.9237 | 288.5924 | 0.62225 | 90.6222
2887.2923 | 288.7292 | 0.5545 | 90.5545
2888.6608 | 288.8661 | 0.54428 | 90.5443
2890.0293 | 289.0029 | 0.54565 | 90.5456
2891.3978 | 289.1398 | 0.61172 | 90.6117
2892.7664 | 289.2766 | 0.66696 | 90.667
2894.1349 | 289.4135 | 0.69077 | 90.6908
2895.5034 | 289.5503 | 0.62744 | 90.6274
2896.872 | 289.6872 | 0.51697 | 90.517
2898.2405 | 289.824 | 0.44113 | 90.4411
2899.609 | 289.9609 | 0.36896 | 90.369
2900.9775 | 290.0978 | 0.32043 | 90.3204
2902.346 | 290.2346 | 0.30167 | 90.3017
2903.7146 | 290.3715 | 0.31326 | 90.3133
2905.0831 | 290.5083 | 0.30563 | 90.3056
2906.4516 | 290.6452 | 0.31982 | 90.3198
2907.8201 | 290.782 | 0.31631 | 90.3163
2909.1887 | 290.9189 | 0.3363 | 90.3363
2910.5572 | 291.0557 | 0.28137 | 90.2814
2911.9257 | 291.1926 | 0.25345 | 90.2535
2913.2942 | 291.3294 | 0.20569 | 90.2057
2914.6628 | 291.4663 | 0.1973 | 90.1973
2916.0313 | 291.6031 | 0.16327 | 90.1633
2917.3998 | 291.74 | 0.15503 | 90.155
2918.7683 | 291.8768 | 0.1738 | 90.1738
2920.1368 | 292.0137 | 0.16708 | 90.1671
2921.5054 | 292.1505 | 0.17319 | 90.1732
2922.8739 | 292.2874 | 0.16907 | 90.1691
2924.2424 | 292.4242 | 0.15839 | 90.1584
2925.6109 | 292.5611 | 0.14954 | 90.1495
2926.9795 | 292.6979 | 0.14053 | 90.1405
2928.348 | 292.8348 | 0.13962 | 90.1396
2929.7165 | 292.9717 | 0.11063 | 90.1106
2931.085 | 293.1085 | 0.14252 | 90.1425
2932.4536 | 293.2454 | 0.13916 | 90.1392
2933.8221 | 293.3822 | 0.12985 | 90.1299
2935.1906 | 293.5191 | 0.11826 | 90.1183
2936.5591 | 293.6559 | 0.12527 | 90.1253
2937.9277 | 293.7928 | 0.11551 | 90.1155
2939.2962 | 293.9296 | 0.13489 | 90.1349
2940.6647 | 294.0665 | 0.12253 | 90.1225
2942.0332 | 294.2033 | 0.11932 | 90.1193
2943.4018 | 294.3402 | 0.12283 | 90.1228
2944.7703 | 294.477 | 0.1088 | 90.1088
2946.1388 | 294.6139 | 0.10864 | 90.1086
2947.5073 | 294.7507 | 0.10818 | 90.1082
2948.8759 | 294.8876 | 0.1239 | 90.1239
2950.2444 | 295.0244 | 0.13168 | 90.1317
2951.6129 | 295.1613 | 0.12924 | 90.1292
2952.9814 | 295.2981 | 0.11078 | 90.1108
2954.3499 | 295.435 | 0.11444 | 90.1144
2955.7185 | 295.5718 | 0.12268 | 90.1227
2957.087 | 295.7087 | 0.13062 | 90.1306
2958.4555 | 295.8456 | 0.13824 | 90.1382
2959.8241 | 295.9824 | 0.11566 | 90.1157
2961.1926 | 296.1193 | 0.13428 | 90.1343
2962.5611 | 296.2561 | 0.11429 | 90.1143
2963.9296 | 296.393 | 0.12192 | 90.1219
2965.2981 | 296.5298 | 0.11902 | 90.119
2966.6667 | 296.6667 | 0.10284 | 90.1028
2968.0352 | 296.8035 | 0.1268 | 90.1268
2969.4037 | 296.9404 | 0.1207 | 90.1207
2970.7722 | 297.0772 | 0.13 | 90.13
2972.1408 | 297.2141 | 0.14221 | 90.1422
2973.5093 | 297.3509 | 0.13351 | 90.1335
2974.8778 | 297.4878 | 0.1387 | 90.1387
2976.2463 | 297.6246 | 0.12527 | 90.1253
2977.6149 | 297.7615 | 0.14664 | 90.1466
2978.9834 | 297.8983 | 0.14114 | 90.1411
2980.3519 | 298.0352 | 0.13687 | 90.1369
2981.7204 | 298.172 | 0.14191 | 90.1419
2983.0889 | 298.3089 | 0.159 | 90.159
2984.4575 | 298.4457 | 0.16113 | 90.1611
2985.826 | 298.5826 | 0.1622 | 90.1622
2987.1945 | 298.7194 | 0.17349 | 90.1735
2988.5631 | 298.8563 | 0.16998 | 90.17
2989.9316 | 298.9932 | 0.17914 | 90.1791
2991.3001 | 299.13 | 0.18616 | 90.1862
2992.6686 | 299.2669 | 0.19836 | 90.1984
2994.0372 | 299.4037 | 0.1767 | 90.1767
2995.4057 | 299.5406 | 0.22461 | 90.2246
2996.7742 | 299.6774 | 0.25558 | 90.2556
2998.1427 | 299.8143 | 0.24048 | 90.2405
2999.5112 | 299.9511 | 0.2951 | 90.2951
3000.8798 | 300.088 | 0.3009 | 90.3009
3002.2483 | 300.2248 | 0.30792 | 90.3079
3003.6168 | 300.3617 | 0.35385 | 90.3538
3004.9853 | 300.4985 | 0.37262 | 90.3726
3006.3539 | 300.6354 | 0.38513 | 90.3851
3007.7224 | 300.7722 | 0.4216 | 90.4216
3009.0909 | 300.9091 | 0.4364 | 90.4364
3010.4594 | 301.0459 | 0.49072 | 90.4907
3011.828 | 301.1828 | 0.52689 | 90.5269
3013.1965 | 301.3197 | 0.55618 | 90.5562
3014.565 | 301.4565 | 0.59677 | 90.5968
3015.9335 | 301.5933 | 0.63019 | 90.6302
3017.302 | 301.7302 | 0.6871 | 90.6871
3018.6706 | 301.8671 | 0.74707 | 90.7471
3020.0391 | 302.0039 | 0.78445 | 90.7845
3021.4076 | 302.1408 | 0.83633 | 90.8363
3022.7762 | 302.2776 | 0.89752 | 90.8975
3024.1447 | 302.4145 | 0.92834 | 90.9283
3025.5132 | 302.5513 | 0.95108 | 90.9511
3026.8817 | 302.6882 | 0.97 | 90.97
3028.2502 | 302.825 | 1.0574 | 91.0574
3029.6188 | 302.9619 | 1.0727 | 91.0727
3030.9873 | 303.0987 | 1.1566 | 91.1566
3032.3558 | 303.2356 | 1.2265 | 91.2265
3033.7243 | 303.3724 | 1.3246 | 91.3246
3035.0929 | 303.5093 | 1.4197 | 91.4197
3036.4614 | 303.6461 | 1.4607 | 91.4607
3037.8299 | 303.783 | 1.4639 | 91.4639
3039.1984 | 303.9198 | 1.4856 | 91.4856
3040.567 | 304.0567 | 1.4784 | 91.4784
3041.9355 | 304.1936 | 1.5033 | 91.5033
3043.304 | 304.3304 | 1.5144 | 91.5144
3044.6725 | 304.4672 | 1.5805 | 91.5805
3046.0411 | 304.6041 | 1.6762 | 91.6762
3047.4096 | 304.741 | 1.7546 | 91.7546
3048.7781 | 304.8778 | 1.8648 | 91.8648
3050.1466 | 305.0147 | 1.9043 | 91.9043
3051.5152 | 305.1515 | 1.8997 | 91.8997
3052.8837 | 305.2884 | 1.8489 | 91.8489
3054.2522 | 305.4252 | 1.7976 | 91.7976
3055.6207 | 305.5621 | 1.7653 | 91.7653
3056.9893 | 305.6989 | 1.7352 | 91.7352
3058.3578 | 305.8358 | 1.7458 | 91.7458
3059.7263 | 305.9726 | 1.7757 | 91.7757
3061.0948 | 306.1095 | 1.8542 | 91.8542
3062.4633 | 306.2463 | 1.962 | 91.962
3063.8319 | 306.3832 | 1.9945 | 91.9945
3065.2004 | 306.52 | 1.9775 | 91.9775
3066.5689 | 306.6569 | 1.9054 | 91.9054
3067.9374 | 306.7937 | 1.8014 | 91.8015
3069.306 | 306.9306 | 1.7096 | 91.7096
3070.6745 | 307.0675 | 1.6264 | 91.6264
3072.043 | 307.2043 | 1.5779 | 91.5779
3073.4115 | 307.3412 | 1.5665 | 91.5665
3074.7801 | 307.478 | 1.6194 | 91.6194
3076.1486 | 307.6149 | 1.6663 | 91.6663
3077.5171 | 307.7517 | 1.7035 | 91.7035
3078.8856 | 307.8886 | 1.6629 | 91.6629
3080.2542 | 308.0254 | 1.5956 | 91.5956
3081.6227 | 308.1623 | 1.5118 | 91.5118
3082.9912 | 308.2991 | 1.4168 | 91.4168
3084.3597 | 308.436 | 1.319 | 91.319
3085.7283 | 308.5728 | 1.2566 | 91.2566
3087.0968 | 308.7097 | 1.2172 | 91.2172
3088.4653 | 308.8465 | 1.1847 | 91.1847
3089.8338 | 308.9834 | 1.2341 | 91.2341
3091.2024 | 309.1202 | 1.2123 | 91.2123
3092.5709 | 309.2571 | 1.2097 | 91.2097
3093.9394 | 309.3939 | 1.1862 | 91.1862
3095.3079 | 309.5308 | 1.1206 | 91.1206
3096.6764 | 309.6676 | 1.0649 | 91.0649
3098.045 | 309.8045 | 1.0037 | 91.0037
3099.4135 | 309.9413 | 0.91858 | 90.9186
3100.782 | 310.0782 | 0.85739 | 90.8574
3102.1505 | 310.2151 | 0.86029 | 90.8603
3103.5191 | 310.3519 | 0.85541 | 90.8554
3104.8876 | 310.4888 | 0.83557 | 90.8356
3106.2561 | 310.6256 | 0.8403 | 90.8403
3107.6246 | 310.7625 | 0.83008 | 90.8301
3108.9932 | 310.8993 | 0.80017 | 90.8002
3110.3617 | 311.0362 | 0.78186 | 90.7819
3111.7302 | 311.173 | 0.75882 | 90.7588
3113.0987 | 311.3099 | 0.7373 | 90.7373
3114.4673 | 311.4467 | 0.70343 | 90.7034
3115.8358 | 311.5836 | 0.65872 | 90.6587
3117.2043 | 311.7204 | 0.68207 | 90.6821
3118.5728 | 311.8573 | 0.67215 | 90.6722
3119.9414 | 311.9941 | 0.64804 | 90.648
3121.3099 | 312.131 | 0.6694 | 90.6694
3122.6784 | 312.2678 | 0.65674 | 90.6567
3124.0469 | 312.4047 | 0.66223 | 90.6622
3125.4154 | 312.5415 | 0.64835 | 90.6483
3126.784 | 312.6784 | 0.66788 | 90.6679
3128.1525 | 312.8152 | 0.66086 | 90.6609
3129.521 | 312.9521 | 0.64255 | 90.6425
3130.8895 | 313.089 | 0.64758 | 90.6476
3132.2581 | 313.2258 | 0.66437 | 90.6644
3133.6266 | 313.3627 | 0.64911 | 90.6491
3134.9951 | 313.4995 | 0.6311 | 90.6311
3136.3636 | 313.6364 | 0.66574 | 90.6657
3137.7322 | 313.7732 | 0.65247 | 90.6525
3139.1007 | 313.9101 | 0.64789 | 90.6479
3140.4692 | 314.0469 | 0.64667 | 90.6467
3141.8377 | 314.1838 | 0.66605 | 90.666
3143.2063 | 314.3206 | 0.67398 | 90.674
3144.5748 | 314.4575 | 0.65033 | 90.6503
3145.9433 | 314.5943 | 0.69427 | 90.6943
3147.3118 | 314.7312 | 0.67719 | 90.6772
3148.6804 | 314.868 | 0.66895 | 90.6689
3150.0489 | 315.0049 | 0.68481 | 90.6848
3151.4174 | 315.1417 | 0.68909 | 90.6891
3152.7859 | 315.2786 | 0.6752 | 90.6752
3154.1544 | 315.4154 | 0.69504 | 90.695
3155.523 | 315.5523 | 0.71243 | 90.7124
3156.8915 | 315.6891 | 0.71655 | 90.7165
3158.26 | 315.826 | 0.71396 | 90.714
3159.6285 | 315.9629 | 0.70679 | 90.7068
3160.9971 | 316.0997 | 0.7222 | 90.7222
3162.3656 | 316.2366 | 0.7132 | 90.7132
3163.7341 | 316.3734 | 0.73593 | 90.7359
3165.1026 | 316.5103 | 0.74341 | 90.7434
3166.4712 | 316.6471 | 0.74753 | 90.7475
3167.8397 | 316.784 | 0.7579 | 90.7579
3169.2082 | 316.9208 | 0.74387 | 90.7439
3170.5767 | 317.0577 | 0.7959 | 90.7959
3171.9453 | 317.1945 | 0.78918 | 90.7892
3173.3138 | 317.3314 | 0.78613 | 90.7861
3174.6823 | 317.4682 | 0.79239 | 90.7924
3176.0508 | 317.6051 | 0.79376 | 90.7938
3177.4194 | 317.7419 | 0.81253 | 90.8125
3178.7879 | 317.8788 | 0.81192 | 90.8119
3180.1564 | 318.0156 | 0.83099 | 90.831
3181.5249 | 318.1525 | 0.84488 | 90.8449
3182.8935 | 318.2894 | 0.8345 | 90.8345
3184.262 | 318.4262 | 0.86121 | 90.8612
3185.6305 | 318.563 | 0.87875 | 90.8787
3186.999 | 318.6999 | 0.91171 | 90.9117
3188.3675 | 318.8367 | 0.92987 | 90.9299
3189.7361 | 318.9736 | 0.94269 | 90.9427
3191.1046 | 319.1105 | 0.95627 | 90.9563
3192.4731 | 319.2473 | 0.98099 | 90.981
3193.8416 | 319.3842 | 1.0054 | 91.0054
3195.2102 | 319.521 | 1.0291 | 91.029
3196.5787 | 319.6579 | 1.0613 | 91.0613
3197.9472 | 319.7947 | 1.0921 | 91.0921
3199.3157 | 319.9316 | 1.1151 | 91.1151
3200.6843 | 320.0684 | 1.1407 | 91.1407
3202.0528 | 320.2053 | 1.2166 | 91.2166
3203.4213 | 320.3421 | 1.2494 | 91.2494
3204.7898 | 320.479 | 1.2773 | 91.2773
3206.1584 | 320.6158 | 1.3236 | 91.3235
3207.5269 | 320.7527 | 1.3806 | 91.3806
3208.8954 | 320.8895 | 1.4281 | 91.4281
3210.2639 | 321.0264 | 1.4777 | 91.4777
3211.6325 | 321.1633 | 1.5424 | 91.5424
3213.001 | 321.3001 | 1.5831 | 91.5831
3214.3695 | 321.437 | 1.6463 | 91.6463
3215.738 | 321.5738 | 1.7101 | 91.71
3217.1065 | 321.7106 | 1.8042 | 91.8042
3218.4751 | 321.8475 | 1.86 | 91.8601
3219.8436 | 321.9844 | 1.9734 | 91.9734
3221.2121 | 322.1212 | 2.0364 | 92.0364
3222.5806 | 322.2581 | 2.1143 | 92.1143
3223.9492 | 322.3949 | 2.1576 | 92.1576
3225.3177 | 322.5318 | 2.2319 | 92.2319
3226.6862 | 322.6686 | 2.3151 | 92.3151
3228.0547 | 322.8055 | 2.3643 | 92.3644
3229.4233 | 322.9423 | 2.4367 | 92.4367
3230.7918 | 323.0792 | 2.5462 | 92.5462
3232.1603 | 323.216 | 2.692 | 92.692
3233.5288 | 323.3529 | 2.7812 | 92.7812
3234.8974 | 323.4897 | 2.9112 | 92.9112
3236.2659 | 323.6266 | 2.9939 | 92.9939
3237.6344 | 323.7634 | 3.0609 | 93.0609
3239.0029 | 323.9003 | 3.1293 | 93.1293
3240.3715 | 324.0371 | 3.1782 | 93.1783
3241.74 | 324.174 | 3.2045 | 93.2045
3243.1085 | 324.3109 | 3.2861 | 93.2861
3244.477 | 324.4477 | 3.3997 | 93.3997
3245.8456 | 324.5846 | 3.5176 | 93.5176
3247.2141 | 324.7214 | 3.6505 | 93.6505
3248.5826 | 324.8583 | 3.779 | 93.779
3249.9511 | 324.9951 | 3.864 | 93.864
3251.3196 | 325.132 | 3.9154 | 93.9154
3252.6882 | 325.2688 | 3.9615 | 93.9615
3254.0567 | 325.4057 | 3.9563 | 93.9563
3255.4252 | 325.5425 | 3.9891 | 93.9891
3256.7937 | 325.6794 | 4.0456 | 94.0456
3258.1623 | 325.8162 | 4.102 | 94.102
3259.5308 | 325.9531 | 4.1945 | 94.1945
3260.8993 | 326.0899 | 4.3143 | 94.3143
3262.2678 | 326.2268 | 4.4424 | 94.4424
3263.6364 | 326.3636 | 4.5549 | 94.5549
3265.0049 | 326.5005 | 4.5863 | 94.5863
3266.3734 | 326.6373 | 4.574 | 94.574
3267.7419 | 326.7742 | 4.5337 | 94.5337
3269.1105 | 326.911 | 4.4505 | 94.4505
3270.479 | 327.0479 | 4.3613 | 94.3613
3271.8475 | 327.1848 | 4.2795 | 94.2795
3273.216 | 327.3216 | 4.2893 | 94.2892
3274.5846 | 327.4585 | 4.4052 | 94.4052
3275.9531 | 327.5953 | 4.5854 | 94.5854
3277.3216 | 327.7322 | 4.7607 | 94.7607
3278.6901 | 327.869 | 4.8868 | 94.8868
3280.0586 | 328.0059 | 5.0233 | 95.0233
3281.4272 | 328.1427 | 5.0857 | 95.0858
3282.7957 | 328.2796 | 5.1032 | 95.1031
3284.1642 | 328.4164 | 5.042 | 95.042
3285.5327 | 328.5533 | 4.9457 | 94.9457
3286.9013 | 328.6901 | 4.8625 | 94.8625
3288.2698 | 328.827 | 4.7337 | 94.7337
3289.6383 | 328.9638 | 4.5529 | 94.5529
3291.0068 | 329.1007 | 4.3474 | 94.3474
3292.3754 | 329.2375 | 3.9949 | 93.9949
3293.7439 | 329.3744 | 3.681 | 93.681
3295.1124 | 329.5112 | 3.7576 | 93.7576
3296.4809 | 329.6481 | 4.3576 | 94.3576
3297.8495 | 329.7849 | 5.0214 | 95.0214
3299.218 | 329.9218 | 5.5045 | 95.5045
3300.5865 | 330.0587 | 5.8299 | 95.8299
3301.955 | 330.1955 | 5.9886 | 95.9886
3303.3236 | 330.3324 | 6.0535 | 96.0535
3304.6921 | 330.4692 | 5.8137 | 95.8137
3306.0606 | 330.6061 | 5.0999 | 95.1
3307.4291 | 330.7429 | 3.907 | 93.907
3308.7976 | 330.8798 | 2.4072 | 92.4072
3310.1662 | 331.0166 | 1.1643 | 91.1642
3311.5347 | 331.1535 | 0.91721 | 90.9172
3312.9032 | 331.2903 | 2.011 | 92.011
3314.2717 | 331.4272 | 3.9401 | 93.9401
3315.6403 | 331.564 | 5.9366 | 95.9366
3317.0088 | 331.7009 | 7.4243 | 97.4243
3318.3773 | 331.8377 | 8.3823 | 98.3823
3319.7458 | 331.9746 | 8.8908 | 98.8908
3321.1144 | 332.1114 | 8.7749 | 98.7749
3322.4829 | 332.2483 | 7.2501 | 97.2501
3323.8514 | 332.3851 | 4.2104 | 94.2104
3325.2199 | 332.522 | 0.69519 | 90.6952
3326.5885 | 332.6588 | -2.021 | 87.979
3327.957 | 332.7957 | -3.204 | 86.796
3329.3255 | 332.9325 | -2.0891 | 87.9109
3330.694 | 333.0694 | 0.54092 | 90.5409
3332.0626 | 333.2063 | 3.3783 | 93.3783
3333.4311 | 333.3431 | 6.0763 | 96.0764
3334.7996 | 333.48 | 8.6568 | 98.6568
3336.1681 | 333.6168 | 10.9555 | 100.9555
3337.5367 | 333.7537 | 11.9675 | 101.9675
3338.9052 | 333.8905 | 10.4321 | 100.4321
3340.2737 | 334.0274 | 6.329 | 96.329
3341.6422 | 334.1642 | 1.0249 | 91.0249
3343.0107 | 334.3011 | -3.5782 | 86.4218
3344.3793 | 334.4379 | -6.1255 | 83.8745
3345.7478 | 334.5748 | -6.2572 | 83.7428
3347.1163 | 334.7116 | -4.1473 | 85.8527
3348.4848 | 334.8485 | -1.0385 | 88.9615
3349.8534 | 334.9853 | 2.1986 | 92.1986
3351.2219 | 335.1222 | 5.7866 | 95.7866
3352.5904 | 335.259 | 9.7081 | 99.7081
3353.9589 | 335.3959 | 12.8908 | 102.8908
3355.3275 | 335.5328 | 13.3668 | 103.3668
3356.696 | 335.6696 | 9.8787 | 99.8787
3358.0645 | 335.8064 | 3.8232 | 93.8232
3359.433 | 335.9433 | -1.9592 | 88.0408
3360.8016 | 336.0802 | -6.4679 | 83.5321
3362.1701 | 336.217 | -9.1145 | 80.8855
3363.5386 | 336.3539 | -9.0872 | 80.9128
3364.9071 | 336.4907 | -7.6953 | 82.3047
3366.2757 | 336.6276 | -5.8455 | 84.1545
3367.6442 | 336.7644 | -2.6762 | 87.3238
3369.0127 | 336.9013 | 2.1654 | 92.1654
3370.3812 | 337.0381 | 7.652 | 97.652
3371.7498 | 337.175 | 11.2155 | 101.2155
3373.1183 | 337.3118 | 10.7916 | 100.7916
3374.4868 | 337.4487 | 6.5996 | 96.5996
3375.8553 | 337.5855 | 1.1587 | 91.1587
3377.2238 | 337.7224 | -3.3176 | 86.6824
3378.5924 | 337.8592 | -6.4716 | 83.5284
3379.9609 | 337.9961 | -9.1258 | 80.8742
3381.3294 | 338.1329 | -11.696 | 78.304
3382.698 | 338.2698 | -13.584 | 76.416
3384.0665 | 338.4067 | -12.8153 | 77.1847
3385.435 | 338.5435 | -8.1964 | 81.8036
3386.8035 | 338.6803 | -0.98755 | 89.0125
3388.172 | 338.8172 | 5.968 | 95.968
3389.5406 | 338.9541 | 9.4899 | 99.4899
3390.9091 | 339.0909 | 8.0594 | 98.0594
3392.2776 | 339.2278 | 4.0356 | 94.0356
3393.6461 | 339.3646 | 0.43472 | 90.4347
3395.0147 | 339.5015 | -2.5844 | 87.4156
3396.3832 | 339.6383 | -6.2753 | 83.7247
3397.7517 | 339.7752 | -11.7274 | 78.2725
3399.1202 | 339.912 | -17.4074 | 72.5926
3400.4888 | 340.0489 | -19.7461 | 70.2539
3401.8573 | 340.1857 | -16.6193 | 73.3807
3403.2258 | 340.3226 | -9.3326 | 80.6674
3404.5943 | 340.4594 | -1.076 | 88.924
3405.9628 | 340.5963 | 5.0723 | 95.0723
3407.3314 | 340.7331 | 7.5587 | 97.5588
3408.6999 | 340.87 | 6.7165 | 96.7165
3410.0684 | 341.0068 | 4.1713 | 94.1713
3411.4369 | 341.1437 | 1.1775 | 91.1775
3412.8055 | 341.2806 | -2.6416 | 87.3584
3414.174 | 341.4174 | -7.7274 | 82.2726
3415.5425 | 341.5543 | -13.1253 | 76.8747
3416.9111 | 341.6911 | -16.3806 | 73.6194
3418.2796 | 341.828 | -15.4967 | 74.5033
3419.6481 | 341.9648 | -10.5734 | 79.4266
3421.0166 | 342.1017 | -3.7112 | 86.2888
3422.3851 | 342.2385 | 2.7734 | 92.7734
3423.7537 | 342.3754 | 7.0166 | 97.0166
3425.1222 | 342.5122 | 8.0655 | 98.0655
3426.4907 | 342.6491 | 6.6348 | 96.6348
3427.8592 | 342.7859 | 3.9067 | 93.9067
3429.2278 | 342.9228 | 0.54398 | 90.544
3430.5963 | 343.0596 | -3.2176 | 86.7824
3431.9648 | 343.1965 | -6.8791 | 83.1209
3433.3333 | 343.3333 | -9.1986 | 80.8014
3434.7019 | 343.4702 | -9.0096 | 80.9904
3436.0704 | 343.607 | -6.0858 | 83.9142
3437.4389 | 343.7439 | -1.4665 | 88.5335
3438.8074 | 343.8807 | 3.3157 | 93.3157
3440.1759 | 344.0176 | 6.599 | 96.599
3441.5445 | 344.1544 | 7.4805 | 97.4805
3442.913 | 344.2913 | 6.1674 | 96.1675
3444.2815 | 344.4282 | 3.7421 | 93.7421
3445.6501 | 344.565 | 1.2862 | 91.2862
3447.0186 | 344.7019 | -0.6604 | 89.3396
3448.3871 | 344.8387 | -1.9511 | 88.0489
3449.7556 | 344.9756 | -2.2409 | 87.7591
3451.1241 | 345.1124 | -1.1272 | 88.8728
3452.4927 | 345.2493 | 1.4084 | 91.4084
3453.8612 | 345.3861 | 4.5767 | 94.5767
3455.2297 | 345.523 | 7.4113 | 97.4113
3456.5982 | 345.6598 | 9.2563 | 99.2563
3457.9668 | 345.7967 | 10.993 | 100.993
3459.3353 | 345.9335 | 17.0433 | 107.0433
3460.7038 | 346.0704 | 19.454 | 109.454
3462.0723 | 346.2072 | -25.359 | 64.641
3463.4409 | 346.3441 | -19.337 | 70.663
3464.8094 | 346.4809 | -9.5113 | 80.4887
3466.1779 | 346.6178 | -4.3857 | 85.6143
3467.5464 | 346.7546 | -0.61752 | 89.3825
3468.915 | 346.8915 | 2.3151 | 92.3151
3470.2835 | 347.0283 | 3.9415 | 93.9415
3471.652 | 347.1652 | 3.7137 | 93.7137
3473.0205 | 347.3021 | 1.4505 | 91.4505
3474.3891 | 347.4389 | -2.328 | 87.672
3475.7576 | 347.5758 | -6.6406 | 83.3594
3477.1261 | 347.7126 | -10.1479 | 79.8521
3478.4946 | 347.8495 | -11.5832 | 78.4167
3479.8632 | 347.9863 | -10.6038 | 79.3962
3481.2317 | 348.1232 | -7.5783 | 82.4217
3482.6002 | 348.26 | -3.6565 | 86.3435
3483.9687 | 348.3969 | 0.00305 | 90.0031
3485.3372 | 348.5337 | 2.2926 | 92.2926
3486.7058 | 348.6706 | 2.4539 | 92.4539
3488.0743 | 348.8074 | 0.22491 | 90.2249
3489.4428 | 348.9443 | -3.9676 | 86.0324
3490.8113 | 349.0811 | -9.1588 | 80.8412
3492.1799 | 349.218 | -13.942 | 76.058
3493.5484 | 349.3548 | -16.8567 | 73.1433
3494.9169 | 349.4917 | -17.0225 | 72.9775
3496.2854 | 349.6285 | -14.5805 | 75.4195
3497.654 | 349.7654 | -10.567 | 79.433
3499.0225 | 349.9022 | -6.2105 | 83.7895
3500.391 | 350.0391 | -2.7052 | 87.2948
3501.7595 | 350.176 | -0.93521 | 89.0648
3503.128 | 350.3128 | -1.445 | 88.555
3504.4966 | 350.4497 | -4.1203 | 85.8797
3505.8651 | 350.5865 | -8.2268 | 81.7732
3507.2336 | 350.7234 | -12.8195 | 77.1805
3508.6022 | 350.8602 | -16.2987 | 73.7013
3509.9707 | 350.9971 | -17.6419 | 72.3581
3511.3392 | 351.1339 | -16.6026 | 73.3974
3512.7077 | 351.2708 | -13.6621 | 76.3379
3514.0763 | 351.4076 | -9.8943 | 80.1057
3515.4448 | 351.5445 | -6.2911 | 83.709
3516.8133 | 351.6813 | -3.6725 | 86.3275
3518.1818 | 351.8182 | -2.6691 | 87.3309
3519.5503 | 351.955 | -3.3444 | 86.6556
3520.9189 | 352.0919 | -5.432 | 84.568
3522.2874 | 352.2287 | -8.2782 | 81.7218
3523.6559 | 352.3656 | -10.997 | 79.003
3525.0244 | 352.5024 | -12.6859 | 77.3141
3526.393 | 352.6393 | -12.8448 | 77.1552
3527.7615 | 352.7761 | -11.5363 | 78.4638
3529.13 | 352.913 | -9.2543 | 80.7457
3530.4985 | 353.0498 | -6.6921 | 83.308
3531.8671 | 353.1867 | -4.4878 | 85.5122
3533.2356 | 353.3236 | -3.035 | 86.965
3534.6041 | 353.4604 | -2.5627 | 87.4373
3535.9726 | 353.5973 | -3.0312 | 86.9688
3537.3412 | 353.7341 | -4.0584 | 85.9416
3538.7097 | 353.871 | -5.405 | 84.595
3540.0782 | 354.0078 | -6.4429 | 83.5571
3541.4467 | 354.1447 | -6.8582 | 83.1418
3542.8153 | 354.2815 | -6.4984 | 83.5016
3544.1838 | 354.4184 | -5.5569 | 84.443
3545.5523 | 354.5552 | -4.3187 | 85.6813
3546.9208 | 354.6921 | -3.1372 | 86.8628
3548.2894 | 354.8289 | -2.1932 | 87.8068
3549.6579 | 354.9658 | -1.6264 | 88.3736
3551.0264 | 355.1026 | -1.454 | 88.546
3552.3949 | 355.2395 | -1.6266 | 88.3734
3553.7634 | 355.3763 | -1.9649 | 88.0351
3555.132 | 355.5132 | -2.3167 | 87.6833
3556.5005 | 355.6501 | -2.5316 | 87.4684
3557.869 | 355.7869 | -2.5006 | 87.4994
3559.2375 | 355.9237 | -2.2618 | 87.7382
3560.6061 | 356.0606 | -1.8986 | 88.1013
3561.9746 | 356.1975 | -1.4867 | 88.5133
3563.3431 | 356.3343 | -1.1385 | 88.8615
3564.7116 | 356.4712 | -0.8876 | 89.1124
3566.0802 | 356.608 | -0.72281 | 89.2772
3567.4487 | 356.7449 | -0.67169 | 89.3283
3568.8172 | 356.8817 | -0.68039 | 89.3196
3570.1857 | 357.0186 | -0.71579 | 89.2842
3571.5543 | 357.1554 | -0.70313 | 89.2969
3572.9228 | 357.2923 | -0.67413 | 89.3259
3574.2913 | 357.4291 | -0.61386 | 89.3861
3575.6598 | 357.566 | -0.55054 | 89.4495
3577.0284 | 357.7028 | -0.47806 | 89.5219
3578.3969 | 357.8397 | -0.41183 | 89.5882
3579.7654 | 357.9765 | -0.37262 | 89.6274
3581.1339 | 358.1134 | -0.32944 | 89.6706
3582.5024 | 358.2502 | -0.31067 | 89.6893
3583.871 | 358.3871 | -0.28366 | 89.7163
3585.2395 | 358.524 | -0.26627 | 89.7337
3586.608 | 358.6608 | -0.25452 | 89.7455
3587.9765 | 358.7976 | -0.271 | 89.729
3589.3451 | 358.9345 | -0.25299 | 89.747
3590.7136 | 359.0714 | -0.22812 | 89.7719
3592.0821 | 359.2082 | -0.21713 | 89.7829
3593.4506 | 359.3451 | -0.22507 | 89.7749
3594.8192 | 359.4819 | -0.23071 | 89.7693
3596.1877 | 359.6188 | -0.22171 | 89.7783
3597.5562 | 359.7556 | -0.2565 | 89.7435
3598.9247 | 359.8925 | -0.22476 | 89.7752
3600.2933 | 360.0293 | -0.22797 | 89.772
3601.6618 | 360.1662 | -0.23804 | 89.762
3603.0303 | 360.303 | -0.21515 | 89.7849
3604.3988 | 360.4399 | -0.23193 | 89.7681
3605.7674 | 360.5767 | -0.20889 | 89.7911
3607.1359 | 360.7136 | -0.20081 | 89.7992
3608.5044 | 360.8504 | -0.21622 | 89.7838
3609.8729 | 360.9873 | -0.19547 | 89.8045
3611.2414 | 361.1241 | -0.19943 | 89.8006
3612.61 | 361.261 | -0.19653 | 89.8035
3613.9785 | 361.3979 | -0.17776 | 89.8222
3615.347 | 361.5347 | -0.18417 | 89.8158
3616.7155 | 361.6716 | -0.20218 | 89.7978
3618.0841 | 361.8084 | -0.1976 | 89.8024
3619.4526 | 361.9453 | -0.17639 | 89.8236
3620.8211 | 362.0821 | -0.17593 | 89.8241
3622.1896 | 362.219 | -0.18509 | 89.8149
3623.5582 | 362.3558 | -0.17365 | 89.8264
3624.9267 | 362.4927 | -0.16418 | 89.8358
3626.2952 | 362.6295 | -0.17685 | 89.8231
3627.6637 | 362.7664 | -0.16434 | 89.8357
3629.0323 | 362.9032 | -0.15747 | 89.8425
3630.4008 | 363.0401 | -0.17578 | 89.8242
3631.7693 | 363.1769 | -0.15244 | 89.8476
3633.1378 | 363.3138 | -0.16357 | 89.8364
3634.5064 | 363.4506 | -0.14954 | 89.8505
3635.8749 | 363.5875 | -0.14709 | 89.8529
3637.2434 | 363.7243 | -0.13657 | 89.8634
3638.6119 | 363.8612 | -0.16418 | 89.8358
3639.9805 | 363.998 | -0.16968 | 89.8303
3641.349 | 364.1349 | -0.12756 | 89.8724
3642.7175 | 364.2717 | -0.16083 | 89.8392
3644.086 | 364.4086 | -0.16739 | 89.8326
3645.4545 | 364.5455 | -0.16098 | 89.839
3646.8231 | 364.6823 | -0.1445 | 89.8555
3648.1916 | 364.8192 | -0.13748 | 89.8625
3649.5601 | 364.956 | -0.16724 | 89.8328
3650.9286 | 365.0929 | -0.14969 | 89.8503
3652.2972 | 365.2297 | -0.14771 | 89.8523
3653.6657 | 365.3666 | -0.14114 | 89.8589
3655.0342 | 365.5034 | -0.14221 | 89.8578
3656.4027 | 365.6403 | -0.14542 | 89.8546
3657.7713 | 365.7771 | -0.16739 | 89.8326
3659.1398 | 365.914 | -0.16464 | 89.8354
3660.5083 | 366.0508 | -0.13474 | 89.8653
3661.8768 | 366.1877 | -0.16159 | 89.8384
3663.2454 | 366.3245 | -0.13321 | 89.8668
3664.6139 | 366.4614 | -0.15869 | 89.8413
3665.9824 | 366.5982 | -0.16129 | 89.8387
3667.3509 | 366.7351 | -0.12131 | 89.8787
3668.7195 | 366.872 | -0.14755 | 89.8525
3670.088 | 367.0088 | -0.14801 | 89.852
3671.4565 | 367.1456 | -0.12558 | 89.8744
3672.825 | 367.2825 | -0.13 | 89.87
3674.1935 | 367.4194 | -0.14725 | 89.8528
3675.5621 | 367.5562 | -0.13535 | 89.8646
3676.9306 | 367.6931 | -0.14862 | 89.8514
3678.2991 | 367.8299 | -0.13901 | 89.861
3679.6676 | 367.9668 | -0.13794 | 89.8621
3681.0362 | 368.1036 | -0.13657 | 89.8634
3682.4047 | 368.2405 | -0.12802 | 89.872
3683.7732 | 368.3773 | -0.13123 | 89.8688
3685.1417 | 368.5142 | -0.13397 | 89.866
3686.5103 | 368.651 | -0.12527 | 89.8747
3687.8788 | 368.7879 | -0.12451 | 89.8755
3689.2473 | 368.9247 | -0.13229 | 89.8677
3690.6158 | 369.0616 | -0.10757 | 89.8924
3691.9844 | 369.1984 | -0.13733 | 89.8627
3693.3529 | 369.3353 | -0.13321 | 89.8668
3694.7214 | 369.4721 | -0.13443 | 89.8656
3696.0899 | 369.609 | -0.11765 | 89.8824
3697.4585 | 369.7459 | -0.12253 | 89.8775
3698.827 | 369.8827 | -0.13992 | 89.8601
3700.1955 | 370.0195 | -0.13855 | 89.8615
3701.564 | 370.1564 | -0.1413 | 89.8587
3702.9325 | 370.2933 | -0.13199 | 89.868
3704.3011 | 370.4301 | -0.13611 | 89.8639
3705.6696 | 370.567 | -0.1413 | 89.8587
3707.0381 | 370.7038 | -0.13947 | 89.8605
3708.4066 | 370.8407 | -0.16098 | 89.839
3709.7752 | 370.9775 | -0.12863 | 89.8714
3711.1437 | 371.1144 | -0.13062 | 89.8694
3712.5122 | 371.2512 | -0.12253 | 89.8775
3713.8807 | 371.3881 | -0.15091 | 89.8491
3715.2493 | 371.5249 | -0.12772 | 89.8723
3716.6178 | 371.6618 | -0.14465 | 89.8554
3717.9863 | 371.7986 | -0.14679 | 89.8532
3719.3548 | 371.9355 | -0.14267 | 89.8573
3720.7234 | 372.0723 | -0.14755 | 89.8525
3722.0919 | 372.2092 | -0.11795 | 89.8821
3723.4604 | 372.346 | -0.1506 | 89.8494
3724.8289 | 372.4829 | -0.15579 | 89.8442
3726.1975 | 372.6198 | -0.14542 | 89.8546
3727.566 | 372.7566 | -0.15106 | 89.8489
3728.9345 | 372.8934 | -0.13947 | 89.8605
3730.303 | 373.0303 | -0.15335 | 89.8466
3731.6716 | 373.1672 | -0.16251 | 89.8375
3733.0401 | 373.304 | -0.15305 | 89.847
3734.4086 | 373.4409 | -0.16098 | 89.839
3735.7771 | 373.5777 | -0.1564 | 89.8436
3737.1456 | 373.7146 | -0.17883 | 89.8212
3738.5142 | 373.8514 | -0.17776 | 89.8222
3739.8827 | 373.9883 | -0.14603 | 89.854
3741.2512 | 374.1251 | -0.13184 | 89.8682
3742.6197 | 374.262 | -0.15274 | 89.8473
3743.9883 | 374.3988 | -0.14862 | 89.8514
3745.3568 | 374.5357 | -0.13855 | 89.8615
3746.7253 | 374.6725 | -0.12863 | 89.8714
3748.0938 | 374.8094 | -0.1442 | 89.8558
3749.4624 | 374.9462 | -0.15366 | 89.8463
3750.8309 | 375.0831 | -0.14725 | 89.8528
3752.1994 | 375.2199 | -0.15518 | 89.8448
3753.5679 | 375.3568 | -0.14923 | 89.8508
3754.9365 | 375.4937 | -0.14969 | 89.8503
3756.305 | 375.6305 | -0.15869 | 89.8413
3757.6735 | 375.7674 | -0.12909 | 89.8709
3759.042 | 375.9042 | -0.13626 | 89.8637
3760.4106 | 376.0411 | -0.13138 | 89.8686
3761.7791 | 376.1779 | -0.13428 | 89.8657
3763.1476 | 376.3148 | -0.14755 | 89.8525
3764.5161 | 376.4516 | -0.13092 | 89.8691
3765.8846 | 376.5885 | -0.13687 | 89.8631
3767.2532 | 376.7253 | -0.11032 | 89.8897
3768.6217 | 376.8622 | -0.13367 | 89.8663
3769.9902 | 376.999 | -0.13214 | 89.8679
3771.3587 | 377.1359 | -0.14618 | 89.8538
3772.7273 | 377.2727 | -0.14328 | 89.8567
3774.0958 | 377.4096 | -0.15015 | 89.8499
3775.4643 | 377.5464 | -0.12436 | 89.8756
3776.8328 | 377.6833 | -0.1535 | 89.8465
3778.2014 | 377.8201 | -0.14709 | 89.8529
3779.5699 | 377.957 | -0.14008 | 89.8599
3780.9384 | 378.0938 | -0.1265 | 89.8735
3782.3069 | 378.2307 | -0.13535 | 89.8646
3783.6755 | 378.3675 | -0.14236 | 89.8576
3785.044 | 378.5044 | -0.15915 | 89.8409
3786.4125 | 378.6413 | -0.15335 | 89.8466
3787.781 | 378.7781 | -0.14328 | 89.8567
3789.1496 | 378.915 | -0.16266 | 89.8373
3790.5181 | 379.0518 | -0.12741 | 89.8726
3791.8866 | 379.1887 | -0.15198 | 89.848
3793.2551 | 379.3255 | -0.13702 | 89.863
3794.6237 | 379.4624 | -0.14862 | 89.8514
3795.9922 | 379.5992 | -0.15015 | 89.8499
3797.3607 | 379.7361 | -0.13367 | 89.8663
3798.7292 | 379.8729 | -0.14313 | 89.8569
3800.0977 | 380.0098 | -0.12817 | 89.8718
3801.4663 | 380.1466 | -0.1387 | 89.8613
3802.8348 | 380.2835 | -0.14648 | 89.8535
3804.2033 | 380.4203 | -0.13611 | 89.8639
3805.5718 | 380.5572 | -0.13901 | 89.861
3806.9404 | 380.694 | -0.14175 | 89.8582
3808.3089 | 380.8309 | -0.10956 | 89.8904
3809.6774 | 380.9677 | -0.1442 | 89.8558
3811.0459 | 381.1046 | -0.12222 | 89.8778
3812.4145 | 381.2414 | -0.16266 | 89.8373
3813.783 | 381.3783 | -0.15182 | 89.8482
3815.1515 | 381.5152 | -0.11841 | 89.8816
3816.52 | 381.652 | -0.15793 | 89.8421
3817.8886 | 381.7889 | -0.13672 | 89.8633
3819.2571 | 381.9257 | -0.13596 | 89.864
3820.6256 | 382.0626 | -0.12115 | 89.8788
3821.9941 | 382.1994 | -0.1416 | 89.8584
3823.3627 | 382.3363 | -0.13321 | 89.8668
3824.7312 | 382.4731 | -0.12527 | 89.8747
3826.0997 | 382.61 | -0.13077 | 89.8692
3827.4682 | 382.7468 | -0.12894 | 89.8711
3828.8367 | 382.8837 | -0.12222 | 89.8778
3830.2053 | 383.0205 | -0.11093 | 89.8891
3831.5738 | 383.1574 | -0.14465 | 89.8554
3832.9423 | 383.2942 | -0.13184 | 89.8682
3834.3108 | 383.4311 | -0.13214 | 89.8679
3835.6794 | 383.5679 | -0.14618 | 89.8538
3837.0479 | 383.7048 | -0.1416 | 89.8584
3838.4164 | 383.8416 | -0.12024 | 89.8798
3839.785 | 383.9785 | -0.1445 | 89.8555
3841.1535 | 384.1153 | -0.14313 | 89.8569
3842.522 | 384.2522 | -0.15472 | 89.8453
3843.8905 | 384.389 | -0.14816 | 89.8518
3845.259 | 384.5259 | -0.14114 | 89.8589
3846.6276 | 384.6628 | -0.15549 | 89.8445
3847.9961 | 384.7996 | -0.13092 | 89.8691
3849.3646 | 384.9365 | -0.15488 | 89.8451
3850.7331 | 385.0733 | -0.13611 | 89.8639
3852.1017 | 385.2102 | -0.15091 | 89.8491
3853.4702 | 385.347 | -0.14221 | 89.8578
3854.8387 | 385.4839 | -0.1387 | 89.8613
3856.2072 | 385.6207 | -0.13428 | 89.8657
3857.5758 | 385.7576 | -0.14404 | 89.856
3858.9443 | 385.8944 | -0.13138 | 89.8686
3860.3128 | 386.0313 | -0.1297 | 89.8703
3861.6813 | 386.1681 | -0.13382 | 89.8662
3863.0498 | 386.305 | -0.11505 | 89.885
3864.4184 | 386.4418 | -0.13077 | 89.8692
3865.7869 | 386.5787 | -0.13763 | 89.8624
3867.1554 | 386.7155 | -0.14908 | 89.8509
3868.5239 | 386.8524 | -0.1297 | 89.8703
3869.8925 | 386.9893 | -0.14709 | 89.8529
3871.261 | 387.1261 | -0.1503 | 89.8497
3872.6295 | 387.2629 | -0.11887 | 89.8811
3873.998 | 387.3998 | -0.12589 | 89.8741
3875.3666 | 387.5367 | -0.1268 | 89.8732
3876.7351 | 387.6735 | -0.14984 | 89.8502
3878.1036 | 387.8104 | -0.14359 | 89.8564
3879.4721 | 387.9472 | -0.12772 | 89.8723
3880.8407 | 388.0841 | -0.15503 | 89.845
3882.2092 | 388.2209 | -0.11765 | 89.8824
3883.5777 | 388.3578 | -0.15213 | 89.8479
3884.9462 | 388.4946 | -0.13458 | 89.8654
3886.3148 | 388.6315 | -0.12512 | 89.8749
3887.6833 | 388.7683 | -0.13657 | 89.8634
3889.0518 | 388.9052 | -0.13367 | 89.8663
3890.4203 | 389.042 | -0.13092 | 89.8691
3891.7889 | 389.1789 | -0.13611 | 89.8639
3893.1574 | 389.3157 | -0.13214 | 89.8679
3894.5259 | 389.4526 | -0.14069 | 89.8593
3895.8944 | 389.5894 | -0.13443 | 89.8656
3897.2629 | 389.7263 | -0.15976 | 89.8402
3898.6315 | 389.8632 | -0.12894 | 89.8711
3900 | 390 | -0.12482 | 89.8752

## Temperature 40 K
Magnetic Field (G) | Magnetic field (mT) | Intensity (arb.u.)
2500 | 250 | -0.28061
2501.3685 | 250.1369 | -0.28717
2502.7371 | 250.2737 | -0.2771
2504.1056 | 250.4106 | -0.26489
2505.4741 | 250.5474 | -0.29083
2506.8426 | 250.6843 | -0.28961
2508.2111 | 250.8211 | -0.27603
2509.5797 | 250.958 | -0.28275
2510.9482 | 251.0948 | -0.28748
2512.3167 | 251.2317 | -0.29205
2513.6852 | 251.3685 | -0.28931
2515.0538 | 251.5054 | -0.26978
2516.4223 | 251.6422 | -0.27802
2517.7908 | 251.7791 | -0.27756
2519.1593 | 251.9159 | -0.27679
2520.5279 | 252.0528 | -0.27908
2521.8964 | 252.1896 | -0.29633
2523.2649 | 252.3265 | -0.26077
2524.6334 | 252.4633 | -0.28046
2526.002 | 252.6002 | -0.25528
2527.3705 | 252.7371 | -0.29358
2528.739 | 252.8739 | -0.27405
2530.1075 | 253.0108 | -0.29373
2531.4761 | 253.1476 | -0.28351
2532.8446 | 253.2845 | -0.28076
2534.2131 | 253.4213 | -0.27069
2535.5816 | 253.5582 | -0.27878
2536.9502 | 253.695 | -0.28152
2538.3187 | 253.8319 | -0.26184
2539.6872 | 253.9687 | -0.27115
2541.0557 | 254.1056 | -0.27802
2542.4242 | 254.2424 | -0.31235
2543.7928 | 254.3793 | -0.27939
2545.1613 | 254.5161 | -0.25803
2546.5298 | 254.653 | -0.28137
2547.8983 | 254.7898 | -0.27451
2549.2669 | 254.9267 | -0.27557
2550.6354 | 255.0635 | -0.2652
2552.0039 | 255.2004 | -0.27451
2553.3724 | 255.3372 | -0.27603
2554.741 | 255.4741 | -0.27863
2556.1095 | 255.611 | -0.26962
2557.478 | 255.7478 | -0.27344
2558.8465 | 255.8846 | -0.27084
2560.215 | 256.0215 | -0.26596
2561.5836 | 256.1584 | -0.25696
2562.9521 | 256.2952 | -0.26108
2564.3206 | 256.4321 | -0.25726
2565.6892 | 256.5689 | -0.2594
2567.0577 | 256.7058 | -0.25299
2568.4262 | 256.8426 | -0.25986
2569.7947 | 256.9795 | -0.26978
2571.1633 | 257.1163 | -0.27588
2572.5318 | 257.2532 | -0.26398
2573.9003 | 257.39 | -0.25604
2575.2688 | 257.5269 | -0.2597
2576.6373 | 257.6637 | -0.25925
2578.0059 | 257.8006 | -0.25421
2579.3744 | 257.9374 | -0.27924
2580.7429 | 258.0743 | -0.25696
2582.1114 | 258.2111 | -0.24292
2583.48 | 258.348 | -0.26703
2584.8485 | 258.4848 | -0.28915
2586.217 | 258.6217 | -0.25085
2587.5855 | 258.7586 | -0.27267
2588.9541 | 258.8954 | -0.26688
2590.3226 | 259.0323 | -0.25543
2591.6911 | 259.1691 | -0.26245
2593.0596 | 259.306 | -0.25726
2594.4282 | 259.4428 | -0.26657
2595.7967 | 259.5797 | -0.27176
2597.1652 | 259.7165 | -0.2626
2598.5337 | 259.8534 | -0.25497
2599.9023 | 259.9902 | -0.28152
2601.2708 | 260.1271 | -0.26749
2602.6393 | 260.2639 | -0.27817
2604.0078 | 260.4008 | -0.24979
2605.3763 | 260.5376 | -0.26367
2606.7449 | 260.6745 | -0.27039
2608.1134 | 260.8113 | -0.26382
2609.4819 | 260.9482 | -0.25818
2610.8504 | 261.085 | -0.26199
2612.219 | 261.2219 | -0.2861
2613.5875 | 261.3587 | -0.27023
2614.956 | 261.4956 | -0.27084
2616.3245 | 261.6325 | -0.27084
2617.6931 | 261.7693 | -0.27969
2619.0616 | 261.9062 | -0.25314
2620.4301 | 262.043 | -0.25208
2621.7986 | 262.1799 | -0.25528
2623.1672 | 262.3167 | -0.26703
2624.5357 | 262.4536 | -0.27069
2625.9042 | 262.5904 | -0.26337
2627.2727 | 262.7273 | -0.26199
2628.6413 | 262.8641 | -0.28519
2630.0098 | 263.001 | -0.26169
2631.3783 | 263.1378 | -0.271
2632.7468 | 263.2747 | -0.25955
2634.1154 | 263.4115 | -0.2713
2635.4839 | 263.5484 | -0.25681
2636.8524 | 263.6852 | -0.25269
2638.2209 | 263.8221 | -0.25589
2639.5894 | 263.9589 | -0.26382
2640.958 | 264.0958 | -0.26657
2642.3265 | 264.2326 | -0.27191
2643.695 | 264.3695 | -0.25528
2645.0635 | 264.5063 | -0.27908
2646.4321 | 264.6432 | -0.25146
2647.8006 | 264.7801 | -0.27115
2649.1691 | 264.9169 | -0.26703
2650.5376 | 265.0538 | -0.26932
2651.9062 | 265.1906 | -0.25299
2653.2747 | 265.3275 | -0.26657
2654.6432 | 265.4643 | -0.25253
2656.0117 | 265.6012 | -0.26672
2657.3803 | 265.738 | -0.2739
2658.7488 | 265.8749 | -0.26718
2660.1173 | 266.0117 | -0.23788
2661.4858 | 266.1486 | -0.26825
2662.8544 | 266.2854 | -0.25467
2664.2229 | 266.4223 | -0.26245
2665.5914 | 266.5591 | -0.23605
2666.9599 | 266.696 | -0.24261
2668.3284 | 266.8328 | -0.24948
2669.697 | 266.9697 | -0.2475
2671.0655 | 267.1066 | -0.26993
2672.434 | 267.2434 | -0.23972
2673.8025 | 267.3802 | -0.25101
2675.1711 | 267.5171 | -0.25604
2676.5396 | 267.654 | -0.25787
2677.9081 | 267.7908 | -0.24857
2679.2766 | 267.9277 | -0.23926
2680.6452 | 268.0645 | -0.22644
2682.0137 | 268.2014 | -0.24841
2683.3822 | 268.3382 | -0.24155
2684.7507 | 268.4751 | -0.24765
2686.1193 | 268.6119 | -0.2449
2687.4878 | 268.7488 | -0.25223
2688.8563 | 268.8856 | -0.25146
2690.2248 | 269.0225 | -0.23651
2691.5934 | 269.1593 | -0.27313
2692.9619 | 269.2962 | -0.24048
2694.3304 | 269.433 | -0.22339
2695.6989 | 269.5699 | -0.24475
2697.0675 | 269.7067 | -0.24063
2698.436 | 269.8436 | -0.25299
2699.8045 | 269.9805 | -0.22476
2701.173 | 270.1173 | -0.24704
2702.5415 | 270.2541 | -0.23788
2703.9101 | 270.391 | -0.24857
2705.2786 | 270.5279 | -0.23621
2706.6471 | 270.6647 | -0.26886
2708.0156 | 270.8016 | -0.25314
2709.3842 | 270.9384 | -0.2565
2710.7527 | 271.0753 | -0.24323
2712.1212 | 271.2121 | -0.24963
2713.4897 | 271.349 | -0.25665
2714.8583 | 271.4858 | -0.24765
2716.2268 | 271.6227 | -0.22232
2717.5953 | 271.7595 | -0.22278
2718.9638 | 271.8964 | -0.21515
2720.3324 | 272.0332 | -0.22491
2721.7009 | 272.1701 | -0.2478
2723.0694 | 272.3069 | -0.25116
2724.4379 | 272.4438 | -0.22797
2725.8065 | 272.5806 | -0.22324
2727.175 | 272.7175 | -0.2272
2728.5435 | 272.8544 | -0.22034
2729.912 | 272.9912 | -0.23346
2731.2805 | 273.128 | -0.22858
2732.6491 | 273.2649 | -0.24246
2734.0176 | 273.4018 | -0.23956
2735.3861 | 273.5386 | -0.22156
2736.7546 | 273.6755 | -0.23788
2738.1232 | 273.8123 | -0.22003
2739.4917 | 273.9492 | -0.20844
2740.8602 | 274.086 | -0.23804
2742.2287 | 274.2229 | -0.21545
2743.5973 | 274.3597 | -0.22736
2744.9658 | 274.4966 | -0.22583
2746.3343 | 274.6334 | -0.22583
2747.7028 | 274.7703 | -0.22308
2749.0714 | 274.9071 | -0.242
2750.4399 | 275.044 | -0.21149
2751.8084 | 275.1808 | -0.22385
2753.1769 | 275.3177 | -0.2034
2754.5455 | 275.4545 | -0.21545
2755.914 | 275.5914 | -0.21057
2757.2825 | 275.7283 | -0.20752
2758.651 | 275.8651 | -0.20538
2760.0195 | 276.002 | -0.21088
2761.3881 | 276.1388 | -0.20874
2762.7566 | 276.2757 | -0.17059
2764.1251 | 276.4125 | -0.19852
2765.4936 | 276.5494 | -0.20782
2766.8622 | 276.6862 | -0.17441
2768.2307 | 276.8231 | -0.18845
2769.5992 | 276.9599 | -0.20096
2770.9677 | 277.0968 | -0.16693
2772.3363 | 277.2336 | -0.17715
2773.7048 | 277.3705 | -0.18158
2775.0733 | 277.5073 | -0.18112
2776.4418 | 277.6442 | -0.17105
2777.8104 | 277.781 | -0.168
2779.1789 | 277.9179 | -0.14832
2780.5474 | 278.0547 | -0.16296
2781.9159 | 278.1916 | -0.15564
2783.2845 | 278.3284 | -0.14999
2784.653 | 278.4653 | -0.14282
2786.0215 | 278.6021 | -0.12466
2787.39 | 278.739 | -0.11917
2788.7586 | 278.8759 | -0.09521
2790.1271 | 279.0127 | -0.07019
2791.4956 | 279.1496 | -0.06775
2792.8641 | 279.2864 | -0.01755
2794.2326 | 279.4233 | 0
2795.6012 | 279.5601 | -0.00030518
2796.9697 | 279.697 | 0.00946
2798.3382 | 279.8338 | 0.05203
2799.7067 | 279.9707 | 0.1004
2801.0753 | 280.1075 | 0.13885
2802.4438 | 280.2444 | 0.18738
2803.8123 | 280.3812 | 0.21423
2805.1808 | 280.5181 | 0.25131
2806.5494 | 280.6549 | 0.31113
2807.9179 | 280.7918 | 0.3392
2809.2864 | 280.9286 | 0.36362
2810.6549 | 281.0655 | 0.4129
2812.0235 | 281.2024 | 0.466
2813.392 | 281.3392 | 0.58105
2814.7605 | 281.476 | 0.66208
2816.129 | 281.6129 | 0.71396
2817.4976 | 281.7498 | 0.77576
2818.8661 | 281.8866 | 0.79987
2820.2346 | 282.0235 | 0.88226
2821.6031 | 282.1603 | 0.95322
2822.9716 | 282.2972 | 1.0191
2824.3402 | 282.434 | 1.0655
2825.7087 | 282.5709 | 1.1494
2827.0772 | 282.7077 | 1.2785
2828.4457 | 282.8446 | 1.3995
2829.8143 | 282.9814 | 1.4877
2831.1828 | 283.1183 | 1.5205
2832.5513 | 283.2551 | 1.5692
2833.9198 | 283.392 | 1.6373
2835.2884 | 283.5288 | 1.7589
2836.6569 | 283.6657 | 1.8996
2838.0254 | 283.8025 | 1.9908
2839.3939 | 283.9394 | 2.0296
2840.7625 | 284.0763 | 2.0724
2842.131 | 284.2131 | 2.1291
2843.4995 | 284.3499 | 2.1419
2844.868 | 284.4868 | 2.1416
2846.2366 | 284.6237 | 2.1373
2847.6051 | 284.7605 | 2.22
2848.9736 | 284.8974 | 2.3761
2850.3421 | 285.0342 | 2.5804
2851.7106 | 285.1711 | 2.6936
2853.0792 | 285.3079 | 2.7109
2854.4477 | 285.4448 | 2.6353
2855.8162 | 285.5816 | 2.518
2857.1847 | 285.7185 | 2.4338
2858.5533 | 285.8553 | 2.3106
2859.9218 | 285.9922 | 2.2635
2861.2903 | 286.129 | 2.2888
2862.6588 | 286.2659 | 2.4623
2864.0274 | 286.4027 | 2.7095
2865.3959 | 286.5396 | 2.8545
2866.7644 | 286.6764 | 2.8375
2868.1329 | 286.8133 | 2.6515
2869.5015 | 286.9502 | 2.4196
2870.87 | 287.087 | 2.2038
2872.2385 | 287.2239 | 2.0122
2873.607 | 287.3607 | 1.9086
2874.9756 | 287.4976 | 1.8657
2876.3441 | 287.6344 | 1.9742
2877.7126 | 287.7713 | 2.148
2879.0811 | 287.9081 | 2.2852
2880.4497 | 288.045 | 2.3076
2881.8182 | 288.1818 | 2.162
2883.1867 | 288.3187 | 1.922
2884.5552 | 288.4555 | 1.6724
2885.9237 | 288.5924 | 1.4584
2887.2923 | 288.7292 | 1.3478
2888.6608 | 288.8661 | 1.2851
2890.0293 | 289.0029 | 1.3145
2891.3978 | 289.1398 | 1.4133
2892.7664 | 289.2766 | 1.5021
2894.1349 | 289.4135 | 1.5295
2895.5034 | 289.5503 | 1.4322
2896.872 | 289.6872 | 1.2991
2898.2405 | 289.824 | 1.115
2899.609 | 289.9609 | 0.98068
2900.9775 | 290.0978 | 0.87357
2902.346 | 290.2346 | 0.81543
2903.7146 | 290.3715 | 0.79361
2905.0831 | 290.5083 | 0.78995
2906.4516 | 290.6452 | 0.84427
2907.8201 | 290.782 | 0.84915
2909.1887 | 290.9189 | 0.81787
2910.5572 | 291.0557 | 0.76035
2911.9257 | 291.1926 | 0.68924
2913.2942 | 291.3294 | 0.62241
2914.6628 | 291.4663 | 0.57648
2916.0313 | 291.6031 | 0.52872
2917.3998 | 291.74 | 0.50995
2918.7683 | 291.8768 | 0.51758
2920.1368 | 292.0137 | 0.53986
2921.5054 | 292.1505 | 0.5043
2922.8739 | 292.2874 | 0.51743
2924.2424 | 292.4242 | 0.49088
2925.6109 | 292.5611 | 0.49393
2926.9795 | 292.6979 | 0.45731
2928.348 | 292.8348 | 0.45837
2929.7165 | 292.9717 | 0.41946
2931.085 | 293.1085 | 0.45502
2932.4536 | 293.2454 | 0.44708
2933.8221 | 293.3822 | 0.4335
2935.1906 | 293.5191 | 0.43365
2936.5591 | 293.6559 | 0.392
2937.9277 | 293.7928 | 0.41702
2939.2962 | 293.9296 | 0.40359
2940.6647 | 294.0665 | 0.40771
2942.0332 | 294.2033 | 0.39215
2943.4018 | 294.3402 | 0.38788
2944.7703 | 294.477 | 0.42831
2946.1388 | 294.6139 | 0.3978
2947.5073 | 294.7507 | 0.4007
2948.8759 | 294.8876 | 0.42511
2950.2444 | 295.0244 | 0.40939
2951.6129 | 295.1613 | 0.3981
2952.9814 | 295.2981 | 0.39764
2954.3499 | 295.435 | 0.42542
2955.7185 | 295.5718 | 0.40039
2957.087 | 295.7087 | 0.40375
2958.4555 | 295.8456 | 0.40009
2959.8241 | 295.9824 | 0.41718
2961.1926 | 296.1193 | 0.39764
2962.5611 | 296.2561 | 0.40176
2963.9296 | 296.393 | 0.42023
2965.2981 | 296.5298 | 0.42679
2966.6667 | 296.6667 | 0.42007
2968.0352 | 296.8035 | 0.43488
2969.4037 | 296.9404 | 0.41214
2970.7722 | 297.0772 | 0.44159
2972.1408 | 297.2141 | 0.4332
2973.5093 | 297.3509 | 0.4364
2974.8778 | 297.4878 | 0.45486
2976.2463 | 297.6246 | 0.45349
2977.6149 | 297.7615 | 0.42694
2978.9834 | 297.8983 | 0.45425
2980.3519 | 298.0352 | 0.44937
2981.7204 | 298.172 | 0.47119
2983.0889 | 298.3089 | 0.46371
2984.4575 | 298.4457 | 0.48721
2985.826 | 298.5826 | 0.50598
2987.1945 | 298.7194 | 0.51315
2988.5631 | 298.8563 | 0.50751
2989.9316 | 298.9932 | 0.51163
2991.3001 | 299.13 | 0.57617
2992.6686 | 299.2669 | 0.56015
2994.0372 | 299.4037 | 0.59998
2995.4057 | 299.5406 | 0.61386
2996.7742 | 299.6774 | 0.65201
2998.1427 | 299.8143 | 0.67017
2999.5112 | 299.9511 | 0.71625
3000.8798 | 300.088 | 0.72617
3002.2483 | 300.2248 | 0.78735
3003.6168 | 300.3617 | 0.81299
3004.9853 | 300.4985 | 0.87875
3006.3539 | 300.6354 | 0.93094
3007.7224 | 300.7722 | 0.96741
3009.0909 | 300.9091 | 1.0283
3010.4594 | 301.0459 | 1.1145
3011.828 | 301.1828 | 1.1708
3013.1965 | 301.3197 | 1.2447
3014.565 | 301.4565 | 1.3106
3015.9335 | 301.5933 | 1.366
3017.302 | 301.7302 | 1.4624
3018.6706 | 301.8671 | 1.5764
3020.0391 | 302.0039 | 1.705
3021.4076 | 302.1408 | 1.8085
3022.7762 | 302.2776 | 1.8779
3024.1447 | 302.4145 | 1.958
3025.5132 | 302.5513 | 2.0369
3026.8817 | 302.6882 | 2.126
3028.2502 | 302.825 | 2.2336
3029.6188 | 302.9619 | 2.314
3030.9873 | 303.0987 | 2.4499
3032.3558 | 303.2356 | 2.616
3033.7243 | 303.3724 | 2.7901
3035.0929 | 303.5093 | 2.952
3036.4614 | 303.6461 | 3.0725
3037.8299 | 303.783 | 3.1572
3039.1984 | 303.9198 | 3.1712
3040.567 | 304.0567 | 3.2219
3041.9355 | 304.1936 | 3.2553
3043.304 | 304.3304 | 3.3089
3044.6725 | 304.4672 | 3.398
3046.0411 | 304.6041 | 3.5492
3047.4096 | 304.741 | 3.7402
3048.7781 | 304.8778 | 3.9417
3050.1466 | 305.0147 | 4.0663
3051.5152 | 305.1515 | 4.0831
3052.8837 | 305.2884 | 4.048
3054.2522 | 305.4252 | 3.9613
3055.6207 | 305.5621 | 3.9264
3056.9893 | 305.6989 | 3.8493
3058.3578 | 305.8358 | 3.8535
3059.7263 | 305.9726 | 3.9308
3061.0948 | 306.1095 | 4.0677
3062.4633 | 306.2463 | 4.2163
3063.8319 | 306.3832 | 4.3236
3065.2004 | 306.52 | 4.3463
3066.5689 | 306.6569 | 4.2226
3067.9374 | 306.7937 | 4.0599
3069.306 | 306.9306 | 3.9066
3070.6745 | 307.0675 | 3.7398
3072.043 | 307.2043 | 3.6203
3073.4115 | 307.3412 | 3.6021
3074.7801 | 307.478 | 3.5797
3076.1486 | 307.6149 | 3.6499
3077.5171 | 307.7517 | 3.71
3078.8856 | 307.8886 | 3.6938
3080.2542 | 308.0254 | 3.5965
3081.6227 | 308.1623 | 3.4535
3082.9912 | 308.2991 | 3.2787
3084.3597 | 308.436 | 3.0942
3085.7283 | 308.5728 | 2.9437
3087.0968 | 308.7097 | 2.8522
3088.4653 | 308.8465 | 2.7771
3089.8338 | 308.9834 | 2.7774
3091.2024 | 309.1202 | 2.7731
3092.5709 | 309.2571 | 2.7837
3093.9394 | 309.3939 | 2.7116
3095.3079 | 309.5308 | 2.6039
3096.6764 | 309.6676 | 2.4966
3098.045 | 309.8045 | 2.3627
3099.4135 | 309.9413 | 2.2353
3100.782 | 310.0782 | 2.115
3102.1505 | 310.2151 | 2.0551
3103.5191 | 310.3519 | 2.0357
3104.8876 | 310.4888 | 1.9952
3106.2561 | 310.6256 | 1.9801
3107.6246 | 310.7625 | 1.9721
3108.9932 | 310.8993 | 1.933
3110.3617 | 311.0362 | 1.8974
3111.7302 | 311.173 | 1.8425
3113.0987 | 311.3099 | 1.7842
3114.4673 | 311.4467 | 1.7418
3115.8358 | 311.5836 | 1.7175
3117.2043 | 311.7204 | 1.6673
3118.5728 | 311.8573 | 1.6649
3119.9414 | 311.9941 | 1.6664
3121.3099 | 312.131 | 1.6708
3122.6784 | 312.2678 | 1.6585
3124.0469 | 312.4047 | 1.6504
3125.4154 | 312.5415 | 1.6406
3126.784 | 312.6784 | 1.6292
3128.1525 | 312.8152 | 1.62
3129.521 | 312.9521 | 1.6098
3130.8895 | 313.089 | 1.6077
3132.2581 | 313.2258 | 1.6432
3133.6266 | 313.3627 | 1.606
3134.9951 | 313.4995 | 1.6248
3136.3636 | 313.6364 | 1.627
3137.7322 | 313.7732 | 1.6305
3139.1007 | 313.9101 | 1.6196
3140.4692 | 314.0469 | 1.6455
3141.8377 | 314.1838 | 1.6539
3143.2063 | 314.3206 | 1.6605
3144.5748 | 314.4575 | 1.6719
3145.9433 | 314.5943 | 1.6869
3147.3118 | 314.7312 | 1.6777
3148.6804 | 314.868 | 1.674
3150.0489 | 315.0049 | 1.7024
3151.4174 | 315.1417 | 1.7133
3152.7859 | 315.2786 | 1.7297
3154.1544 | 315.4154 | 1.743
3155.523 | 315.5523 | 1.7291
3156.8915 | 315.6891 | 1.7647
3158.26 | 315.826 | 1.7844
3159.6285 | 315.9629 | 1.7834
3160.9971 | 316.0997 | 1.7888
3162.3656 | 316.2366 | 1.8185
3163.7341 | 316.3734 | 1.8285
3165.1026 | 316.5103 | 1.8343
3166.4712 | 316.6471 | 1.8437
3167.8397 | 316.784 | 1.8558
3169.2082 | 316.9208 | 1.8713
3170.5767 | 317.0577 | 1.8867
3171.9453 | 317.1945 | 1.9163
3173.3138 | 317.3314 | 1.9183
3174.6823 | 317.4682 | 1.9315
3176.0508 | 317.6051 | 1.9739
3177.4194 | 317.7419 | 1.9833
3178.7879 | 317.8788 | 1.996
3180.1564 | 318.0156 | 2.0496
3181.5249 | 318.1525 | 2.0755
3182.8935 | 318.2894 | 2.0682
3184.262 | 318.4262 | 2.1166
3185.6305 | 318.563 | 2.1695
3186.999 | 318.6999 | 2.1809
3188.3675 | 318.8367 | 2.2273
3189.7361 | 318.9736 | 2.2736
3191.1046 | 319.1105 | 2.3036
3192.4731 | 319.2473 | 2.3477
3193.8416 | 319.3842 | 2.4004
3195.2102 | 319.521 | 2.4486
3196.5787 | 319.6579 | 2.497
3197.9472 | 319.7947 | 2.5456
3199.3157 | 319.9316 | 2.634
3200.6843 | 320.0684 | 2.709
3202.0528 | 320.2053 | 2.7736
3203.4213 | 320.3421 | 2.8595
3204.7898 | 320.479 | 2.943
3206.1584 | 320.6158 | 3.0478
3207.5269 | 320.7527 | 3.148
3208.8954 | 320.8895 | 3.2179
3210.2639 | 321.0264 | 3.3533
3211.6325 | 321.1633 | 3.45
3213.001 | 321.3001 | 3.5742
3214.3695 | 321.437 | 3.7071
3215.738 | 321.5738 | 3.8208
3217.1065 | 321.7106 | 3.9778
3218.4751 | 321.8475 | 4.1345
3219.8436 | 321.9844 | 4.3007
3221.2121 | 322.1212 | 4.4768
3222.5806 | 322.2581 | 4.6228
3223.9492 | 322.3949 | 4.7723
3225.3177 | 322.5318 | 4.9188
3226.6862 | 322.6686 | 5.0136
3228.0547 | 322.8055 | 5.204
3229.4233 | 322.9423 | 5.3838
3230.7918 | 323.0792 | 5.5925
3232.1603 | 323.216 | 5.8472
3233.5288 | 323.3529 | 6.0681
3234.8974 | 323.4897 | 6.3364
3236.2659 | 323.6266 | 6.541
3237.6344 | 323.7634 | 6.721
3239.0029 | 323.9003 | 6.8686
3240.3715 | 324.0371 | 7.011
3241.74 | 324.174 | 7.1242
3243.1085 | 324.3109 | 7.2688
3244.477 | 324.4477 | 7.4568
3245.8456 | 324.5846 | 7.7
3247.2141 | 324.7214 | 7.9878
3248.5826 | 324.8583 | 8.2463
3249.9511 | 324.9951 | 8.4845
3251.3196 | 325.132 | 8.6581
3252.6882 | 325.2688 | 8.7337
3254.0567 | 325.4057 | 8.8385
3255.4252 | 325.5425 | 8.9308
3256.7937 | 325.6794 | 9.0006
3258.1623 | 325.8162 | 9.1388
3259.5308 | 325.9531 | 9.3643
3260.8993 | 326.0899 | 9.5885
3262.2678 | 326.2268 | 9.8451
3263.6364 | 326.3636 | 10.0793
3265.0049 | 326.5005 | 10.2328
3266.3734 | 326.6373 | 10.3018
3267.7419 | 326.7742 | 10.2594
3269.1105 | 326.911 | 10.159
3270.479 | 327.0479 | 10.0328
3271.8475 | 327.1848 | 9.9062
3273.216 | 327.3216 | 9.9008
3274.5846 | 327.4585 | 10.1121
3275.9531 | 327.5953 | 10.425
3277.3216 | 327.7322 | 10.8305
3278.6901 | 327.869 | 11.1404
3280.0586 | 328.0059 | 11.4062
3281.4272 | 328.1427 | 11.5607
3282.7957 | 328.2796 | 11.6252
3284.1642 | 328.4164 | 11.573
3285.5327 | 328.5533 | 11.4961
3286.9013 | 328.6901 | 11.402
3288.2698 | 328.827 | 11.2436
3289.6383 | 328.9638 | 11.0051
3291.0068 | 329.1007 | 10.6372
3292.3754 | 329.2375 | 10.1282
3293.7439 | 329.3744 | 9.593
3295.1124 | 329.5112 | 9.5325
3296.4809 | 329.6481 | 10.342
3297.8495 | 329.7849 | 11.4622
3299.218 | 329.9218 | 12.4919
3300.5865 | 330.0587 | 13.2683
3301.955 | 330.1955 | 13.862
3303.3236 | 330.3324 | 14.1888
3304.6921 | 330.4692 | 14.0318
3306.0606 | 330.6061 | 13.0173
3307.4291 | 330.7429 | 11.0055
3308.7976 | 330.8798 | 8.2019
3310.1662 | 331.0166 | 5.547
3311.5347 | 331.1535 | 4.3953
3312.9032 | 331.2903 | 5.623
3314.2717 | 331.4272 | 8.7389
3315.6403 | 331.564 | 12.5658
3317.0088 | 331.7009 | 16.0106
3318.3773 | 331.8377 | 18.5309
3319.7458 | 331.9746 | 20.1212
3321.1144 | 332.1114 | 20.5263
3322.4829 | 332.2483 | 18.4282
3323.8514 | 332.3851 | 13.2765
3325.2199 | 332.522 | 6.3966
3326.5885 | 332.6588 | 0.21347
3327.957 | 332.7957 | -3.4441
3329.3255 | 332.9325 | -3.1056
3330.694 | 333.0694 | 0.94818
3332.0626 | 333.2063 | 6.5863
3333.4311 | 333.3431 | 12.384
3334.7996 | 333.48 | 18.1065
3336.1681 | 333.6168 | 23.3023
3337.5367 | 333.7537 | 26.4488
3338.9052 | 333.8905 | 25.1242
3340.2737 | 334.0274 | 18.4226
3341.6422 | 334.1642 | 8.2147
3343.0107 | 334.3011 | -2.0418
3344.3793 | 334.4379 | -9.2056
3345.7478 | 334.5748 | -11.8512
3347.1163 | 334.7116 | -9.5288
3348.4848 | 334.8485 | -3.7822
3349.8534 | 334.9853 | 3.1223
3351.2219 | 335.1222 | 10.7396
3352.5904 | 335.259 | 19.0445
3353.9589 | 335.3959 | 26.4581
3355.3275 | 335.5328 | 29.4693
3356.696 | 335.6696 | 25.1593
3358.0645 | 335.8064 | 14.3631
3359.433 | 335.9433 | 1.8137
3360.8016 | 336.0802 | -9.1371
3362.1701 | 336.217 | -16.9783
3363.5386 | 336.3539 | -19.5888
3364.9071 | 336.4907 | -17.717
3366.2757 | 336.6276 | -13.9018
3367.6442 | 336.7644 | -7.8377
3369.0127 | 336.9013 | 1.4261
3370.3812 | 337.0381 | 12.6704
3371.7498 | 337.175 | 21.7368
3373.1183 | 337.3118 | 24.0979
3374.4868 | 337.4487 | 18.4056
3375.8553 | 337.5855 | 7.7634
3377.2238 | 337.7224 | -3.154
3378.5924 | 337.8592 | -11.8898
3379.9609 | 337.9961 | -18.7729
3381.3294 | 338.1329 | -24.3733
3382.698 | 338.2698 | -28.4219
3384.0665 | 338.4067 | -28.3699
3385.435 | 338.5435 | -21.3228
3386.8035 | 338.6803 | -8.0302
3388.172 | 338.8172 | 6.888
3389.5406 | 338.9541 | 17.2021
3390.9091 | 339.0909 | 18.4604
3392.2776 | 339.2278 | 12.085
3393.6461 | 339.3646 | 3.6465
3395.0147 | 339.5015 | -4.1647
3396.3832 | 339.6383 | -12.435
3397.7517 | 339.7752 | -22.8941
3399.1202 | 339.912 | -34.2357
3400.4888 | 340.0489 | -41.1989
3401.8573 | 340.1857 | -38.6963
3403.2258 | 340.3226 | -26.7271
3404.5943 | 340.4594 | -10.3813
3405.9628 | 340.5963 | 4.1727
3407.3314 | 340.7331 | 12.4687
3408.6999 | 340.87 | 13.5037
3410.0684 | 341.0068 | 9.3535
3411.4369 | 341.1437 | 2.8722
3412.8055 | 341.2806 | -5.0153
3414.174 | 341.4174 | -14.9142
3415.5425 | 341.5543 | -25.7561
3416.9111 | 341.6911 | -33.9166
3418.2796 | 341.828 | -35.2286
3419.6481 | 341.9648 | -28.2725
3421.0166 | 342.1017 | -15.8739
3422.3851 | 342.2385 | -2.2844
3423.7537 | 342.3754 | 8.2577
3425.1222 | 342.5122 | 13.1039
3426.4907 | 342.6491 | 12.2563
3427.8592 | 342.7859 | 7.7327
3429.2278 | 342.9228 | 1.2329
3430.5963 | 343.0596 | -6.2666
3431.9648 | 343.1965 | -13.8058
3433.3333 | 343.3333 | -19.6314
3434.7019 | 343.4702 | -21.3689
3436.0704 | 343.607 | -17.8444
3437.4389 | 343.7439 | -10.0897
3438.8074 | 343.8807 | -0.69778
3440.1759 | 344.0176 | 7.1936
3441.5445 | 344.1544 | 11.3417
3442.913 | 344.2913 | 11.0526
3444.2815 | 344.4282 | 7.5772
3445.6501 | 344.565 | 3.0131
3447.0186 | 344.7019 | -1.2555
3448.3871 | 344.8387 | -4.476
3449.7556 | 344.9756 | -6.0869
3451.1241 | 345.1124 | -5.2289
3452.4927 | 345.2493 | -1.4871
3453.8612 | 345.3861 | 4.3361
3455.2297 | 345.523 | 10.6837
3456.5982 | 345.6598 | 16.5002
3457.9668 | 345.7967 | 23.1448
3459.3353 | 345.9335 | 39.3997
3460.7038 | 346.0704 | 56.2575
3462.0723 | 346.2072 | -27.1646
3463.4409 | 346.3441 | -50
3464.8094 | 346.4809 | -32.869
3466.1779 | 346.6178 | -16.2556
3467.5464 | 346.7546 | -7.7336
3468.915 | 346.8915 | -1.2573
3470.2835 | 347.0283 | 3.1888
3471.652 | 347.1652 | 4.7755
3473.0205 | 347.3021 | 2.8862
3474.3891 | 347.4389 | -2.1628
3475.7576 | 347.5758 | -9.2552
3477.1261 | 347.7126 | -16.3327
3478.4946 | 347.8495 | -21.0544
3479.8632 | 347.9863 | -21.7688
3481.2317 | 348.1232 | -18.4757
3482.6002 | 348.26 | -12.4573
3483.9687 | 348.3969 | -5.6926
3485.3372 | 348.5337 | -0.1564
3486.7058 | 348.6706 | 2.2536
3488.0743 | 348.8074 | 0.69702
3489.4428 | 348.9443 | -4.7729
3490.8113 | 349.0811 | -13.0853
3492.1799 | 349.218 | -22.1819
3493.5484 | 349.3548 | -29.4466
3494.9169 | 349.4917 | -32.7081
3496.2854 | 349.6285 | -31.1876
3497.654 | 349.7654 | -25.7657
3499.0225 | 349.9022 | -18.3893
3500.391 | 350.0391 | -11.1626
3501.7595 | 350.176 | -6.0887
3503.128 | 350.3128 | -4.523
3504.4966 | 350.4497 | -6.8576
3505.8651 | 350.5865 | -12.6399
3507.2336 | 350.7234 | -20.3992
3508.6022 | 350.8602 | -27.7589
3509.9707 | 350.9971 | -32.4553
3511.3392 | 351.1339 | -33.172
3512.7077 | 351.2708 | -30.0159
3514.0763 | 351.4076 | -24.294
3515.4448 | 351.5445 | -17.6643
3516.8133 | 351.6813 | -11.8785
3518.1818 | 351.8182 | -8.1863
3519.5503 | 351.955 | -7.3647
3520.9189 | 352.0919 | -9.3604
3522.2874 | 352.2287 | -13.4552
3523.6559 | 352.3656 | -18.3223
3525.0244 | 352.5024 | -22.3816
3526.393 | 352.6393 | -24.294
3527.7615 | 352.7761 | -23.5831
3529.13 | 352.913 | -20.6197
3530.4985 | 353.0498 | -16.4244
3531.8671 | 353.1867 | -12.1317
3533.2356 | 353.3236 | -8.6533
3534.6041 | 353.4604 | -6.5982
3535.9726 | 353.5973 | -6.2143
3537.3412 | 353.7341 | -7.2327
3538.7097 | 353.871 | -9.1479
3540.0782 | 354.0078 | -11.1531
3541.4467 | 354.1447 | -12.5047
3542.8153 | 354.2815 | -12.6984
3544.1838 | 354.4184 | -11.7097
3545.5523 | 354.5552 | -9.8732
3546.9208 | 354.6921 | -7.7786
3548.2894 | 354.8289 | -5.7828
3549.6579 | 354.9658 | -4.3298
3551.0264 | 355.1026 | -3.5274
3552.3949 | 355.2395 | -3.3533
3553.7634 | 355.3763 | -3.6673
3555.132 | 355.5132 | -4.1805
3556.5005 | 355.6501 | -4.6532
3557.869 | 355.7869 | -4.8404
3559.2375 | 355.9237 | -4.6358
3560.6061 | 356.0606 | -4.1409
3561.9746 | 356.1975 | -3.4735
3563.3431 | 356.3343 | -2.8085
3564.7116 | 356.4712 | -2.2183
3566.0802 | 356.608 | -1.8066
3567.4487 | 356.7449 | -1.5697
3568.8172 | 356.8817 | -1.4467
3570.1857 | 357.0186 | -1.4714
3571.5543 | 357.1554 | -1.4385
3572.9228 | 357.2923 | -1.4371
3574.2913 | 357.4291 | -1.3536
3575.6598 | 357.566 | -1.2317
3577.0284 | 357.7028 | -1.107
3578.3969 | 357.8397 | -0.952
3579.7654 | 357.9765 | -0.85892
3581.1339 | 358.1134 | -0.77667
3582.5024 | 358.2502 | -0.70786
3583.871 | 358.3871 | -0.65475
3585.2395 | 358.524 | -0.62759
3586.608 | 358.6608 | -0.5806
3587.9765 | 358.7976 | -0.56137
3589.3451 | 358.9345 | -0.56732
3590.7136 | 359.0714 | -0.51682
3592.0821 | 359.2082 | -0.49255
3593.4506 | 359.3451 | -0.48935
3594.8192 | 359.4819 | -0.49545
3596.1877 | 359.6188 | -0.47653
3597.5562 | 359.7556 | -0.45578
3598.9247 | 359.8925 | -0.46555
3600.2933 | 360.0293 | -0.4567
3601.6618 | 360.1662 | -0.46112
3603.0303 | 360.303 | -0.46616
3604.3988 | 360.4399 | -0.41992
3605.7674 | 360.5767 | -0.43488
3607.1359 | 360.7136 | -0.42969
3608.5044 | 360.8504 | -0.42755
3609.8729 | 360.9873 | -0.41794
3611.2414 | 361.1241 | -0.3978
3612.61 | 361.261 | -0.37903
3613.9785 | 361.3979 | -0.37308
3615.347 | 361.5347 | -0.36407
3616.7155 | 361.6716 | -0.35095
3618.0841 | 361.8084 | -0.3479
3619.4526 | 361.9453 | -0.34668
3620.8211 | 362.0821 | -0.34897
3622.1896 | 362.219 | -0.32608
3623.5582 | 362.3558 | -0.30807
3624.9267 | 362.4927 | -0.32196
3626.2952 | 362.6295 | -0.31219
3627.6637 | 362.7664 | -0.2919
3629.0323 | 362.9032 | -0.29694
3630.4008 | 363.0401 | -0.30106
3631.7693 | 363.1769 | -0.25192
3633.1378 | 363.3138 | -0.25787
3634.5064 | 363.4506 | -0.2536
3635.8749 | 363.5875 | -0.26703
3637.2434 | 363.7243 | -0.27695
3638.6119 | 363.8612 | -0.2713
3639.9805 | 363.998 | -0.26337
3641.349 | 364.1349 | -0.24734
3642.7175 | 364.2717 | -0.2594
3644.086 | 364.4086 | -0.23193
3645.4545 | 364.5455 | -0.22705
3646.8231 | 364.6823 | -0.23865
3648.1916 | 364.8192 | -0.24658
3649.5601 | 364.956 | -0.23712
3650.9286 | 365.0929 | -0.23117
3652.2972 | 365.2297 | -0.22018
3653.6657 | 365.3666 | -0.233
3655.0342 | 365.5034 | -0.24689
3656.4027 | 365.6403 | -0.22629
3657.7713 | 365.7771 | -0.22232
3659.1398 | 365.914 | -0.22018
3660.5083 | 366.0508 | -0.22644
3661.8768 | 366.1877 | -0.22507
3663.2454 | 366.3245 | -0.20569
3664.6139 | 366.4614 | -0.18372
3665.9824 | 366.5982 | -0.19699
3667.3509 | 366.7351 | -0.21927
3668.7195 | 366.872 | -0.21744
3670.088 | 367.0088 | -0.20264
3671.4565 | 367.1456 | -0.19928
3672.825 | 367.2825 | -0.21057
3674.1935 | 367.4194 | -0.19287
3675.5621 | 367.5562 | -0.18906
3676.9306 | 367.6931 | -0.19913
3678.2991 | 367.8299 | -0.19089
3679.6676 | 367.9668 | -0.177
3681.0362 | 368.1036 | -0.19302
3682.4047 | 368.2405 | -0.1857
3683.7732 | 368.3773 | -0.19135
3685.1417 | 368.5142 | -0.17624
3686.5103 | 368.651 | -0.17654
3687.8788 | 368.7879 | -0.16403
3689.2473 | 368.9247 | -0.17792
3690.6158 | 369.0616 | -0.17227
3691.9844 | 369.1984 | -0.17136
3693.3529 | 369.3353 | -0.17181
3694.7214 | 369.4721 | -0.17761
3696.0899 | 369.609 | -0.17517
3697.4585 | 369.7459 | -0.18494
3698.827 | 369.8827 | -0.15701
3700.1955 | 370.0195 | -0.177
3701.564 | 370.1564 | -0.18127
3702.9325 | 370.2933 | -0.17487
3704.3011 | 370.4301 | -0.18448
3705.6696 | 370.567 | -0.17212
3707.0381 | 370.7038 | -0.17609
3708.4066 | 370.8407 | -0.17502
3709.7752 | 370.9775 | -0.16922
3711.1437 | 371.1144 | -0.15732
3712.5122 | 371.2512 | -0.15976
3713.8807 | 371.3881 | -0.18616
3715.2493 | 371.5249 | -0.16068
3716.6178 | 371.6618 | -0.17181
3717.9863 | 371.7986 | -0.1915
3719.3548 | 371.9355 | -0.17899
3720.7234 | 372.0723 | -0.1947
3722.0919 | 372.2092 | -0.18265
3723.4604 | 372.346 | -0.20477
3724.8289 | 372.4829 | -0.18158
3726.1975 | 372.6198 | -0.1889
3727.566 | 372.7566 | -0.20844
3728.9345 | 372.8934 | -0.19745
3730.303 | 373.0303 | -0.20142
3731.6716 | 373.1672 | -0.21042
3733.0401 | 373.304 | -0.20905
3734.4086 | 373.4409 | -0.21835
3735.7771 | 373.5777 | -0.18814
3737.1456 | 373.7146 | -0.21057
3738.5142 | 373.8514 | -0.1976
3739.8827 | 373.9883 | -0.23666
3741.2512 | 374.1251 | -0.215
3742.6197 | 374.262 | -0.20477
3743.9883 | 374.3988 | -0.19363
3745.3568 | 374.5357 | -0.18005
3746.7253 | 374.6725 | -0.19043
3748.0938 | 374.8094 | -0.20599
3749.4624 | 374.9462 | -0.19363
3750.8309 | 375.0831 | -0.2037
3752.1994 | 375.2199 | -0.20294
3753.5679 | 375.3568 | -0.20309
3754.9365 | 375.4937 | -0.1944
3756.305 | 375.6305 | -0.18753
3757.6735 | 375.7674 | -0.19226
3759.042 | 375.9042 | -0.17715
3760.4106 | 376.0411 | -0.19623
3761.7791 | 376.1779 | -0.18661
3763.1476 | 376.3148 | -0.19318
3764.5161 | 376.4516 | -0.1709
3765.8846 | 376.5885 | -0.17441
3767.2532 | 376.7253 | -0.17807
3768.6217 | 376.8622 | -0.186
3769.9902 | 376.999 | -0.15976
3771.3587 | 377.1359 | -0.17227
3772.7273 | 377.2727 | -0.18097
3774.0958 | 377.4096 | -0.18433
3775.4643 | 377.5464 | -0.17181
3776.8328 | 377.6833 | -0.16586
3778.2014 | 377.8201 | -0.16663
3779.5699 | 377.957 | -0.16037
3780.9384 | 378.0938 | -0.17685
3782.3069 | 378.2307 | -0.17838
3783.6755 | 378.3675 | -0.15793
3785.044 | 378.5044 | -0.16464
3786.4125 | 378.6413 | -0.1416
3787.781 | 378.7781 | -0.16769
3789.1496 | 378.915 | -0.16846
3790.5181 | 379.0518 | -0.14862
3791.8866 | 379.1887 | -0.15259
3793.2551 | 379.3255 | -0.17944
3794.6237 | 379.4624 | -0.17151
3795.9922 | 379.5992 | -0.17227
3797.3607 | 379.7361 | -0.16296
3798.7292 | 379.8729 | -0.18143
3800.0977 | 380.0098 | -0.15976
3801.4663 | 380.1466 | -0.16312
3802.8348 | 380.2835 | -0.16113
3804.2033 | 380.4203 | -0.15015
3805.5718 | 380.5572 | -0.16159
3806.9404 | 380.694 | -0.16464
3808.3089 | 380.8309 | -0.168
3809.6774 | 380.9677 | -0.16739
3811.0459 | 381.1046 | -0.16083
3812.4145 | 381.2414 | -0.14984
3813.783 | 381.3783 | -0.14969
3815.1515 | 381.5152 | -0.15594
3816.52 | 381.652 | -0.15228
3817.8886 | 381.7889 | -0.15472
3819.2571 | 381.9257 | -0.14481
3820.6256 | 382.0626 | -0.15198
3821.9941 | 382.1994 | -0.15472
3823.3627 | 382.3363 | -0.13977
3824.7312 | 382.4731 | -0.14893
3826.0997 | 382.61 | -0.15701
3827.4682 | 382.7468 | -0.15717
3828.8367 | 382.8837 | -0.15091
3830.2053 | 383.0205 | -0.1619
3831.5738 | 383.1574 | -0.14542
3832.9423 | 383.2942 | -0.14633
3834.3108 | 383.4311 | -0.14816
3835.6794 | 383.5679 | -0.15549
3837.0479 | 383.7048 | -0.16098
3838.4164 | 383.8416 | -0.15671
3839.785 | 383.9785 | -0.16357
3841.1535 | 384.1153 | -0.17654
3842.522 | 384.2522 | -0.15182
3843.8905 | 384.389 | -0.14908
3845.259 | 384.5259 | -0.14603
3846.6276 | 384.6628 | -0.15808
3847.9961 | 384.7996 | -0.15335
3849.3646 | 384.9365 | -0.1738
3850.7331 | 385.0733 | -0.16983
3852.1017 | 385.2102 | -0.16861
3853.4702 | 385.347 | -0.14862
3854.8387 | 385.4839 | -0.17258
3856.2072 | 385.6207 | -0.17075
3857.5758 | 385.7576 | -0.13794
3858.9443 | 385.8944 | -0.14786
3860.3128 | 386.0313 | -0.14404
3861.6813 | 386.1681 | -0.16129
3863.0498 | 386.305 | -0.16037
3864.4184 | 386.4418 | -0.16815
3865.7869 | 386.5787 | -0.14297
3867.1554 | 386.7155 | -0.15137
3868.5239 | 386.8524 | -0.15625
3869.8925 | 386.9893 | -0.15656
3871.261 | 387.1261 | -0.14771
3872.6295 | 387.2629 | -0.168
3873.998 | 387.3998 | -0.16266
3875.3666 | 387.5367 | -0.14771
3876.7351 | 387.6735 | -0.15121
3878.1036 | 387.8104 | -0.1239
3879.4721 | 387.9472 | -0.14008
3880.8407 | 388.0841 | -0.13412
3882.2092 | 388.2209 | -0.13565
3883.5777 | 388.3578 | -0.15335
3884.9462 | 388.4946 | -0.1506
3886.3148 | 388.6315 | -0.15045
3887.6833 | 388.7683 | -0.13702
3889.0518 | 388.9052 | -0.15854
3890.4203 | 389.042 | -0.13977
3891.7889 | 389.1789 | -0.13107
3893.1574 | 389.3157 | -0.14557
3894.5259 | 389.4526 | -0.15625
3895.8944 | 389.5894 | -0.13504
3897.2629 | 389.7263 | -0.15411
3898.6315 | 389.8632 | -0.15076
3900 | 390 | -0.15961