## FigS7
(a) Temperature dependence of the electron spin–lattice relaxation rate, 1/T1 at g=2.2 | [22 empty] | (b) Temperature dependence of the electron spin–lattice relaxation rate, 1/T1 at g=2.06
Cu0.1_MOF-525 |  |  |  |  | Cu0.1_PCN-223 | [6 empty] | 0.2C60@Cu0.1_PCN-223 | [5 empty] | 1.0C60@Cu0.1_PCN-223 |  |  |  |  | Cu0.1_MOF-525 |  |  |  |  | Cu0.1_PCN-223 |  |  |  |  | 0.2C60@Cu0.1_PCN-223 |  |  |  |  | 1.0C60@Cu0.1_PCN-223
experiment |  |  | fitting |  | experiment |  |  |  | fitting |  |  | experiment |  |  |  | fitting |  | experiment |  |  | fitting |  | experiment |  |  | fitting |  | experiment |  |  | fitting |  | experiment |  |  | fitting |  | experiment |  |  | fitting
T(K) | 1/T1 (1/µs) | Error (1/µs) | T(K) | 1/T1 (1/µs) | T(K) | 1/T1 (1/µs) | Error (1/µs) |  | T(K) | 1/T1 (1/µs) |  | T(K) | 1/T1 (1/µs) | Error (1/µs) |  | T(K) | 1/T1 (1/µs) | T(K) | 1/T1 (1/µs) | Error (1/µs) | T(K) | 1/T1 (1/µs) | T(K) | 1/T1 (1/µs) | Error (1/µs) | T(K) | 1/T1 (1/µs) | T(K) | 1/T1 (1/µs) | Error (1/µs) | T(K) | 1/T1 (1/µs) | T(K) | 1/T1 (1/µs) | Error (1/µs) | T(K) | 1/T1 (1/µs) | T(K) | 1/T1 (1/µs) | Error (1/µs) | T(K) | 1/T1 (1/µs)
5 | 0.00018404 | 4.592e-06 | 5 | 0.00016144 | 5 | 0.00028902 | 3.0839e-06 |  | 5 | 0.00025387 |  | 5 | 0.00014951 | 1.3378e-06 |  | 5 | 0.00014612 | 5 | 0.00018771 | 2.1754e-06 | 5 | 0.00016194 | 5 | 0.00037145 | 1.9649e-05 | 5 | 0.00029873 | 5 | 0.00046655 | 1.2938e-05 | 5 | 0.00042818 | 7 | 0.00049759 | 1.0559e-05 | 5 | 0.00030682 | 5 | 0.00040274 | 1.0942e-05 | 5 | 0.00030896
7 | 0.0002159 | 5.4919e-06 | 6 | 0.00019446 | 7 | 0.00032588 | 4.137e-06 |  | 6 | 0.00030531 |  | 7 | 0.00021169 | 2.2004e-06 |  | 6 | 0.00017574 | 7 | 0.00021774 | 2.7999e-06 | 6 | 0.00019442 | 7 | 0.00039073 | 1.9891e-05 | 6 | 0.00036012 | 7 | 0.00060793 | 1.5665e-05 | 6 | 0.00051542 | 10 | 0.0005554 | 1.085e-05 | 6 | 0.00036867 | 7 | 0.00042181 | 1.1053e-05 | 6 | 0.00037086
10 | 0.00032441 | 9.7243e-06 | 7 | 0.00022906 | 10 | 0.00049043 | 6.0783e-06 |  | 7 | 0.00035815 |  | 10 | 0.00029231 | 2.522e-06 |  | 7 | 0.00020626 | 10 | 0.00027861 | 4.5088e-06 | 7 | 0.00022711 | 10 | 0.0005839 | 2.6731e-05 | 7 | 0.0004246 | 10 | 0.00082003 | 1.8527e-05 | 7 | 0.00060569 | 14 | 0.00101 | 1.3165e-05 | 7 | 0.00043157 | 10 | 0.00051246 | 1.3642e-05 | 7 | 0.00043304
14 | 0.00061412 | 3.8105e-05 | 8 | 0.00026696 | 12 | 0.00068579 | 1.1474e-05 |  | 8 | 0.00041382 |  | 14 | 0.00059755 | 4.5065e-06 |  | 8 | 0.00023875 | 12 | 0.00040283 | 1.1001e-05 | 8 | 0.00026032 | 14 | 0.00094896 | 5.5481e-05 | 8 | 0.00049467 | 12 | 0.00125 | 2.4223e-05 | 8 | 0.00070146 | 17 | 0.00139 | 1.4752e-05 | 8 | 0.00049668 | 14 | 0.0008478 | 1.8282e-05 | 8 | 0.00049589
20 | 0.00181 | 3.0867e-05 | 9 | 0.00031037 | 14 | 0.00096089 | 1.5052e-05 |  | 9 | 0.00047409 |  | 17 | 0.00086992 | 6.0972e-06 |  | 9 | 0.00027473 | 14 | 0.00051504 | 1.0919e-05 | 9 | 0.00029457 | 20 | 0.00261 | 4.361e-05 | 9 | 0.00057309 | 14 | 0.00139 | 3.0411e-05 | 9 | 0.00080545 | 20 | 0.00193 | 1.6712e-05 | 9 | 0.00056547 | 17 | 0.00131 | 2.731e-05 | 9 | 0.00056005
25 | 0.00306 | 9.6972e-05 | 10 | 0.00036172 | 17 | 0.00133 | 6.3502e-05 |  | 10 | 0.00054084 |  | 20 | 0.0013 | 8.6991e-06 |  | 10 | 0.00031596 | 17 | 0.00066553 | 2.1821e-05 | 10 | 0.00033052 | 25 | 0.00396 | 6.5141e-05 | 10 | 0.00066244 | 17 | 0.00217 | 5.6313e-05 | 10 | 0.00092021 | 25 | 0.00308 | 2.0957e-05 | 10 | 0.00063962 | 20 | 0.00156 | 3.6311e-05 | 10 | 0.00062642
30 | 0.00496 | 7.9783e-05 | 11 | 0.0004234 | 20 | 0.00199 | 9.2204e-05 |  | 11 | 0.00061582 |  | 25 | 0.00226 | 1.7388e-05 |  | 11 | 0.00036429 | 20 | 0.00107 | 4.3796e-05 | 11 | 0.000369 | 30 | 0.00649 | 4.2877e-05 | 11 | 0.00076484 | 20 | 0.00315 | 9.2871e-05 | 11 | 0.00105 | 30 | 0.00498 | 2.5934e-05 | 11 | 0.00072073 | 22 | 0.00205 | 4.7772e-05 | 11 | 0.00069603
40 | 0.0113 | 0.00033725 | 12 | 0.00049745 | 22 | 0.00209 | 0.00011897 |  | 12 | 0.00070053 |  | 30 | 0.00415 | 1.8961e-05 |  | 12 | 0.00042142 | 22 | 0.00126 | 7.6455e-05 | 12 | 0.00041085 | 40 | 0.01372 | 0.00011948 | 12 | 0.00088186 | 22 | 0.00367 | 0.00012461 | 12 | 0.00119 | 40 | 0.0112 | 3.0413e-05 | 12 | 0.00081022 | 25 | 0.00238 | 0.00010005 | 12 | 0.00076999
50 | 0.04103 | 0.00042081 | 13 | 0.00058554 | 25 | 0.00316 | 0.00018465 |  | 13 | 0.0007961 |  | 40 | 0.0094 | 3.2903e-05 |  | 13 | 0.00048881 | 25 | 0.00156 | 0.00010555 | 13 | 0.0004569 | 50 | 0.04556 | 0.00023659 | 13 | 0.00101 | 25 | 0.00462 | 0.0002316 | 13 | 0.00135 | 50 | 0.0337 | 0.00011601 | 13 | 0.00090922 | 30 | 0.00401 | 3.9882e-05 | 13 | 0.00084937
60 | 0.08036 | 0.00089117 | 14 | 0.00068889 | 30 | 0.00465 | 0.00013981 |  | 14 | 0.00090334 |  | 50 | 0.0266 | 0.00014717 |  | 14 | 0.00056763 | 30 | 0.00239 | 0.00016119 | 14 | 0.0005079 | 60 | 0.10683 | 0.00069612 | 14 | 0.00116 | 30 | 0.00703 | 5.4885e-05 | 14 | 0.00152 | 70 | 0.1096 | 0.00142 | 14 | 0.00102 | 40 | 0.00925 | 6.5809e-05 | 14 | 0.00093517
70 | 0.15647 | 0.00284 | 15 | 0.00080836 | 40 | 0.0108 | 0.00079535 |  | 15 | 0.00102 |  | 70 | 0.0789 | 0.00288 |  | 15 | 0.00065875 | 40 | 0.00563 | 0.0006865 | 15 | 0.0005645 | 70 | 0.17346 | 0.00159 | 15 | 0.00133 | 40 | 0.0144 | 0.00011963 | 15 | 0.00171 | 80 | 0.181 | 0.00256 | 15 | 0.00114 | 50 | 0.0297 | 0.00013598 | 15 | 0.00103
80 | 0.21711 | 0.00599 | 16 | 0.00094449 | 50 | 0.0361 | 0.00028656 |  | 16 | 0.00115 |  | 80 | 0.1297 | 0.00922 |  | 16 | 0.00076281 | 50 | 0.0253 | 0.00018556 | 16 | 0.00062724 | 80 | 0.26983 | 0.00313 | 16 | 0.00151 | 50 | 0.0424 | 0.00017466 | 16 | 0.00192 |  |  |  | 16 | 0.00127 | 60 | 0.0639 | 0.00046942 | 16 | 0.00113
|  |  | 17 | 0.0011 | 60 | 0.0763 | 0.00116 |  | 17 | 0.0013 | [5 empty] | 17 | 0.00088021 | 60 | 0.0563 | 0.00052371 | 17 | 0.00069658 |  |  |  | 17 | 0.00171 | 60 | 0.0812 | 0.00047467 | 17 | 0.00214 |  |  |  | 17 | 0.00141 | 70 | 0.1264 | 0.00114 | 17 | 0.00124
|  |  | 18 | 0.00127 | 70 | 0.1338 | 0.00213 |  | 18 | 0.00146 | [5 empty] | 18 | 0.00101 | 70 | 0.1061 | 0.00184 | 18 | 0.00077291 |  |  |  | 18 | 0.00192 | 70 | 0.1529 | 0.0014 | 18 | 0.00238 |  |  |  | 18 | 0.00157 | 80 | 0.2092 | 0.00236 | 18 | 0.00136
|  |  | 19 | 0.00146 | 80 | 0.2132 | 0.00586 |  | 19 | 0.00163 | [5 empty] | 19 | 0.00116 | 80 | 0.1782 | 0.00505 | 19 | 0.00085666 |  |  |  | 19 | 0.00216 | 80 | 0.2453 | 0.00223 | 19 | 0.00263 |  |  |  | 19 | 0.00174 |  |  |  | 19 | 0.00148
|  |  | 20 | 0.00166 |  |  |  |  | 20 | 0.00181 | [5 empty] | 20 | 0.00132 |  |  |  | 20 | 0.00094829 |  |  |  | 20 | 0.0024 |  |  |  | 20 | 0.00291 |  |  |  | 20 | 0.00192 |  |  |  | 20 | 0.00162
|  |  | 21 | 0.00189 |  |  |  |  | 21 | 0.00201 | [5 empty] | 21 | 0.00149 |  |  |  | 21 | 0.00105 |  |  |  | 21 | 0.00267 |  |  |  | 21 | 0.00319 |  |  |  | 21 | 0.00211 |  |  |  | 21 | 0.00177
|  |  | 22 | 0.00213 |  |  |  |  | 22 | 0.00223 | [5 empty] | 22 | 0.00168 |  |  |  | 22 | 0.00116 |  |  |  | 22 | 0.00295 |  |  |  | 22 | 0.0035 |  |  |  | 22 | 0.00232 |  |  |  | 22 | 0.00193
|  |  | 23 | 0.00239 |  |  |  |  | 23 | 0.00246 | [5 empty] | 23 | 0.00188 |  |  |  | 23 | 0.00128 |  |  |  | 23 | 0.00326 |  |  |  | 23 | 0.00382 |  |  |  | 23 | 0.00254 |  |  |  | 23 | 0.0021
|  |  | 24 | 0.00268 |  |  |  |  | 24 | 0.00271 | [5 empty] | 24 | 0.0021 |  |  |  | 24 | 0.00141 |  |  |  | 24 | 0.00358 |  |  |  | 24 | 0.00417 |  |  |  | 24 | 0.00278 |  |  |  | 24 | 0.00228
|  |  | 25 | 0.00299 |  |  |  |  | 25 | 0.00299 | [5 empty] | 25 | 0.00234 |  |  |  | 25 | 0.00156 |  |  |  | 25 | 0.00393 |  |  |  | 25 | 0.00454 |  |  |  | 25 | 0.00303 |  |  |  | 25 | 0.00248
|  |  | 26 | 0.00333 |  |  |  |  | 26 | 0.00329 | [5 empty] | 26 | 0.0026 |  |  |  | 26 | 0.00172 |  |  |  | 26 | 0.00431 |  |  |  | 26 | 0.00493 |  |  |  | 26 | 0.00331 |  |  |  | 26 | 0.0027
|  |  | 27 | 0.0037 |  |  |  |  | 27 | 0.00362 | [5 empty] | 27 | 0.00288 |  |  |  | 27 | 0.0019 |  |  |  | 27 | 0.00472 |  |  |  | 27 | 0.00535 |  |  |  | 27 | 0.00362 |  |  |  | 27 | 0.00293
|  |  | 28 | 0.00411 |  |  |  |  | 28 | 0.00399 | [5 empty] | 28 | 0.00319 |  |  |  | 28 | 0.00211 |  |  |  | 28 | 0.00517 |  |  |  | 28 | 0.00581 |  |  |  | 28 | 0.00395 |  |  |  | 28 | 0.00319
|  |  | 29 | 0.00456 |  |  |  |  | 29 | 0.00439 | [5 empty] | 29 | 0.00352 |  |  |  | 29 | 0.00234 |  |  |  | 29 | 0.00566 |  |  |  | 29 | 0.00631 |  |  |  | 29 | 0.00431 |  |  |  | 29 | 0.00348
|  |  | 30 | 0.00506 |  |  |  |  | 30 | 0.00485 | [5 empty] | 30 | 0.00389 |  |  |  | 30 | 0.0026 |  |  |  | 30 | 0.0062 |  |  |  | 30 | 0.00685 |  |  |  | 30 | 0.00472 |  |  |  | 30 | 0.0038
|  |  | 31 | 0.00561 |  |  |  |  | 31 | 0.00535 | [5 empty] | 31 | 0.00429 |  |  |  | 31 | 0.00291 |  |  |  | 31 | 0.00681 |  |  |  | 31 | 0.00744 |  |  |  | 31 | 0.00516 |  |  |  | 31 | 0.00415
|  |  | 32 | 0.00623 |  |  |  |  | 32 | 0.00592 | [5 empty] | 32 | 0.00472 |  |  |  | 32 | 0.00325 |  |  |  | 32 | 0.00748 |  |  |  | 32 | 0.00809 |  |  |  | 32 | 0.00566 |  |  |  | 32 | 0.00455
|  |  | 33 | 0.00691 |  |  |  |  | 33 | 0.00655 | [5 empty] | 33 | 0.0052 |  |  |  | 33 | 0.00364 |  |  |  | 33 | 0.00823 |  |  |  | 33 | 0.0088 |  |  |  | 33 | 0.00621 |  |  |  | 33 | 0.005
|  |  | 34 | 0.00767 |  |  |  |  | 34 | 0.00726 | [5 empty] | 34 | 0.00573 |  |  |  | 34 | 0.00409 |  |  |  | 34 | 0.00907 |  |  |  | 34 | 0.00959 |  |  |  | 34 | 0.00683 |  |  |  | 34 | 0.00551
|  |  | 35 | 0.00852 |  |  |  |  | 35 | 0.00805 | [5 empty] | 35 | 0.00631 |  |  |  | 35 | 0.0046 |  |  |  | 35 | 0.01 |  |  |  | 35 | 0.01046 |  |  |  | 35 | 0.00751 |  |  |  | 35 | 0.00608
|  |  | 36 | 0.00946 |  |  |  |  | 36 | 0.00894 | [5 empty] | 36 | 0.00694 |  |  |  | 36 | 0.00518 |  |  |  | 36 | 0.01104 |  |  |  | 36 | 0.01142 |  |  |  | 36 | 0.00826 |  |  |  | 36 | 0.00672
|  |  | 37 | 0.01051 |  |  |  |  | 37 | 0.00992 | [5 empty] | 37 | 0.00764 |  |  |  | 37 | 0.00583 |  |  |  | 37 | 0.01221 |  |  |  | 37 | 0.01249 |  |  |  | 37 | 0.0091 |  |  |  | 37 | 0.00744
|  |  | 38 | 0.01166 |  |  |  |  | 38 | 0.01101 | [5 empty] | 38 | 0.00839 |  |  |  | 38 | 0.00657 |  |  |  | 38 | 0.0135 |  |  |  | 38 | 0.01366 |  |  |  | 38 | 0.01003 |  |  |  | 38 | 0.00825
|  |  | 39 | 0.01294 |  |  |  |  | 39 | 0.01221 | [5 empty] | 39 | 0.00922 |  |  |  | 39 | 0.0074 |  |  |  | 39 | 0.01494 |  |  |  | 39 | 0.01495 |  |  |  | 39 | 0.01105 |  |  |  | 39 | 0.00916
|  |  | 40 | 0.01435 |  |  |  |  | 40 | 0.01353 | [5 empty] | 40 | 0.01013 |  |  |  | 40 | 0.00832 |  |  |  | 40 | 0.01653 |  |  |  | 40 | 0.01637 |  |  |  | 40 | 0.01218 |  |  |  | 40 | 0.01017
|  |  | 41 | 0.0159 |  |  |  |  | 41 | 0.01499 | [5 empty] | 41 | 0.01111 |  |  |  | 41 | 0.00935 |  |  |  | 41 | 0.01829 |  |  |  | 41 | 0.01792 |  |  |  | 41 | 0.01342 |  |  |  | 41 | 0.0113
|  |  | 42 | 0.0176 |  |  |  |  | 42 | 0.01658 | [5 empty] | 42 | 0.01218 |  |  |  | 42 | 0.01049 |  |  |  | 42 | 0.02023 |  |  |  | 42 | 0.01962 |  |  |  | 42 | 0.01477 |  |  |  | 42 | 0.01255
|  |  | 43 | 0.01945 |  |  |  |  | 43 | 0.01832 | [5 empty] | 43 | 0.01334 |  |  |  | 43 | 0.01175 |  |  |  | 43 | 0.02235 |  |  |  | 43 | 0.02148 |  |  |  | 43 | 0.01624 |  |  |  | 43 | 0.01394
|  |  | 44 | 0.02147 |  |  |  |  | 44 | 0.0202 | [5 empty] | 44 | 0.01459 |  |  |  | 44 | 0.01313 |  |  |  | 44 | 0.02468 |  |  |  | 44 | 0.02349 |  |  |  | 44 | 0.01784 |  |  |  | 44 | 0.01547
|  |  | 45 | 0.02366 |  |  |  |  | 45 | 0.02225 | [5 empty] | 45 | 0.01593 |  |  |  | 45 | 0.01465 |  |  |  | 45 | 0.02721 |  |  |  | 45 | 0.02568 |  |  |  | 45 | 0.01958 |  |  |  | 45 | 0.01715
|  |  | 46 | 0.02603 |  |  |  |  | 46 | 0.02446 | [5 empty] | 46 | 0.01738 |  |  |  | 46 | 0.0163 |  |  |  | 46 | 0.02997 |  |  |  | 46 | 0.02805 |  |  |  | 46 | 0.02146 |  |  |  | 46 | 0.01898
|  |  | 47 | 0.02858 |  |  |  |  | 47 | 0.02683 | [5 empty] | 47 | 0.01893 |  |  |  | 47 | 0.01809 |  |  |  | 47 | 0.03295 |  |  |  | 47 | 0.0306 |  |  |  | 47 | 0.02348 |  |  |  | 47 | 0.02099
|  |  | 48 | 0.03133 |  |  |  |  | 48 | 0.02939 | [5 empty] | 48 | 0.02059 |  |  |  | 48 | 0.02004 |  |  |  | 48 | 0.03617 |  |  |  | 48 | 0.03335 |  |  |  | 48 | 0.02565 |  |  |  | 48 | 0.02317
|  |  | 49 | 0.03428 |  |  |  |  | 49 | 0.03212 | [5 empty] | 49 | 0.02236 |  |  |  | 49 | 0.02214 |  |  |  | 49 | 0.03964 |  |  |  | 49 | 0.0363 |  |  |  | 49 | 0.02798 |  |  |  | 49 | 0.02553
|  |  | 50 | 0.03743 |  |  |  |  | 50 | 0.03503 | [5 empty] | 50 | 0.02424 |  |  |  | 50 | 0.0244 |  |  |  | 50 | 0.04336 |  |  |  | 50 | 0.03946 |  |  |  | 50 | 0.03047 |  |  |  | 50 | 0.02808
|  |  | 51 | 0.0408 |  |  |  |  | 51 | 0.03814 | [5 empty] | 51 | 0.02624 |  |  |  | 51 | 0.02682 |  |  |  | 51 | 0.04735 |  |  |  | 51 | 0.04283 |  |  |  | 51 | 0.03312 |  |  |  | 51 | 0.03082
|  |  | 52 | 0.04438 |  |  |  |  | 52 | 0.04144 | [5 empty] | 52 | 0.02836 |  |  |  | 52 | 0.02942 |  |  |  | 52 | 0.05161 |  |  |  | 52 | 0.04642 |  |  |  | 52 | 0.03593 |  |  |  | 52 | 0.03377
|  |  | 53 | 0.04819 |  |  |  |  | 53 | 0.04493 | [5 empty] | 53 | 0.0306 |  |  |  | 53 | 0.03218 |  |  |  | 53 | 0.05614 |  |  |  | 53 | 0.05023 |  |  |  | 53 | 0.03892 |  |  |  | 53 | 0.03693
|  |  | 54 | 0.05222 |  |  |  |  | 54 | 0.04862 | [5 empty] | 54 | 0.03296 |  |  |  | 54 | 0.03512 |  |  |  | 54 | 0.06096 |  |  |  | 54 | 0.05427 |  |  |  | 54 | 0.04208 |  |  |  | 54 | 0.0403
|  |  | 55 | 0.05648 |  |  |  |  | 55 | 0.05251 | [5 empty] | 55 | 0.03545 |  |  |  | 55 | 0.03825 |  |  |  | 55 | 0.06607 |  |  |  | 55 | 0.05855 |  |  |  | 55 | 0.04542 |  |  |  | 55 | 0.04389
|  |  | 56 | 0.06097 |  |  |  |  | 56 | 0.05661 | [5 empty] | 56 | 0.03807 |  |  |  | 56 | 0.04155 |  |  |  | 56 | 0.07147 |  |  |  | 56 | 0.06306 |  |  |  | 56 | 0.04893 |  |  |  | 56 | 0.04771
|  |  | 57 | 0.0657 |  |  |  |  | 57 | 0.06092 | [5 empty] | 57 | 0.04082 |  |  |  | 57 | 0.04504 |  |  |  | 57 | 0.07717 |  |  |  | 57 | 0.06781 |  |  |  | 57 | 0.05263 |  |  |  | 57 | 0.05176
|  |  | 58 | 0.07067 |  |  |  |  | 58 | 0.06543 | [5 empty] | 58 | 0.0437 |  |  |  | 58 | 0.04872 |  |  |  | 58 | 0.08318 |  |  |  | 58 | 0.07281 |  |  |  | 58 | 0.05651 |  |  |  | 58 | 0.05604
|  |  | 59 | 0.07588 |  |  |  |  | 59 | 0.07015 | [5 empty] | 59 | 0.04671 |  |  |  | 59 | 0.0526 |  |  |  | 59 | 0.08949 |  |  |  | 59 | 0.07806 |  |  |  | 59 | 0.06057 |  |  |  | 59 | 0.06056
|  |  | 60 | 0.08134 |  |  |  |  | 60 | 0.07509 | [5 empty] | 60 | 0.04985 |  |  |  | 60 | 0.05666 |  |  |  | 60 | 0.09611 |  |  |  | 60 | 0.08356 |  |  |  | 60 | 0.06483 |  |  |  | 60 | 0.06532
|  |  | 61 | 0.08704 |  |  |  |  | 61 | 0.08024 | [5 empty] | 61 | 0.05313 |  |  |  | 61 | 0.06092 |  |  |  | 61 | 0.10305 |  |  |  | 61 | 0.08931 |  |  |  | 61 | 0.06927 |  |  |  | 61 | 0.07032
|  |  | 62 | 0.09299 |  |  |  |  | 62 | 0.0856 | [5 empty] | 62 | 0.05655 |  |  |  | 62 | 0.06538 |  |  |  | 62 | 0.11031 |  |  |  | 62 | 0.09531 |  |  |  | 62 | 0.07389 |  |  |  | 62 | 0.07557
|  |  | 63 | 0.09919 |  |  |  |  | 63 | 0.09118 | [5 empty] | 63 | 0.0601 |  |  |  | 63 | 0.07003 |  |  |  | 63 | 0.11789 |  |  |  | 63 | 0.10157 |  |  |  | 63 | 0.07871 |  |  |  | 63 | 0.08108
|  |  | 64 | 0.10565 |  |  |  |  | 64 | 0.09697 | [5 empty] | 64 | 0.06378 |  |  |  | 64 | 0.07489 |  |  |  | 64 | 0.12579 |  |  |  | 64 | 0.10809 |  |  |  | 64 | 0.08372 |  |  |  | 64 | 0.08683
|  |  | 65 | 0.11235 |  |  |  |  | 65 | 0.10298 | [5 empty] | 65 | 0.0676 |  |  |  | 65 | 0.07994 |  |  |  | 65 | 0.13401 |  |  |  | 65 | 0.11487 |  |  |  | 65 | 0.08892 |  |  |  | 65 | 0.09285
|  |  | 66 | 0.11931 |  |  |  |  | 66 | 0.1092 | [5 empty] | 66 | 0.07156 |  |  |  | 66 | 0.0852 |  |  |  | 66 | 0.14256 |  |  |  | 66 | 0.12191 |  |  |  | 66 | 0.09432 |  |  |  | 66 | 0.09912
|  |  | 67 | 0.12652 |  |  |  |  | 67 | 0.11565 | [5 empty] | 67 | 0.07566 |  |  |  | 67 | 0.09065 |  |  |  | 67 | 0.15143 |  |  |  | 67 | 0.12921 |  |  |  | 67 | 0.0999 |  |  |  | 67 | 0.10565
|  |  | 68 | 0.13399 |  |  |  |  | 68 | 0.1223 | [5 empty] | 68 | 0.07989 |  |  |  | 68 | 0.09631 |  |  |  | 68 | 0.16063 |  |  |  | 68 | 0.13678 |  |  |  | 68 | 0.10568 |  |  |  | 68 | 0.11243
|  |  | 69 | 0.14171 |  |  |  |  | 69 | 0.12918 | [5 empty] | 69 | 0.08427 |  |  |  | 69 | 0.10218 |  |  |  | 69 | 0.17016 |  |  |  | 69 | 0.1446 |  |  |  | 69 | 0.11165 |  |  |  | 69 | 0.11948
|  |  | 70 | 0.14969 |  |  |  |  | 70 | 0.13627 | [5 empty] | 70 | 0.08877 |  |  |  | 70 | 0.10824 |  |  |  | 70 | 0.18002 |  |  |  | 70 | 0.15269 |  |  |  | 70 | 0.11781 |  |  |  | 70 | 0.1268
|  |  | 71 | 0.15792 |  |  |  |  | 71 | 0.14358 | [5 empty] | 71 | 0.09342 |  |  |  | 71 | 0.11451 |  |  |  | 71 | 0.19021 |  |  |  | 71 | 0.16105 |  |  |  | 71 | 0.12417 |  |  |  | 71 | 0.13437
|  |  | 72 | 0.16641 |  |  |  |  | 72 | 0.1511 | [5 empty] | 72 | 0.09821 |  |  |  | 72 | 0.12098 |  |  |  | 72 | 0.20073 |  |  |  | 72 | 0.16966 |  |  |  | 72 | 0.13071 |  |  |  | 72 | 0.14221
|  |  | 73 | 0.17515 |  |  |  |  | 73 | 0.15884 | [5 empty] | 73 | 0.10313 |  |  |  | 73 | 0.12766 |  |  |  | 73 | 0.21157 |  |  |  | 73 | 0.17854 |  |  |  | 73 | 0.13745 |  |  |  | 73 | 0.15032
|  |  | 74 | 0.18414 |  |  |  |  | 74 | 0.16679 | [5 empty] | 74 | 0.10819 |  |  |  | 74 | 0.13454 |  |  |  | 74 | 0.22275 |  |  |  | 74 | 0.18769 |  |  |  | 74 | 0.14438 |  |  |  | 74 | 0.15869
|  |  | 75 | 0.19339 |  |  |  |  | 75 | 0.17495 | [5 empty] | 75 | 0.11338 |  |  |  | 75 | 0.14162 |  |  |  | 75 | 0.23425 |  |  |  | 75 | 0.19709 |  |  |  | 75 | 0.1515 |  |  |  | 75 | 0.16732
|  |  | 76 | 0.20289 |  |  |  |  | 76 | 0.18333 | [5 empty] | 76 | 0.11871 |  |  |  | 76 | 0.1489 |  |  |  | 76 | 0.24608 |  |  |  | 76 | 0.20676 |  |  |  | 76 | 0.15882 |  |  |  | 76 | 0.17622
|  |  | 77 | 0.21264 |  |  |  |  | 77 | 0.19192 | [5 empty] | 77 | 0.12418 |  |  |  | 77 | 0.15639 |  |  |  | 77 | 0.25824 |  |  |  | 77 | 0.21669 |  |  |  | 77 | 0.16632 |  |  |  | 77 | 0.18538
|  |  | 78 | 0.22264 |  |  |  |  | 78 | 0.20073 | [5 empty] | 78 | 0.12978 |  |  |  | 78 | 0.16407 |  |  |  | 78 | 0.27072 |  |  |  | 78 | 0.22687 |  |  |  | 78 | 0.17401 |  |  |  | 78 | 0.19481
|  |  | 79 | 0.2329 |  |  |  |  | 79 | 0.20974 | [5 empty] | 79 | 0.13552 |  |  |  | 79 | 0.17196 |  |  |  | 79 | 0.28353 |  |  |  | 79 | 0.23732 |  |  |  | 79 | 0.18189 |  |  |  | 79 | 0.2045
|  |  | 80 | 0.2434 |  |  |  |  | 80 | 0.21896 | [5 empty] | 80 | 0.14139 |  |  |  | 80 | 0.18005 |  |  |  | 80 | 0.29667 |  |  |  | 80 | 0.24803 |  |  |  | 80 | 0.18996 |  |  |  | 80 | 0.21446
[8 empty] | 3900000 | 0.9244 |  | 3900000 | 0.4964 |  | 3900000 | 0.3936
[8 empty] | 3950000 | 0.9271 |  | 3950000 | 0.5086 |  | 3950000 | 0.3868
[8 empty] | 4000000 | 0.9233 |  | 4000000 | 0.5079 |  | 4000000 | 0.4111
[8 empty] | 4050000 | 0.9352 |  | 4050000 | 0.5212 |  | 4050000 | 0.4129
[8 empty] | 4100000 | 0.9318 |  | 4100000 | 0.5145 |  | 4100000 | 0.4265
[8 empty] | 4150000 | 0.9307 |  | 4150000 | 0.5298 |  | 4150000 | 0.4166
[8 empty] | 4200000 | 0.9263 |  | 4200000 | 0.528 |  | 4200000 | 0.434
[8 empty] | 4250000 | 0.9389 |  | 4250000 | 0.531 |  | 4250000 | 0.4358
[8 empty] | 4300000 | 0.9377 |  | 4300000 | 0.5322 |  | 4300000 | 0.4466
[8 empty] | 4350000 | 0.9331 |  | 4350000 | 0.5435 |  | 4350000 | 0.4422
[8 empty] | 4400000 | 0.9326 |  | 4400000 | 0.5378 |  | 4400000 | 0.4529
[8 empty] | 4450000 | 0.936 |  | 4450000 | 0.551 |  | 4450000 | 0.4515
[8 empty] | 4500000 | 0.9375 |  | 4500000 | 0.5604 |  | 4500000 | 0.4615
[8 empty] | 4550000 | 0.9375 |  | 4550000 | 0.5613 |  | 4550000 | 0.4636
[8 empty] | 4600000 | 0.935 |  | 4600000 | 0.5568 |  | 4600000 | 0.4691
[8 empty] | 4650000 | 0.9331 |  | 4650000 | 0.5698 |  | 4650000 | 0.4631
[8 empty] | 4700000 | 0.9365 |  | 4700000 | 0.5654 |  | 4700000 | 0.4673
[8 empty] | 4750000 | 0.9409 |  | 4750000 | 0.5822 |  | 4750000 | 0.4917
[8 empty] | 4800000 | 0.933 |  | 4800000 | 0.5737 |  | 4800000 | 0.4935
[8 empty] | 4850000 | 0.9358 |  | 4850000 | 0.5825 |  | 4850000 | 0.4875
[8 empty] | 4900000 | 0.9456 |  | 4900000 | 0.583 |  | 4900000 | 0.4919
[8 empty] | 4950000 | 0.9392 |  | 4950000 | 0.5938 |  | 4950000 | 0.4978
[8 empty] | 5000000 | 0.9404 |  | 5000000 | 0.588 |  | 5000000 | 0.5159
[8 empty] | 5050000 | 0.9421 |  | 5050000 | 0.6082 |  | 5050000 | 0.5023
[8 empty] | 5100000 | 0.9438 |  | 5100000 | 0.6018 |  | 5100000 | 0.5137
[8 empty] | 5150000 | 0.944 |  | 5150000 | 0.6109 |  | 5150000 | 0.5269
[8 empty] | 5200000 | 0.939 |  | 5200000 | 0.6085 |  | 5200000 | 0.5083
[8 empty] | 5250000 | 0.941 |  | 5250000 | 0.615 |  | 5250000 | 0.5403
[8 empty] | 5300000 | 0.9476 |  | 5300000 | 0.6185 |  | 5300000 | 0.5282
[8 empty] | 5350000 | 0.9465 |  | 5350000 | 0.6241 |  | 5350000 | 0.5432
[8 empty] | 5400000 | 0.9481 |  | 5400000 | 0.6306 |  | 5400000 | 0.5473
[8 empty] | 5450000 | 0.945 |  | 5450000 | 0.6331 |  | 5450000 | 0.5472
[8 empty] | 5500000 | 0.9486 |  | 5500000 | 0.6392 |  | 5500000 | 0.5567
[8 empty] | 5550000 | 0.9475 |  | 5550000 | 0.6299 |  | 5550000 | 0.5618
[8 empty] | 5600000 | 0.948 |  | 5600000 | 0.6451 |  | 5600000 | 0.5459
[8 empty] | 5650000 | 0.9475 |  | 5650000 | 0.6389 |  | 5650000 | 0.5749
[8 empty] | 5700000 | 0.9499 |  | 5700000 | 0.6431 |  | 5700000 | 0.5545
[8 empty] | 5750000 | 0.9497 |  | 5750000 | 0.6489 |  | 5750000 | 0.5819
[8 empty] | 5800000 | 0.9504 |  | 5800000 | 0.6469 |  | 5800000 | 0.5703
[8 empty] | 5850000 | 0.9537 |  | 5850000 | 0.6491 |  | 5850000 | 0.5792
[8 empty] | 5900000 | 0.9476 |  | 5900000 | 0.6588 |  | 5900000 | 0.5805
[8 empty] | 5950000 | 0.9517 |  | 5950000 | 0.6502 |  | 5950000 | 0.5975
[8 empty] | 6000000 | 0.9504 |  | 6000000 | 0.6619 |  | 6000000 | 0.5836
[8 empty] | 6050000 | 0.9521 |  | 6050000 | 0.6622 |  | 6050000 | 0.5951
[8 empty] | 6100000 | 0.9558 |  | 6100000 | 0.6751 |  | 6100000 | 0.5862
[8 empty] | 6150000 | 0.9487 |  | 6150000 | 0.6721 |  | 6150000 | 0.604
[8 empty] | 6200000 | 0.9534 |  | 6200000 | 0.6778 |  | 6200000 | 0.5999
[8 empty] | 6250000 | 0.9538 |  | 6250000 | 0.6784 |  | 6250000 | 0.6087
[8 empty] | 6300000 | 0.9508 |  | 6300000 | 0.674 |  | 6300000 | 0.6017
[8 empty] | 6350000 | 0.9534 |  | 6350000 | 0.6844 |  | 6350000 | 0.604
[8 empty] | 6400000 | 0.9494 |  | 6400000 | 0.6895 |  | 6400000 | 0.5993
[8 empty] | 6450000 | 0.9539 |  | 6450000 | 0.6915 |  | 6450000 | 0.6274
[8 empty] | 6500000 | 0.9564 |  | 6500000 | 0.6999 |  | 6500000 | 0.6113
[8 empty] | 6550000 | 0.9539 |  | 6550000 | 0.706 |  | 6550000 | 0.6174
[8 empty] | 6600000 | 0.9569 |  | 6600000 | 0.6908 |  | 6600000 | 0.6171
[8 empty] | 6650000 | 0.9579 |  | 6650000 | 0.7036 |  | 6650000 | 0.6286
[8 empty] | 6700000 | 0.9569 |  | 6700000 | 0.7027 |  | 6700000 | 0.6269
[8 empty] | 6750000 | 0.9607 |  | 6750000 | 0.7099 |  | 6750000 | 0.6412
[8 empty] | 6800000 | 0.9566 |  | 6800000 | 0.707 |  | 6800000 | 0.6326
[8 empty] | 6850000 | 0.9571 |  | 6850000 | 0.722 |  | 6850000 | 0.6445
[8 empty] | 6900000 | 0.956 |  | 6900000 | 0.7162 |  | 6900000 | 0.6537
[8 empty] | 6950000 | 0.9579 |  | 6950000 | 0.7197 |  | 6950000 | 0.6466
[8 empty] | 7000000 | 0.9586 |  | 7000000 | 0.7244 |  | 7000000 | 0.6596
[8 empty] | 7050000 | 0.9629 |  | 7050000 | 0.7222 |  | 7050000 | 0.6513
[8 empty] | 7100000 | 0.9564 |  | 7100000 | 0.715 |  | 7100000 | 0.6661
[8 empty] | 7150000 | 0.9609 |  | 7150000 | 0.7271 |  | 7150000 | 0.6687
[8 empty] | 7200000 | 0.9605 |  | 7200000 | 0.7335 |  | 7200000 | 0.6804
[8 empty] | 7250000 | 0.9631 |  | 7250000 | 0.7327 |  | 7250000 | 0.6701
[8 empty] | 7300000 | 0.9583 |  | 7300000 | 0.7333 |  | 7300000 | 0.6835
[8 empty] | 7350000 | 0.966 |  | 7350000 | 0.7361 |  | 7350000 | 0.6627
[8 empty] | 7400000 | 0.962 |  | 7400000 | 0.7431 |  | 7400000 | 0.6915
[8 empty] | 7450000 | 0.9696 |  | 7450000 | 0.7471 |  | 7450000 | 0.674
[8 empty] | 7500000 | 0.9549 |  | 7500000 | 0.7466 |  | 7500000 | 0.6887
[8 empty] | 7550000 | 0.9607 |  | 7550000 | 0.7539 |  | 7550000 | 0.6832
[8 empty] | 7600000 | 0.958 |  | 7600000 | 0.7487 |  | 7600000 | 0.7078
[8 empty] | 7650000 | 0.9694 |  | 7650000 | 0.7508 |  | 7650000 | 0.6814
[8 empty] | 7700000 | 0.9609 |  | 7700000 | 0.7551 |  | 7700000 | 0.7104
[8 empty] | 7750000 | 0.968 |  | 7750000 | 0.7557 |  | 7750000 | 0.6912
[8 empty] | 7800000 | 0.9649 |  | 7800000 | 0.7566 |  | 7800000 | 0.7135
[8 empty] | 7850000 | 0.9685 |  | 7850000 | 0.7619 |  | 7850000 | 0.6888
[8 empty] | 7900000 | 0.962 |  | 7900000 | 0.7574 |  | 7900000 | 0.7131
[8 empty] | 7950000 | 0.9614 |  | 7950000 | 0.7643 |  | 7950000 | 0.6937
[8 empty] | 8000000 | 0.9647 |  | 8000000 | 0.7629 |  | 8000000 | 0.7333
[8 empty] | 8050000 | 0.9661 |  | 8050000 | 0.7691 |  | 8050000 | 0.7017
[8 empty] | 8100000 | 0.9666 |  | 8100000 | 0.77 |  | 8100000 | 0.7118
[8 empty] | 8150000 | 0.9676 |  | 8150000 | 0.7785 |  | 8150000 | 0.7204
[8 empty] | 8200000 | 0.9665 |  | 8200000 | 0.7694 |  | 8200000 | 0.7213
[8 empty] | 8250000 | 0.9676 |  | 8250000 | 0.7742 |  | 8250000 | 0.7263
[8 empty] | 8300000 | 0.9672 |  | 8300000 | 0.7835 |  | 8300000 | 0.7151
[8 empty] | 8350000 | 0.9648 |  | 8350000 | 0.7747 |  | 8350000 | 0.7347
[8 empty] | 8400000 | 0.9719 |  | 8400000 | 0.7796 |  | 8400000 | 0.7436
[8 empty] | 8450000 | 0.9682 |  | 8450000 | 0.7834 |  | 8450000 | 0.7556
[8 empty] | 8500000 | 0.9627 |  | 8500000 | 0.7867 |  | 8500000 | 0.7407
[8 empty] | 8550000 | 0.9711 |  | 8550000 | 0.7882 |  | 8550000 | 0.7477
[8 empty] | 8600000 | 0.968 |  | 8600000 | 0.7963 |  | 8600000 | 0.7426
[8 empty] | 8650000 | 0.9706 |  | 8650000 | 0.791 |  | 8650000 | 0.7333
[8 empty] | 8700000 | 0.9644 |  | 8700000 | 0.8036 |  | 8700000 | 0.7412
[8 empty] | 8750000 | 0.9665 |  | 8750000 | 0.7916 |  | 8750000 | 0.7528
[8 empty] | 8800000 | 0.9658 |  | 8800000 | 0.8007 |  | 8800000 | 0.7449
[8 empty] | 8850000 | 0.9662 |  | 8850000 | 0.7976 |  | 8850000 | 0.7588
[8 empty] | 8900000 | 0.9637 |  | 8900000 | 0.7945 |  | 8900000 | 0.743
[8 empty] | 8950000 | 0.9693 |  | 8950000 | 0.8001 |  | 8950000 | 0.7728
[8 empty] | 9000000 | 0.9692 |  | 9000000 | 0.8119 |  | 9000000 | 0.7612
[8 empty] | 9050000 | 0.9743 |  | 9050000 | 0.8055 |  | 9050000 | 0.7584
[8 empty] | 9100000 | 0.9709 |  | 9100000 | 0.8053 |  | 9100000 | 0.761
[8 empty] | 9150000 | 0.97 |  | 9150000 | 0.8077 |  | 9150000 | 0.7654
[8 empty] | 9200000 | 0.9726 |  | 9200000 | 0.8163 |  | 9200000 | 0.7675
[8 empty] | 9250000 | 0.9741 |  | 9250000 | 0.8103 |  | 9250000 | 0.7769
[8 empty] | 9300000 | 0.9679 |  | 9300000 | 0.8205 |  | 9300000 | 0.7607
[8 empty] | 9350000 | 0.9755 |  | 9350000 | 0.8141 |  | 9350000 | 0.7738
[8 empty] | 9400000 | 0.9703 |  | 9400000 | 0.8222 |  | 9400000 | 0.7725
[8 empty] | 9450000 | 0.9694 |  | 9450000 | 0.8085 |  | 9450000 | 0.7825
[8 empty] | 9500000 | 0.9707 |  | 9500000 | 0.8224 |  | 9500000 | 0.7709
[8 empty] | 9550000 | 0.9733 |  | 9550000 | 0.8234 |  | 9550000 | 0.7813
[8 empty] | 9600000 | 0.9736 |  | 9600000 | 0.8315 |  | 9600000 | 0.7837
[8 empty] | 9650000 | 0.9721 |  | 9650000 | 0.8194 |  | 9650000 | 0.7772
[8 empty] | 9700000 | 0.9683 |  | 9700000 | 0.8383 |  | 9700000 | 0.7905
[8 empty] | 9750000 | 0.9795 |  | 9750000 | 0.827 |  | 9750000 | 0.8016
[8 empty] | 9800000 | 0.975 |  | 9800000 | 0.8326 |  | 9800000 | 0.7909
[8 empty] | 9850000 | 0.9749 |  | 9850000 | 0.8304 |  | 9850000 | 0.7838
[8 empty] | 9900000 | 0.9727 |  | 9900000 | 0.8325 |  | 9900000 | 0.7748
[8 empty] | 9950000 | 0.9779 |  | 9950000 | 0.83 |  | 9950000 | 0.8016
[8 empty] | 10000000 | 0.9747 |  | 10000000 | 0.8411 |  | 10000000 | 0.7789
[8 empty] | 10050000 | 0.9774 |  | 10050000 | 0.8384 |  | 10050000 | 0.7993
[8 empty] | 10100000 | 0.9754 |  | 10100000 | 0.8378 |  | 10100000 | 0.7876
[8 empty] | 10150000 | 0.9813 |  | 10150000 | 0.8402 |  | 10150000 | 0.8024
[8 empty] | 10200000 | 0.978 |  | 10200000 | 0.8445 |  | 10200000 | 0.7829
[8 empty] | 10250000 | 0.9761 |  | 10250000 | 0.8361 |  | 10250000 | 0.802
[8 empty] | 10300000 | 0.9719 |  | 10300000 | 0.8482 |  | 10300000 | 0.8
[8 empty] | 10350000 | 0.9778 |  | 10350000 | 0.8536 |  | 10350000 | 0.8071
[8 empty] | 10400000 | 0.9704 |  | 10400000 | 0.842 |  | 10400000 | 0.821
[8 empty] | 10450000 | 0.9772 |  | 10450000 | 0.842 |  | 10450000 | 0.8198
[8 empty] | 10500000 | 0.9722 |  | 10500000 | 0.854 |  | 10500000 | 0.8086
[8 empty] | 10550000 | 0.9794 |  | 10550000 | 0.8502 |  | 10550000 | 0.8057
[8 empty] | 10600000 | 0.972 |  | 10600000 | 0.8643 |  | 10600000 | 0.8145
[8 empty] | 10650000 | 0.9843 |  | 10650000 | 0.8488 |  | 10650000 | 0.8107
[8 empty] | 10700000 | 0.9771 |  | 10700000 | 0.869 |  | 10700000 | 0.8112
[8 empty] | 10750000 | 0.9828 |  | 10750000 | 0.8544 |  | 10750000 | 0.8035
[8 empty] | 10800000 | 0.9807 |  | 10800000 | 0.8568 |  | 10800000 | 0.8066
[8 empty] | 10850000 | 0.9788 |  | 10850000 | 0.8614 |  | 10850000 | 0.8118
[8 empty] | 10900000 | 0.9802 |  | 10900000 | 0.8593 |  | 10900000 | 0.8203
[8 empty] | 10950000 | 0.9808 |  | 10950000 | 0.8636 |  | 10950000 | 0.8156
[8 empty] | 11000000 | 0.9817 |  | 11000000 | 0.8632 |  | 11000000 | 0.831
[8 empty] | 11050000 | 0.9827 |  | 11050000 | 0.8651 |  | 11050000 | 0.8306
[8 empty] | 11100000 | 0.9809 |  | 11100000 | 0.8646 |  | 11100000 | 0.8454
[8 empty] | 11150000 | 0.9765 |  | 11150000 | 0.866 |  | 11150000 | 0.8197
[8 empty] | 11200000 | 0.9798 |  | 11200000 | 0.8731 |  | 11200000 | 0.8367
[8 empty] | 11250000 | 0.9828 |  | 11250000 | 0.8727 |  | 11250000 | 0.8217
[8 empty] | 11300000 | 0.9815 |  | 11300000 | 0.8757 |  | 11300000 | 0.8245
[8 empty] | 11350000 | 0.9847 |  | 11350000 | 0.8827 |  | 11350000 | 0.8187
[8 empty] | 11400000 | 0.9787 |  | 11400000 | 0.8734 |  | 11400000 | 0.837
[8 empty] | 11450000 | 0.9833 |  | 11450000 | 0.8789 |  | 11450000 | 0.842
[8 empty] | 11500000 | 0.9753 |  | 11500000 | 0.8747 |  | 11500000 | 0.8448
[8 empty] | 11550000 | 0.986 |  | 11550000 | 0.8832 |  | 11550000 | 0.8317
[8 empty] | 11600000 | 0.9832 |  | 11600000 | 0.8755 |  | 11600000 | 0.8644
[8 empty] | 11650000 | 0.9832 |  | 11650000 | 0.8812 |  | 11650000 | 0.8363
[8 empty] | 11700000 | 0.9828 |  | 11700000 | 0.8837 |  | 11700000 | 0.8518
[8 empty] | 11750000 | 0.9851 |  | 11750000 | 0.8855 |  | 11750000 | 0.8411
[8 empty] | 11800000 | 0.9843 |  | 11800000 | 0.8895 |  | 11800000 | 0.8542
[8 empty] | 11850000 | 0.9851 |  | 11850000 | 0.8832 |  | 11850000 | 0.8547
[8 empty] | 11900000 | 0.9773 |  | 11900000 | 0.8934 |  | 11900000 | 0.8536
[8 empty] | 11950000 | 0.9843 |  | 11950000 | 0.8895 |  | 11950000 | 0.8532
[8 empty] | 12000000 | 0.9823 |  | 12000000 | 0.8983 |  | 12000000 | 0.8558
[8 empty] | 12050000 | 0.9818 |  | 12050000 | 0.892 |  | 12050000 | 0.8548
[8 empty] | 12100000 | 0.9794 |  | 12100000 | 0.8933 |  | 12100000 | 0.8608
[8 empty] | 12150000 | 0.9857 |  | 12150000 | 0.8851 |  | 12150000 | 0.8528
[8 empty] | 12200000 | 0.9887 |  | 12200000 | 0.8919 |  | 12200000 | 0.8435
[8 empty] | 12250000 | 0.9837 |  | 12250000 | 0.8949 |  | 12250000 | 0.8816
[8 empty] | 12300000 | 0.9785 |  | 12300000 | 0.906 |  | 12300000 | 0.855
[8 empty] | 12350000 | 0.9824 |  | 12350000 | 0.8998 |  | 12350000 | 0.8731
[8 empty] | 12400000 | 0.983 |  | 12400000 | 0.9043 |  | 12400000 | 0.8614
[8 empty] | 12450000 | 0.9849 |  | 12450000 | 0.9008 |  | 12450000 | 0.8646
[8 empty] | 12500000 | 0.9867 |  | 12500000 | 0.9019 |  | 12500000 | 0.8617
[8 empty] | 12550000 | 0.9893 |  | 12550000 | 0.9073 |  | 12550000 | 0.8759
[8 empty] | 12600000 | 0.9802 |  | 12600000 | 0.9039 |  | 12600000 | 0.8761
[8 empty] | 12650000 | 0.9861 |  | 12650000 | 0.9062 |  | 12650000 | 0.8685
[8 empty] | 12700000 | 0.9794 |  | 12700000 | 0.8984 |  | 12700000 | 0.8787
[8 empty] | 12750000 | 0.9887 |  | 12750000 | 0.8998 |  | 12750000 | 0.8628
[8 empty] | 12800000 | 0.9779 |  | 12800000 | 0.9049 |  | 12800000 | 0.8666
[8 empty] | 12850000 | 0.9877 |  | 12850000 | 0.9097 |  | 12850000 | 0.8763
[8 empty] | 12900000 | 0.9817 |  | 12900000 | 0.9115 |  | 12900000 | 0.8778
[8 empty] | 12950000 | 0.9858 |  | 12950000 | 0.905 |  | 12950000 | 0.897
[8 empty] | 13000000 | 0.9847 |  | 13000000 | 0.9145 |  | 13000000 | 0.8745
[8 empty] | 13050000 | 0.9839 |  | 13050000 | 0.9148 |  | 13050000 | 0.8872
[8 empty] | 13100000 | 0.9786 |  | 13100000 | 0.9221 |  | 13100000 | 0.8746
[8 empty] | 13150000 | 0.9852 |  | 13150000 | 0.9103 |  | 13150000 | 0.8743
[8 empty] | 13200000 | 0.9867 |  | 13200000 | 0.9231 |  | 13200000 | 0.8881
[8 empty] | 13250000 | 0.9885 |  | 13250000 | 0.9082 |  | 13250000 | 0.879
[8 empty] | 13300000 | 0.981 |  | 13300000 | 0.9197 |  | 13300000 | 0.8822
[8 empty] | 13350000 | 0.9871 |  | 13350000 | 0.9234 |  | 13350000 | 0.8885
[8 empty] | 13400000 | 0.9843 |  | 13400000 | 0.9257 |  | 13400000 | 0.9051
[8 empty] | 13450000 | 0.9912 |  | 13450000 | 0.9204 |  | 13450000 | 0.8715
[8 empty] | 13500000 | 0.9772 |  | 13500000 | 0.9281 |  | 13500000 | 0.8928
[8 empty] | 13550000 | 0.987 |  | 13550000 | 0.9211 |  | 13550000 | 0.8772
[8 empty] | 13600000 | 0.9835 |  | 13600000 | 0.9385 |  | 13600000 | 0.9018
[8 empty] | 13650000 | 0.9895 |  | 13650000 | 0.9211 |  | 13650000 | 0.8694
[8 empty] | 13700000 | 0.9823 |  | 13700000 | 0.9241 |  | 13700000 | 0.9052
[8 empty] | 13750000 | 0.9894 |  | 13750000 | 0.9215 |  | 13750000 | 0.8856
[8 empty] | 13800000 | 0.9825 |  | 13800000 | 0.9274 |  | 13800000 | 0.8982
[8 empty] | 13850000 | 0.9927 |  | 13850000 | 0.9274 |  | 13850000 | 0.8828
[8 empty] | 13900000 | 0.9821 |  | 13900000 | 0.9373 |  | 13900000 | 0.8925
[8 empty] | 13950000 | 0.9887 |  | 13950000 | 0.9336 |  | 13950000 | 0.8961
[8 empty] | 14000000 | 0.985 |  | 14000000 | 0.9333 |  | 14000000 | 0.8998
[8 empty] | 14050000 | 0.9892 |  | 14050000 | 0.9254 |  | 14050000 | 0.8967
[8 empty] | 14100000 | 0.981 |  | 14100000 | 0.9314 |  | 14100000 | 0.8985
[8 empty] | 14150000 | 0.9881 |  | 14150000 | 0.9353 |  | 14150000 | 0.9047
[8 empty] | 14200000 | 0.9837 |  | 14200000 | 0.9396 |  | 14200000 | 0.8991
[8 empty] | 14250000 | 0.9888 |  | 14250000 | 0.9303 |  | 14250000 | 0.911
[8 empty] | 14300000 | 0.979 |  | 14300000 | 0.9442 |  | 14300000 | 0.91
[8 empty] | 14350000 | 0.9859 |  | 14350000 | 0.9378 |  | 14350000 | 0.9104
[8 empty] | 14400000 | 0.9843 |  | 14400000 | 0.934 |  | 14400000 | 0.921
[8 empty] | 14450000 | 0.9884 |  | 14450000 | 0.9381 |  | 14450000 | 0.9051
[8 empty] | 14500000 | 0.9821 |  | 14500000 | 0.9345 |  | 14500000 | 0.9064
[8 empty] | 14550000 | 0.993 |  | 14550000 | 0.9449 |  | 14550000 | 0.8963
[8 empty] | 14600000 | 0.9789 |  | 14600000 | 0.9346 |  | 14600000 | 0.9172
[8 empty] | 14650000 | 0.9928 |  | 14650000 | 0.9388 |  | 14650000 | 0.923
[8 empty] | 14700000 | 0.9849 |  | 14700000 | 0.9453 |  | 14700000 | 0.9052
[8 empty] | 14750000 | 0.99 |  | 14750000 | 0.9407 |  | 14750000 | 0.9151
[8 empty] | 14800000 | 0.987 |  | 14800000 | 0.942 |  | 14800000 | 0.9216
[8 empty] | 14850000 | 0.9904 |  | 14850000 | 0.9455 |  | 14850000 | 0.9147
[8 empty] | 14900000 | 0.985 |  | 14900000 | 0.9425 |  | 14900000 | 0.9179
[8 empty] | 14950000 | 0.9925 |  | 14950000 | 0.9493 |  | 14950000 | 0.9226
[8 empty] | 15000000 | 0.9845 |  | 15000000 | 0.9435 |  | 15000000 | 0.9098
[8 empty] | 15050000 | 0.9906 |  | 15050000 | 0.9543 |  | 15050000 | 0.9206
[8 empty] | 15100000 | 0.9824 |  | 15100000 | 0.9494 |  | 15100000 | 0.9059
[8 empty] | 15150000 | 0.9892 |  | 15150000 | 0.9516 |  | 15150000 | 0.9162
[8 empty] | 15200000 | 0.9869 |  | 15200000 | 0.952 |  | 15200000 | 0.9168
[8 empty] | 15250000 | 0.9973 |  | 15250000 | 0.9467 |  | 15250000 | 0.9251
[8 empty] | 15300000 | 0.9843 |  | 15300000 | 0.9567 |  | 15300000 | 0.9186
[8 empty] | 15350000 | 0.9874 |  | 15350000 | 0.9561 |  | 15350000 | 0.9447
[8 empty] | 15400000 | 0.9831 |  | 15400000 | 0.9597 |  | 15400000 | 0.9159
[8 empty] | 15450000 | 0.9935 |  | 15450000 | 0.9417 |  | 15450000 | 0.9473
[8 empty] | 15500000 | 0.9829 |  | 15500000 | 0.9517 |  | 15500000 | 0.9194
[8 empty] | 15550000 | 0.9941 |  | 15550000 | 0.9585 |  | 15550000 | 0.9381
[8 empty] | 15600000 | 0.9817 |  | 15600000 | 0.9614 |  | 15600000 | 0.9201
[8 empty] | 15650000 | 0.9937 |  | 15650000 | 0.9589 |  | 15650000 | 0.9435
[8 empty] | 15700000 | 0.9871 |  | 15700000 | 0.9521 |  | 15700000 | 0.9257
[8 empty] | 15750000 | 0.9977 |  | 15750000 | 0.9545 |  | 15750000 | 0.9276
[8 empty] | 15800000 | 0.9867 |  | 15800000 | 0.9553 |  | 15800000 | 0.9247
[8 empty] | 15850000 | 0.9917 |  | 15850000 | 0.9618 |  | 15850000 | 0.945
[8 empty] | 15900000 | 0.9867 |  | 15900000 | 0.9641 |  | 15900000 | 0.9368
[8 empty] | 15950000 | 0.9949 |  | 15950000 | 0.9664 |  | 15950000 | 0.9355
[8 empty] | 16000000 | 0.9863 |  | 16000000 | 0.9626 |  | 16000000 | 0.9317
[8 empty] | 16050000 | 0.9937 |  | 16050000 | 0.9624 |  | 16050000 | 0.9362
[8 empty] | 16100000 | 0.9873 |  | 16100000 | 0.9677 |  | 16100000 | 0.9408
[8 empty] | 16150000 | 0.9893 |  | 16150000 | 0.9631 |  | 16150000 | 0.9519
[8 empty] | 16200000 | 0.9856 |  | 16200000 | 0.9675 |  | 16200000 | 0.9252
[8 empty] | 16250000 | 0.9924 |  | 16250000 | 0.9617 |  | 16250000 | 0.9397
[8 empty] | 16300000 | 0.9855 |  | 16300000 | 0.9667 |  | 16300000 | 0.9401
[8 empty] | 16350000 | 0.9922 |  | 16350000 | 0.9648 |  | 16350000 | 0.9354
[8 empty] | 16400000 | 0.9854 |  | 16400000 | 0.9672 |  | 16400000 | 0.935
[8 empty] | 16450000 | 0.9916 |  | 16450000 | 0.9737 |  | 16450000 | 0.9397
[8 empty] | 16500000 | 0.9855 |  | 16500000 | 0.9649 |  | 16500000 | 0.9433
[8 empty] | 16550000 | 0.9957 |  | 16550000 | 0.9646 |  | 16550000 | 0.9347
[8 empty] | 16600000 | 0.9885 |  | 16600000 | 0.9669 |  | 16600000 | 0.9659
[8 empty] | 16650000 | 0.9928 |  | 16650000 | 0.9647 |  | 16650000 | 0.9417
[8 empty] | 16700000 | 0.9879 |  | 16700000 | 0.9737 |  | 16700000 | 0.9604
[8 empty] | 16750000 | 0.9892 |  | 16750000 | 0.9637 |  | 16750000 | 0.9314
[8 empty] | 16800000 | 0.9903 |  | 16800000 | 0.9665 |  | 16800000 | 0.9441
[8 empty] | 16850000 | 0.9957 |  | 16850000 | 0.9575 |  | 16850000 | 0.9306
[8 empty] | 16900000 | 0.992 |  | 16900000 | 0.9729 |  | 16900000 | 0.963
[8 empty] | 16950000 | 0.9907 |  | 16950000 | 0.9778 |  | 16950000 | 0.9392
[8 empty] | 17000000 | 0.9862 |  | 17000000 | 0.969 |  | 17000000 | 0.9435
[8 empty] | 17050000 | 0.9926 |  | 17050000 | 0.9757 |  | 17050000 | 0.9385
[8 empty] | 17100000 | 0.9887 |  | 17100000 | 0.9793 |  | 17100000 | 0.946
[8 empty] | 17150000 | 0.9913 |  | 17150000 | 0.9759 |  | 17150000 | 0.9439
[8 empty] | 17200000 | 0.9878 |  | 17200000 | 0.9804 |  | 17200000 | 0.9641
[8 empty] | 17250000 | 0.9924 |  | 17250000 | 0.9792 |  | 17250000 | 0.9381
[8 empty] | 17300000 | 0.9872 |  | 17300000 | 0.977 |  | 17300000 | 0.9494
[8 empty] | 17350000 | 0.9944 |  | 17350000 | 0.9755 |  | 17350000 | 0.9396
[8 empty] | 17400000 | 0.991 |  | 17400000 | 0.9835 |  | 17400000 | 0.9447
[8 empty] | 17450000 | 0.9844 |  | 17450000 | 0.9745 |  | 17450000 | 0.9532
[8 empty] | 17500000 | 0.9907 |  | 17500000 | 0.9739 |  | 17500000 | 0.9429
[8 empty] | 17550000 | 0.993 |  | 17550000 | 0.9786 |  | 17550000 | 0.9392
[8 empty] | 17600000 | 0.9941 |  | 17600000 | 0.9829 |  | 17600000 | 0.954
[8 empty] | 17650000 | 0.9909 |  | 17650000 | 0.9772 |  | 17650000 | 0.9523
[8 empty] | 17700000 | 0.9888 |  | 17700000 | 0.9751 |  | 17700000 | 0.9645
[8 empty] | 17750000 | 0.9894 |  | 17750000 | 0.9859 |  | 17750000 | 0.9579
[8 empty] | 17800000 | 0.9931 |  | 17800000 | 0.9835 |  | 17800000 | 0.9439
[8 empty] | 17850000 | 0.9888 |  | 17850000 | 0.9731 |  | 17850000 | 0.9378
[8 empty] | 17900000 | 0.9947 |  | 17900000 | 0.986 |  | 17900000 | 0.9599
[8 empty] | 17950000 | 0.9945 |  | 17950000 | 0.9924 |  | 17950000 | 0.9547
[8 empty] | 18000000 | 0.9937 |  | 18000000 | 0.9917 |  | 18000000 | 0.9443
[8 empty] | 18050000 | 0.9928 |  | 18050000 | 0.98 |  | 18050000 | 0.9621
[8 empty] | 18100000 | 0.9949 |  | 18100000 | 0.9904 |  | 18100000 | 0.9589
[8 empty] | 18150000 | 0.9894 |  | 18150000 | 0.9853 |  | 18150000 | 0.9547
[8 empty] | 18200000 | 0.9984 |  | 18200000 | 0.9881 |  | 18200000 | 0.9416
[8 empty] | 18250000 | 0.9898 |  | 18250000 | 0.9938 |  | 18250000 | 0.9577
[8 empty] | 18300000 | 0.9952 |  | 18300000 | 0.9937 |  | 18300000 | 0.9459
[8 empty] | 18350000 | 0.9974 |  | 18350000 | 0.9896 |  | 18350000 | 0.9664
[8 empty] | 18400000 | 0.9929 |  | 18400000 | 0.9862 |  | 18400000 | 0.9499
[8 empty] | 18450000 | 0.9931 |  | 18450000 | 0.9993 |  | 18450000 | 0.9455
[8 empty] | 18500000 | 0.9948 |  | 18500000 | 0.9899 |  | 18500000 | 0.9547
[8 empty] | 18550000 | 0.9947 |  | 18550000 | 0.9975 |  | 18550000 | 0.9738
[8 empty] | 18600000 | 0.9942 |  | 18600000 | 0.9858 |  | 18600000 | 0.9511
[8 empty] | 18650000 | 0.9897 |  | 18650000 | 0.9991 |  | 18650000 | 0.9638
[8 empty] | 18700000 | 0.9931 |  | 18700000 | 0.9957 |  | 18700000 | 0.9524
[8 empty] | 18750000 | 0.9922 |  | 18750000 | 0.9912 |  | 18750000 | 0.9815
[8 empty] | 18800000 | 0.9937 |  | 18800000 | 0.9939 |  | 18800000 | 0.9547
[8 empty] | 18850000 | 0.9957 |  | 18850000 | 1.0039 |  | 18850000 | 0.9822
[8 empty] | 18900000 | 0.9926 |  | 18900000 | 0.9969 |  | 18900000 | 0.9565
[8 empty] | 18950000 | 0.9962 |  | 18950000 | 0.992 |  | 18950000 | 0.9801
[8 empty] | 19000000 | 0.9906 |  | 19000000 | 0.9946 |  | 19000000 | 0.955
[8 empty] | 19050000 | 0.9947 |  | 19050000 | 0.9974 |  | 19050000 | 0.9836
[8 empty] | 19100000 | 0.9931 |  | 19100000 | 0.9966 |  | 19100000 | 0.9524
[8 empty] | 19150000 | 0.9966 |  | 19150000 | 0.998 |  | 19150000 | 0.9735
[8 empty] | 19200000 | 0.9904 |  | 19200000 | 1.0018 |  | 19200000 | 0.9496
[8 empty] | 19250000 | 0.9994 |  | 19250000 | 1 |  | 19250000 | 0.9851
[8 empty] | 19300000 | 0.9938 |  | 19300000 | 0.9985 |  | 19300000 | 0.9493
[8 empty] | 19350000 | 0.9983 |  | 19350000 | 1.0075 |  | 19350000 | 0.9712
[8 empty] | 19400000 | 0.9932 |  | 19400000 | 1.0081 |  | 19400000 | 0.9668
[8 empty] | 19450000 | 0.9975 |  | 19450000 | 1.0015 |  | 19450000 | 0.9917
[8 empty] | 19500000 | 0.9991 |  | 19500000 | 1.0033 |  | 19500000 | 0.9563
[8 empty] | 19550000 | 0.9952 |  | 19550000 | 0.9984 |  | 19550000 | 1
[8 empty] | 19600000 | 0.9939 |  | 19600000 | 1.0037 |  | 19600000 | 0.9487
[8 empty] | 19650000 | 1 |  | 19650000 | 0.9983 |  | 19650000 | 0.9756
[8 empty] | 19700000 | 0.9897 |  | 19700000 | 1.0083 |  | 19700000 | 0.9606
[8 empty] | 19750000 | 0.997 |  | 19750000 | 1.0043 |  | 19750000 | 0.9869
[8 empty] | 19800000 | 0.9923 |  | 19800000 | 1.0079 |  | 19800000 | 0.9419
[8 empty] | 19850000 | 0.9948 |  | 19850000 | 1.0082 |  | 19850000 | 0.9997
[8 empty] | 19900000 | 0.9938 |  | 19900000 | 1.0068 |  | 19900000 | 0.9635
[8 empty] | 19950000 | 0.9936 |  | 19950000 | 1 |  | 19950000 | 0.9785