## Fig9
Temperature dependence of the electron spin phase-memory relaxation rate, 1/Tm at g=2.2 spectral position and fitting according to Arrhenius equation.
Cu0.1_MOF-525 |  |  |  |  | Cu0.1_PCN-223 |  |  |  |  | 0.2C60@Cu0.1_PCN-223 |  |  |  |  | 1.0C60@Cu0.1_PCN-223
experiment |  |  | fitting- Arrhenius equation |  | experiment |  |  | fitting- Arrhenius equation |  | experiment |  |  | fitting- Arrhenius equation |  | experiment |  |  | fitting- Arrhenius equation
1/T(1/K) | ln(1/Tm) (1/µs) | Error (1/µs) | 1/T(1/K) | ln(1/Tm) (1/µs) | 1/T(1/K) | ln(1/Tm) (1/µs) | Error (1/µs) | 1/T(1/K) | ln(1/Tm) (1/µs) | 1/T(1/K) | ln(1/Tm) (1/µs) | Error (1/µs) | 1/T(1/K) | ln(1/Tm) (1/µs) | 1/T(1/K) | ln(1/Tm) (1/µs) | Error (1/µs) | 1/T(1/K) | ln(1/Tm) (1/µs)
0.02 | 1.0225 | 0.0556 | 0.02 | 1.0152 | 0.02 | 0.9933 | 0.054 | 0.02 | 0.9819 | 0.02 | 0.6931 | 0.04 | 0.02 | 0.6831 | 0.02 | 0.5008 | 0.0165 | 0.02 | 0.4779
0.0167 | 1.1346 | 0.0622 | 0.0167 | 1.1387 | 0.0167 | 1.0919 | 0.0894 | 0.0167 | 1.0995 | 0.0167 | 0.8372 | 0.0462 | 0.0167 | 0.8439 | 0.0167 | 0.6729 | 0.0392 | 0.0167 | 0.7007
0.0143 | 1.206 | 0.0668 | 0.0143 | 1.227 | 0.0143 | 1.1537 | 0.0951 | 0.0143 | 1.1835 | 0.0143 | 0.9322 | 0.0762 | 0.0143 | 0.9588 | 0.0143 | 0.8286 | 0.0687 | 0.0143 | 0.8598
0.0125 | 1.311 | 0.1113 | 0.0125 | 1.2932 | 0.0125 | 1.2726 | 0.1071 | 0.0125 | 1.2465 | 0.0125 | 1.0682 | 0.0873 | 0.0125 | 1.0449 | 0.0125 | 1.0152 | 0.1104 | 0.0125 | 0.9791
0.0588 | 0.5653 | 0.0704 |  |  | 0.04 | 0.6313 | 0.0564 |  |  | 0.04 | 0.5188 | 0.0336 |  |  | 0.04 | 0.2776 | 0.0132
0.05 | 0.571 | 0.1062 |  |  | 0.0333 | 0.6419 | 0.057 |  |  | 0.0333 | 0.5365 | 0.0342 |  |  | 0.0333 | 0.2852 | 0.0133
0.0455 | 0.5988 | 0.1092 |  |  | 0.025 | 0.708 | 0.0609 |  |  | 0.025 | 0.5878 | 0.036 |  |  | 0.025 | 0.3577 | 0.0143
0.04 | 0.5878 | 0.108 |  |  | 0.2 | 0.6206 | 0.0558 | 0.2 | 0.6199 | 0.2 | 0.5596 | 0.035 | 0.2 | 0.5694 | 0.2 | 0.2469 | 0.0128 | 0.2 | 0.2513
0.0333 | 0.6259 | 0.0374 |  |  | 0.1429 | 0.6152 | 0.0555 | 0.1429 | 0.6185 | 0.1429 | 0.5596 | 0.035 | 0.1429 | 0.5531 | 0.1429 | 0.2624 | 0.013 | 0.1429 | 0.2536
0.025 | 0.7031 | 0.0404 |  |  | 0.1 | 0.6206 | 0.0558 | 0.1 | 0.6174 | 0.1 | 0.5365 | 0.0342 | 0.1 | 0.5409 | 0.1 | 0.2624 | 0.013 | 0.1 | 0.2553
0.2 | 0.5188 | 0.0434 | 0.2 | 0.5165 | 0.0833 | 0.6152 | 0.0555 | 0.0833 | 0.6169 | 0.0833 | 0.5653 | 0.0352 | 0.0833 | 0.5362 | 0.0833 | 0.2469 | 0.0128 | 0.0833 | 0.256
0.1429 | 0.5068 | 0.0476 | 0.1429 | 0.5156 | 0.0714 | 0.6206 | 0.0558 | 0.0714 | 0.6166 | 0.0714 | 0.5423 | 0.0344 | 0.0714 | 0.5328 | 0.0714 | 0.2546 | 0.0129 | 0.0714 | 0.2565
0.1 | 0.5247 | 0.0486 | 0.1 | 0.5149 | 0.0588 | 0.6152 | 0.0555 | 0.0588 | 0.6163 | 0.0588 | 0.5128 | 0.0334 | 0.0588 | 0.5292 | 0.0588 | 0.2469 | 0.0128 | 0.0588 | 0.257
0.0833 | 0.5188 | 0.0486 | 0.0833 | 0.5146 | 0.05 | 0.6206 | 0.0558 | 0.05 | 0.6161 | 0.05 | 0.5247 | 0.0338 | 0.05 | 0.5267 | 0.05 | 0.2546 | 0.0129 | 0.05 | 0.2573
0.0714 | 0.5068 | 0.0488 | 0.0714 | 0.5144 | 0.0455 | 0.6098 | 0.0552 | 0.0455 | 0.616 | 0.0455 | 0.5128 | 0.0334 | 0.0455 | 0.5254 | 0.0455 | 0.27 | 0.0131 | 0.0455 | 0.2575